## Witness
VISTA witness sample H, Batch no. 4-5044-5045 |  |  |  | Spectrogon June 2004
All filters in this document, were made in the same batch. | [5 empty] | Actual sample values | [5 empty] | Theoretical shift
The spectral measurements were performed in a | [6 empty] | 296 K | 80 K | 110K |  | Temp.shift | Ang. 10°
P-E Lambda 900 (500-2500 nm) and a P-E FTIR 2000 (2500-3200 nm) | [5 empty] | HP1 = | 1513 | 1498.9 | 1499.6 | nm | -13,8 nm | -4 nm
For cryogenic measurements we used a Optistat DN from Oxford Instruments. (Only witness). | [5 empty] | HP2 = | 1800.2 | 1791.7 | 1792.1 | nm | -8,3 nm | -5 nm
23°C 296 K |  |  | 80 K |  | 110 K |  |  | 296 K | 80 K | 110K
Wavelength |  | Wavelength |  | Wavelength |  | Cuton slope % |  | 1.91 | 1.79 | 1.78
nm | T% | nm | T% | nm | T% | Cutoff slope % |  | 2.17 | 2.22 | 2.25
500 | 0.0003 | 500 | 0.0004 | 500 | 0.0001 | [7 empty] | Wavel.nm
501 | 0.0001 | 501 | 0.0004 | 501 | 0.0003 |  |  | 296 K |  | 80 K |  | 110K
502 | 0.0001 | 502 | 0.0004 | 502 | 0.0004 |  |  | T% | Wavel.nm | T% | Wavel.nm | T%
503 | 0.0003 | 503 | 0.0004 | 503 | 0.0003 | 1:st left Max. |  | 86.65 | 1531 | 90.8 | 1517 | 90.8 | 1517
504 | 0.0003 | 504 | 0.0002 | 504 | 0.0003 | 1:st right Max. |  | 92.83 | 1729 | 95.15 | 1717 | 95.1 | 1717
505 | 0 | 505 | 0 | 505 | 0.0003 | Max. in-band T |  | 92.834 |  | 95.465 |  | 95.365
506 | 0 | 506 | 0 | 506 | 0.0001 | Min. in-band T |  | 82.25 |  | 83.54 |  | 83.449
507 | 0 | 507 | 0.0001 | 507 | 0.0001 | Average in-band T |  | 89.32465 |  | 91.30312 |  | 91.20178
508 | 0 | 508 | 0 | 508 | 0.0001 | In-band ripple |  | 10.584 |  | 11.925 |  | 11.916
509 | 0 | 509 | 0 | 509 | 0
510 | 0 | 510 | 0.0002 | 510 | 0.0002
511 | 0 | 511 | 0.0003 | 511 | 0.0003 |  |  | 296 K | 80 K | 110K
512 | 0 | 512 | 0.0002 | 512 | 0.0002 | Out of band Transm. |  | Tave.% | Tave.% | Tave.%
513 | 0 | 513 | 0 | 513 | 0.0001 | 600 nm - 0,97xcuton |  | 0.02112235 | 0.01083895 | 0.01016351
514 | 0 | 514 | 0 | 514 | 0.0003 | 1.03xcutoff - 3000 nm |  | 0.0204046 | 0.01952948 | 0.02098121
515 | 0 | 515 | 0.0003 | 515 | 0.0002
516 | 0 | 516 | 0.0002 | 516 | 0.0002
517 | 0 | 517 | 0.0001 | 517 | 0.0002
518 | 0 | 518 | 0 | 518 | 0.0001
519 | 0 | 519 | 0 | 519 | 0
520 | 0 | 520 | 0 | 520 | 0.0001
521 | 0 | 521 | 0.0001 | 521 | 0
522 | 0 | 522 | 0.0002 | 522 | 0.0001
523 | 0 | 523 | 0.0001 | 523 | 0.0001
524 | 0 | 524 | 0 | 524 | 0
525 | 0 | 525 | 0 | 525 | 0
526 | 0.0001 | 526 | 0 | 526 | 0
527 | 0.0002 | 527 | 0 | 527 | 0
528 | 0 | 528 | 0 | 528 | 0
529 | 0 | 529 | 0 | 529 | 0.0001
530 | 0 | 530 | 0.0001 | 530 | 0
531 | 0 | 531 | 0 | 531 | 0
532 | 0 | 532 | 0 | 532 | 0
533 | 0 | 533 | 0 | 533 | 0
534 | 0 | 534 | 0 | 534 | 0
535 | 0 | 535 | 0 | 535 | 0
536 | 0 | 536 | 0 | 536 | 0
537 | 0.0001 | 537 | 0 | 537 | 0
538 | 0.0001 | 538 | 0 | 538 | 0
539 | 0.0001 | 539 | 0 | 539 | 0
540 | 0 | 540 | 0.0001 | 540 | 0
541 | 0 | 541 | 0.0001 | 541 | 0.0001
542 | 0 | 542 | 0 | 542 | 0
543 | 0 | 543 | 0.0003 | 543 | 0
544 | 0 | 544 | 0.0003 | 544 | 0.0001
545 | 0 | 545 | 0.0004 | 545 | 0.0004
546 | 0 | 546 | 0.0005 | 546 | 0.0005
547 | 0.0002 | 547 | 0.0001 | 547 | 0.0001
548 | 0.0001 | 548 | 0 | 548 | 0
549 | 0 | 549 | 0 | 549 | 0
550 | 0 | 550 | 0 | 550 | 0
551 | 0 | 551 | 0 | 551 | 0
552 | 0 | 552 | 0 | 552 | 0
553 | 0 | 553 | 0 | 553 | 0
554 | 0 | 554 | 0 | 554 | 0
555 | 0 | 555 | 0 | 555 | 0
556 | 0 | 556 | 0 | 556 | 0
557 | 0.0001 | 557 | 0 | 557 | 0
558 | 0 | 558 | 0 | 558 | 0
559 | 0 | 559 | 0 | 559 | 0
560 | 0 | 560 | 0.0001 | 560 | 0.0002
561 | 0 | 561 | 0.0004 | 561 | 0.0005
562 | 0 | 562 | 0.0003 | 562 | 0.0002
563 | 0 | 563 | 0 | 563 | 0
564 | 0 | 564 | 0 | 564 | 0
565 | 0.0001 | 565 | 0 | 565 | 0
566 | 0.0002 | 566 | 0 | 566 | 0
567 | 0.0003 | 567 | 0.0001 | 567 | 0
568 | 0.0001 | 568 | 0.0001 | 568 | 0.0001
569 | 0 | 569 | 0.0001 | 569 | 0
570 | 0 | 570 | 0 | 570 | 0
571 | 0 | 571 | 0 | 571 | 0
572 | 0 | 572 | 0 | 572 | 0
573 | 0 | 573 | 0 | 573 | 0
574 | 0 | 574 | 0 | 574 | 0
575 | 0 | 575 | 0 | 575 | 0
576 | 0 | 576 | 0 | 576 | 0
577 | 0 | 577 | 0.0001 | 577 | 0.0001
578 | 0 | 578 | 0 | 578 | 0
579 | 0.0001 | 579 | 0.0001 | 579 | 0.0001
580 | 0.0001 | 580 | 0 | 580 | 0
581 | 0.0002 | 581 | 0 | 581 | 0
582 | 0.0003 | 582 | 0 | 582 | 0
583 | 0.0002 | 583 | 0 | 583 | 0
584 | 0 | 584 | 0 | 584 | 0
585 | 0.0001 | 585 | 0 | 585 | 0
586 | 0.0001 | 586 | 0 | 586 | 0
587 | 0.0001 | 587 | 0 | 587 | 0.0001
588 | 0 | 588 | 0.0001 | 588 | 0
589 | 0 | 589 | 0 | 589 | 0.0001
590 | 0 | 590 | 0 | 590 | 0.0001
591 | 0 | 591 | 0 | 591 | 0.0002
592 | 0 | 592 | 0.0005 | 592 | 0.0004
593 | 0 | 593 | 0 | 593 | 0.0002
594 | 0 | 594 | 0 | 594 | 0
595 | 0.0001 | 595 | 0.0001 | 595 | 0
596 | 0 | 596 | 0 | 596 | 0
597 | 0 | 597 | 0 | 597 | 0
598 | 0 | 598 | 0 | 598 | 0
599 | 0 | 599 | 0 | 599 | 0
600 | 0 | 600 | 0.0002 | 600 | 0
601 | 0 | 601 | 0 | 601 | 0
602 | 0 | 602 | 0 | 602 | 0.0001
603 | 0 | 603 | 0 | 603 | 0
604 | 0 | 604 | 0 | 604 | 0.0002
605 | 0 | 605 | 0 | 605 | 0
606 | 0 | 606 | 0 | 606 | 0.0002
607 | 0.0001 | 607 | 0 | 607 | 0
608 | 0.0002 | 608 | 0 | 608 | 0.0001
609 | 0.0002 | 609 | 0 | 609 | 0
610 | 0.0002 | 610 | 0 | 610 | 0
611 | 0.0001 | 611 | 0 | 611 | 0
612 | 0.0001 | 612 | 0 | 612 | 0
613 | 0.0001 | 613 | 0 | 613 | 0
614 | 0.0001 | 614 | 0 | 614 | 0
615 | 0 | 615 | 0 | 615 | 0
616 | 0 | 616 | 0.0001 | 616 | 0
617 | 0 | 617 | 0 | 617 | 0.0001
618 | 0 | 618 | 0 | 618 | 0
619 | 0 | 619 | 0.0001 | 619 | 0.0002
620 | 0 | 620 | 0 | 620 | 0
621 | 0 | 621 | 0 | 621 | 0
622 | 0 | 622 | 0 | 622 | 0
623 | 0.0001 | 623 | 0 | 623 | 0
624 | 0 | 624 | 0 | 624 | 0
625 | 0 | 625 | 0 | 625 | 0
626 | 0 | 626 | 0 | 626 | 0
627 | 0 | 627 | 0 | 627 | 0
628 | 0.0002 | 628 | 0 | 628 | 0
629 | 0.0002 | 629 | 0 | 629 | 0
630 | 0.0003 | 630 | 0 | 630 | 0.0001
631 | 0 | 631 | 0.0002 | 631 | 0.0001
632 | 0 | 632 | 0 | 632 | 0.0001
633 | 0 | 633 | 0 | 633 | 0
634 | 0 | 634 | 0.0001 | 634 | 0.0003
635 | 0 | 635 | 0.0001 | 635 | 0
636 | 0 | 636 | 0.0003 | 636 | 0.0004
637 | 0.0001 | 637 | 0.0001 | 637 | 0.0002
638 | 0 | 638 | 0.0001 | 638 | 0.0001
639 | 0 | 639 | 0 | 639 | 0
640 | 0 | 640 | 0 | 640 | 0.0001
641 | 0.0001 | 641 | 0 | 641 | 0
642 | 0.0001 | 642 | 0.0001 | 642 | 0
643 | 0.0001 | 643 | 0.0001 | 643 | 0.0001
644 | 0 | 644 | 0 | 644 | 0
645 | 0 | 645 | 0 | 645 | 0
646 | 0.0001 | 646 | 0 | 646 | 0
647 | 0.0002 | 647 | 0.0001 | 647 | 0
648 | 0 | 648 | 0 | 648 | 0
649 | 0 | 649 | 0.0001 | 649 | 0
650 | 0 | 650 | 0 | 650 | 0
651 | 0 | 651 | 0 | 651 | 0.0001
652 | 0.0001 | 652 | 0 | 652 | 0
653 | 0.0001 | 653 | 0.0003 | 653 | 0.0003
654 | 0 | 654 | 0.0001 | 654 | 0
655 | 0.0003 | 655 | 0 | 655 | 0.0001
656 | 0.0003 | 656 | 0.0001 | 656 | 0.0001
657 | 0.0002 | 657 | 0 | 657 | 0
658 | 0.0002 | 658 | 0 | 658 | 0
659 | 0 | 659 | 0 | 659 | 0
660 | 0.0001 | 660 | 0 | 660 | 0
661 | 0.0001 | 661 | 0 | 661 | 0
662 | 0.0001 | 662 | 0.0005 | 662 | 0.0004
663 | 0 | 663 | 0.0002 | 663 | 0.0001
664 | 0 | 664 | 0.0001 | 664 | 0.0002
665 | 0 | 665 | 0 | 665 | 0
666 | 0.0002 | 666 | 0.0001 | 666 | 0.0001
667 | 0.0001 | 667 | 0 | 667 | 0
668 | 0.0002 | 668 | 0.0001 | 668 | 0.0001
669 | 0.0003 | 669 | 0 | 669 | 0
670 | 0 | 670 | 0 | 670 | 0
671 | 0 | 671 | 0 | 671 | 0
672 | 0 | 672 | 0 | 672 | 0
673 | 0 | 673 | 0 | 673 | 0.0001
674 | 0 | 674 | 0 | 674 | 0
675 | 0.0002 | 675 | 0 | 675 | 0.0001
676 | 0 | 676 | 0 | 676 | 0
677 | 0 | 677 | 0.0001 | 677 | 0.0002
678 | 0 | 678 | 0 | 678 | 0
679 | 0.0002 | 679 | 0.0002 | 679 | 0.0002
680 | 0 | 680 | 0 | 680 | 0
681 | 0 | 681 | 0.0001 | 681 | 0.0002
682 | 0 | 682 | 0.0001 | 682 | 0
683 | 0 | 683 | 0.0003 | 683 | 0.0003
684 | 0 | 684 | 0 | 684 | 0
685 | 0 | 685 | 0 | 685 | 0.0002
686 | 0 | 686 | 0.0002 | 686 | 0.0002
687 | 0.0001 | 687 | 0.0006 | 687 | 0.0008
688 | 0.0001 | 688 | 0.0021 | 688 | 0.002
689 | 0.0001 | 689 | 0.003 | 689 | 0.0032
690 | 0.0003 | 690 | 0.0003 | 690 | 0
691 | 0 | 691 | 0.0001 | 691 | 0
692 | 0 | 692 | 0.0003 | 692 | 0
693 | 0 | 693 | 0 | 693 | 0
694 | 0 | 694 | 0.0002 | 694 | 0
695 | 0 | 695 | 0 | 695 | 0
696 | 0 | 696 | 0.0002 | 696 | 0.0001
697 | 0 | 697 | 0 | 697 | 0
698 | 0 | 698 | 0.0003 | 698 | 0.0003
699 | 0 | 699 | 0 | 699 | 0
700 | 0 | 700 | 0.0003 | 700 | 0.0002
701 | 0.0001 | 701 | 0 | 701 | 0
702 | 0.0002 | 702 | 0 | 702 | 0.0004
703 | 0 | 703 | 0 | 703 | 0
704 | 0 | 704 | 0.0001 | 704 | 0.0003
705 | 0 | 705 | 0.0003 | 705 | 0
706 | 0 | 706 | 0.0002 | 706 | 0.0001
707 | 0 | 707 | 0.0004 | 707 | 0
708 | 0 | 708 | 0.0001 | 708 | 0.0001
709 | 0.0002 | 709 | 0.0004 | 709 | 0.0003
710 | 0 | 710 | 0.0002 | 710 | 0.0004
711 | 0 | 711 | 0.0008 | 711 | 0.0009
712 | 0.0002 | 712 | 0.0002 | 712 | 0.0005
713 | 0.0005 | 713 | 0.0005 | 713 | 0.0009
714 | 0.0002 | 714 | 0.0001 | 714 | 0.0003
715 | 0 | 715 | 0.0007 | 715 | 0.0009
716 | 0 | 716 | 0.0006 | 716 | 0.0006
717 | 0 | 717 | 0.0005 | 717 | 0.0008
718 | 0.0001 | 718 | 0.0005 | 718 | 0
719 | 0 | 719 | 0.0002 | 719 | 0.0008
720 | 0 | 720 | 0.0004 | 720 | 0.0001
721 | 0 | 721 | 0.0002 | 721 | 0.0005
722 | 0 | 722 | 0.0009 | 722 | 0.0005
723 | 0.0001 | 723 | 0.0003 | 723 | 0.0007
724 | 0.0001 | 724 | 0.0005 | 724 | 0.0005
725 | 0.0001 | 725 | 0.0001 | 725 | 0.0001
726 | 0 | 726 | 0.0005 | 726 | 0.0005
727 | 0.0001 | 727 | 0.0001 | 727 | 0.0003
728 | 0.0001 | 728 | 0.0001 | 728 | 0.0007
729 | 0.0001 | 729 | 0.0003 | 729 | 0.0001
730 | 0.0001 | 730 | 0.0002 | 730 | 0.0004
731 | 0.0001 | 731 | 0 | 731 | 0
732 | 0 | 732 | 0 | 732 | 0.0002
733 | 0.0001 | 733 | 0.0004 | 733 | 0
734 | 0.0002 | 734 | 0 | 734 | 0.0001
735 | 0.0001 | 735 | 0.0001 | 735 | 0
736 | 0 | 736 | 0 | 736 | 0
737 | 0 | 737 | 0 | 737 | 0
738 | 0.0001 | 738 | 0 | 738 | 0
739 | 0.0001 | 739 | 0.0002 | 739 | 0
740 | 0 | 740 | 0 | 740 | 0
741 | 0 | 741 | 0 | 741 | 0
742 | 0.0001 | 742 | 0 | 742 | 0
743 | 0 | 743 | 0 | 743 | 0.0002
744 | 0.0001 | 744 | 0 | 744 | 0
745 | 0.0001 | 745 | 0 | 745 | 0.0001
746 | 0 | 746 | 0 | 746 | 0
747 | 0.0001 | 747 | 0 | 747 | 0.0001
748 | 0.0003 | 748 | 0.0002 | 748 | 0
749 | 0.0002 | 749 | 0 | 749 | 0.0002
750 | 0 | 750 | 0.0001 | 750 | 0
751 | 0.0001 | 751 | 0 | 751 | 0
752 | 0.0002 | 752 | 0 | 752 | 0
753 | 0.0003 | 753 | 0 | 753 | 0
754 | 0.0003 | 754 | 0 | 754 | 0.0001
755 | 0 | 755 | 0 | 755 | 0
756 | 0 | 756 | 0 | 756 | 0.0003
757 | 0.0001 | 757 | 0.0002 | 757 | 0.0001
758 | 0.0001 | 758 | 0 | 758 | 0
759 | 0.0001 | 759 | 0 | 759 | 0
760 | 0.0001 | 760 | 0 | 760 | 0.0001
761 | 0.0001 | 761 | 0 | 761 | 0
762 | 0.0001 | 762 | 0 | 762 | 0.0001
763 | 0 | 763 | 0.0004 | 763 | 0
764 | 0 | 764 | 0 | 764 | 0
765 | 0 | 765 | 0 | 765 | 0
766 | 0 | 766 | 0 | 766 | 0
767 | 0 | 767 | 0 | 767 | 0
768 | 0 | 768 | 0 | 768 | 0
769 | 0 | 769 | 0 | 769 | 0
770 | 0 | 770 | 0 | 770 | 0
771 | 0 | 771 | 0 | 771 | 0
772 | 0 | 772 | 0.0001 | 772 | 0
773 | 0 | 773 | 0 | 773 | 0
774 | 0 | 774 | 0 | 774 | 0
775 | 0 | 775 | 0 | 775 | 0
776 | 0 | 776 | 0 | 776 | 0
777 | 0 | 777 | 0 | 777 | 0
778 | 0 | 778 | 0.0002 | 778 | 0
779 | 0 | 779 | 0 | 779 | 0
780 | 0.0001 | 780 | 0.0002 | 780 | 0
781 | 0 | 781 | 0 | 781 | 0
782 | 0 | 782 | 0 | 782 | 0
783 | 0 | 783 | 0 | 783 | 0
784 | 0 | 784 | 0 | 784 | 0
785 | 0 | 785 | 0 | 785 | 0
786 | 0 | 786 | 0 | 786 | 0
787 | 0 | 787 | 0 | 787 | 0
788 | 0 | 788 | 0 | 788 | 0
789 | 0 | 789 | 0 | 789 | 0
790 | 0 | 790 | 0 | 790 | 0
791 | 0.0001 | 791 | 0 | 791 | 0
792 | 0.0001 | 792 | 0 | 792 | 0
793 | 0 | 793 | 0 | 793 | 0
794 | 0 | 794 | 0 | 794 | 0
795 | 0 | 795 | 0 | 795 | 0
796 | 0 | 796 | 0 | 796 | 0
797 | 0.0001 | 797 | 0 | 797 | 0
798 | 0.0001 | 798 | 0 | 798 | 0
799 | 0.0001 | 799 | 0 | 799 | 0
800 | 0.0001 | 800 | 0 | 800 | -0.001
801 | 0.0001 | 801 | 0 | 801 | -0.001
802 | 0.0001 | 802 | 0 | 802 | 0
803 | 0 | 803 | 0 | 803 | 0
804 | 0.0001 | 804 | 0.0005 | 804 | 0
805 | 0 | 805 | 0.0012 | 805 | 0.0014
806 | 0 | 806 | 0.004 | 806 | 0.004
807 | 0 | 807 | 0.009 | 807 | 0.0096
808 | 0.0001 | 808 | 0.0169 | 808 | 0.0175
809 | 0 | 809 | 0.0085 | 809 | 0.0081
810 | 0 | 810 | 0 | 810 | 0
811 | 0 | 811 | 0 | 811 | -0.001
812 | 0 | 812 | 0 | 812 | 0
813 | 0 | 813 | 0 | 813 | 0
814 | 0 | 814 | 0 | 814 | -0.001
815 | 0.0001 | 815 | 0 | 815 | 0
816 | 0.0002 | 816 | 0 | 816 | 0
817 | 0.0002 | 817 | 0 | 817 | 0
818 | 0 | 818 | 0 | 818 | -0.001
819 | 0 | 819 | -0.001 | 819 | -0.001
820 | 0 | 820 | -0.001 | 820 | -0.002
821 | 0 | 821 | 0 | 821 | -0.001
822 | 0 | 822 | -0.001 | 822 | -0.002
823 | 0 | 823 | -0.001 | 823 | -0.002
824 | 0.0003 | 824 | -0.002 | 824 | -0.003
825 | 0 | 825 | -0.002 | 825 | -0.002
826 | 0 | 826 | -0.003 | 826 | -0.002
827 | 0 | 827 | -0.002 | 827 | -0.003
828 | 0 | 828 | -0.003 | 828 | -0.003
829 | 0 | 829 | -0.003 | 829 | -0.004
830 | 0 | 830 | -0.005 | 830 | -0.003
831 | 0 | 831 | -0.004 | 831 | -0.005
832 | 0.0001 | 832 | -0.006 | 832 | -0.004
833 | 0 | 833 | -0.006 | 833 | -0.006
834 | 0.0001 | 834 | -0.006 | 834 | -0.005
835 | 0 | 835 | -0.007 | 835 | -0.007
836 | 0 | 836 | -0.007 | 836 | -0.006
837 | 0 | 837 | -0.008 | 837 | -0.007
838 | 0.0002 | 838 | -0.008 | 838 | -0.008
839 | 0.0001 | 839 | -0.009 | 839 | -0.008
840 | 0 | 840 | -0.009 | 840 | -0.008
841 | 0 | 841 | -0.009 | 841 | -0.009
842 | 0.0001 | 842 | -0.009 | 842 | -0.009
843 | 0.0003 | 843 | -0.009 | 843 | -0.009
844 | 0.0003 | 844 | -0.009 | 844 | -0.009
845 | 0.0003 | 845 | -0.009 | 845 | -0.009
846 | 0.0001 | 846 | -0.009 | 846 | -0.009
847 | 0.0003 | 847 | -0.009 | 847 | -0.009
848 | 0.0009 | 848 | -0.009 | 848 | -0.01
849 | 0.0003 | 849 | -0.01 | 849 | -0.009
850 | 0 | 850 | -0.009 | 850 | -0.01
851 | 0 | 851 | -0.01 | 851 | -0.01
852 | 0.0002 | 852 | -0.01 | 852 | -0.01
853 | 0.0003 | 853 | -0.01 | 853 | -0.01
854 | 0.0004 | 854 | -0.009 | 854 | -0.009
855 | 0.0003 | 855 | -0.006 | 855 | -0.009
856 | 0.0002 | 856 | -0.009 | 856 | -0.002
857 | 0 | 857 | 0.0398 | 857 | 0.0398
858 | 0 | 858 | 0.0823 | 858 | 0.1127
859 | 0 | 859 | 0.1786 | 859 | 0.1839
860 | -0.004 | 860 | 0.0517 | 860 | 0.0552
861 | -0.003 | 861 | -0.001 | 861 | 0
862 | 0 | 862 | 0.0047 | 862 | 0.0034
863 | 0 | 863 | 0.006 | 863 | 0.0027
864 | 0.0011 | 864 | 0.0005 | 864 | -0.001
865 | 0.0008 | 865 | 0.001 | 865 | 0
866 | -0.001 | 866 | 0.0006 | 866 | 0.003
867 | -0.001 | 867 | -0.001 | 867 | 0
868 | 0 | 868 | 0.0023 | 868 | 0.0026
869 | 0.0009 | 869 | 0.0017 | 869 | 0.0007
870 | 0.0031 | 870 | -0.001 | 870 | -0.002
871 | 0.0031 | 871 | 0.0025 | 871 | 0
872 | 0 | 872 | 0.0001 | 872 | 0.0029
873 | 0 | 873 | -0.003 | 873 | -0.001
874 | 0.0008 | 874 | 0.0008 | 874 | 0.0011
875 | -0.001 | 875 | 0.0029 | 875 | 0.0007
876 | 0.0019 | 876 | 0 | 876 | -0.001
877 | 0.0032 | 877 | 0.001 | 877 | 0.0004
878 | 0.0002 | 878 | -0.003 | 878 | 0
879 | 0.0002 | 879 | -0.003 | 879 | -0.002
880 | 0.001 | 880 | 0.0027 | 880 | 0.0027
881 | 0.0002 | 881 | 0.0027 | 881 | 0.0018
882 | 0.0026 | 882 | 0 | 882 | -0.001
883 | 0.0026 | 883 | 0.0036 | 883 | 0
884 | 0 | 884 | 0.001 | 884 | 0.0018
885 | -0.001 | 885 | 0 | 885 | 0.001
886 | 0.0007 | 886 | 0.0027 | 886 | 0.0011
887 | 0.0008 | 887 | 0.0003 | 887 | 0.0006
888 | 0.0018 | 888 | -0.003 | 888 | -0.004
889 | 0.0023 | 889 | 0.0016 | 889 | 0
890 | 0 | 890 | -0.001 | 890 | 0.0003
891 | 0.0003 | 891 | -0.002 | 891 | -0.001
892 | 0.0007 | 892 | 0.0018 | 892 | 0.0014
893 | 0 | 893 | 0.0005 | 893 | 0.0008
894 | 0.0008 | 894 | -0.001 | 894 | -0.002
895 | 0.0029 | 895 | 0.0026 | 895 | 0.0006
896 | 0.0007 | 896 | 0.0001 | 896 | 0
897 | 0 | 897 | 0 | 897 | 0.0003
898 | 0 | 898 | 0.0017 | 898 | 0.0012
899 | 0 | 899 | 0.0012 | 899 | 0.0024
900 | 0.001 | 900 | -0.001 | 900 | 0
901 | 0.001 | 901 | 0.0017 | 901 | 0.0008
902 | 0 | 902 | 0 | 902 | 0
903 | 0 | 903 | -0.001 | 903 | 0.0004
904 | 0.0007 | 904 | 0.0027 | 904 | 0.0013
905 | 0.0006 | 905 | 0.0023 | 905 | 0.0021
906 | 0 | 906 | -0.001 | 906 | 0
907 | 0.0009 | 907 | 0.0008 | 907 | 0.0001
908 | 0.0002 | 908 | 0 | 908 | 0
909 | 0.0006 | 909 | -0.001 | 909 | 0.0008
910 | 0.0006 | 910 | 0.0003 | 910 | 0.0003
911 | 0.0008 | 911 | 0.0005 | 911 | 0.001
912 | 0.0003 | 912 | 0 | 912 | -0.001
913 | 0.0004 | 913 | 0.0016 | 913 | 0
914 | 0 | 914 | 0 | 914 | 0.0012
915 | 0.0002 | 915 | 0 | 915 | 0.0016
916 | 0.001 | 916 | 0.0011 | 916 | 0.0008
917 | 0.0007 | 917 | 0.0005 | 917 | 0.0011
918 | 0.0004 | 918 | 0 | 918 | -0.001
919 | 0.0011 | 919 | 0.0008 | 919 | 0.0002
920 | -0.001 | 920 | -0.002 | 920 | 0
921 | 0 | 921 | 0.0009 | 921 | 0.0012
922 | 0.0006 | 922 | 0.0014 | 922 | 0.0006
923 | 0.0006 | 923 | 0 | 923 | 0.0003
924 | 0.0019 | 924 | 0.0003 | 924 | -0.001
925 | 0.0004 | 925 | 0.0015 | 925 | 0.0013
926 | -0.001 | 926 | 0 | 926 | 0.0001
927 | 0.0001 | 927 | 0.0015 | 927 | 0.0009
928 | 0.0005 | 928 | 0.0016 | 928 | 0.0011
929 | 0.0004 | 929 | 0 | 929 | 0.0003
930 | 0.0009 | 930 | 0.0003 | 930 | 0
931 | 0.0006 | 931 | 0.0011 | 931 | 0.0004
932 | -0.001 | 932 | -0.001 | 932 | 0
933 | 0.0008 | 933 | 0.0011 | 933 | 0.0004
934 | 0 | 934 | 0.0006 | 934 | 0.0013
935 | 0 | 935 | 0 | 935 | 0.0007
936 | 0.0014 | 936 | 0.0006 | 936 | 0
937 | 0 | 937 | 0.002 | 937 | 0.0012
938 | -0.001 | 938 | 0.0002 | 938 | 0.0012
939 | 0.0004 | 939 | 0.0026 | 939 | 0.0021
940 | 0 | 940 | 0.0015 | 940 | 0.0018
941 | 0.0001 | 941 | 0.0002 | 941 | 0.0002
942 | 0.0011 | 942 | 0.0005 | 942 | 0
943 | 0.0006 | 943 | 0.0014 | 943 | 0.0012
944 | -0.001 | 944 | 0.0001 | 944 | 0.0008
945 | 0.0002 | 945 | 0.0015 | 945 | 0.001
946 | 0.0002 | 946 | 0.0014 | 946 | 0.0015
947 | 0.0003 | 947 | 0 | 947 | 0.0006
948 | 0.0009 | 948 | 0.0006 | 948 | 0
949 | 0.0006 | 949 | 0.0009 | 949 | 0.001
950 | 0 | 950 | 0 | 950 | 0.0007
951 | 0 | 951 | 0.0008 | 951 | 0.0005
952 | 0 | 952 | 0.0005 | 952 | 0.0006
953 | 0 | 953 | 0.0001 | 953 | 0
954 | 0.001 | 954 | 0.0007 | 954 | 0
955 | 0.0002 | 955 | 0.0009 | 955 | 0.0007
956 | 0 | 956 | 0 | 956 | 0.0002
957 | 0 | 957 | 0.0009 | 957 | 0.0005
958 | 0 | 958 | 0.0013 | 958 | 0.0011
959 | 0.0002 | 959 | 0.0002 | 959 | 0.0006
960 | 0.0008 | 960 | 0.0003 | 960 | 0
961 | 0 | 961 | 0.0009 | 961 | 0.001
962 | 0 | 962 | 0.0001 | 962 | 0.0004
963 | 0.0005 | 963 | 0.0013 | 963 | 0.0011
964 | 0.0003 | 964 | 0.001 | 964 | 0.0011
965 | 0 | 965 | 0 | 965 | 0.0002
966 | 0.0008 | 966 | 0.0006 | 966 | 0.0002
967 | 0.0007 | 967 | 0.0011 | 967 | 0.0012
968 | 0.0001 | 968 | 0 | 968 | 0.0005
969 | 0.0005 | 969 | 0.0008 | 969 | 0.0007
970 | 0.0005 | 970 | 0.0003 | 970 | 0.0007
971 | 0.0002 | 971 | 0 | 971 | 0.0005
972 | 0.0008 | 972 | 0.0001 | 972 | 0
973 | 0.0002 | 973 | 0.0003 | 973 | 0.0006
974 | 0 | 974 | 0 | 974 | 0.0003
975 | 0.0003 | 975 | 0.0009 | 975 | 0.0009
976 | 0.0001 | 976 | 0.001 | 976 | 0.0011
977 | 0.0005 | 977 | 0.0002 | 977 | 0.0003
978 | 0.001 | 978 | 0.0005 | 978 | 0
979 | 0.0003 | 979 | 0.0007 | 979 | 0.0009
980 | 0 | 980 | 0 | 980 | 0.0003
981 | 0.0002 | 981 | 0.0008 | 981 | 0.0005
982 | 0.0005 | 982 | 0.0002 | 982 | 0.0002
983 | 0.0006 | 983 | 0 | 983 | 0
984 | 0.0008 | 984 | 0 | 984 | 0
985 | 0.0001 | 985 | 0.0003 | 985 | 0.0004
986 | 0 | 986 | 0 | 986 | 0.0003
987 | 0.0003 | 987 | 0.0006 | 987 | 0.0006
988 | 0.0001 | 988 | 0.0005 | 988 | 0.0003
989 | 0.0004 | 989 | 0 | 989 | 0
990 | 0.0007 | 990 | 0.0001 | 990 | 0
991 | 0.0001 | 991 | 0.0003 | 991 | 0
992 | 0 | 992 | 0 | 992 | 0
993 | 0.0002 | 993 | 0.0001 | 993 | 0.0002
994 | 0 | 994 | 0 | 994 | 0.0001
995 | 0 | 995 | 0 | 995 | 0
996 | 0.0001 | 996 | 0.0003 | 996 | 0
997 | 0 | 997 | 0.0006 | 997 | 0.0001
998 | 0 | 998 | 0 | 998 | 0
999 | 0 | 999 | 0.0003 | 999 | 0.0004
1000 | 0 | 1000 | 0.0002 | 1000 | 0.0002
1001 | 0.0001 | 1001 | 0.0002 | 1001 | 0
1002 | 0 | 1002 | 0.0004 | 1002 | 0
1003 | 0 | 1003 | 0.0003 | 1003 | 0.0004
1004 | 0 | 1004 | 0 | 1004 | 0.0002
1005 | 0 | 1005 | 0 | 1005 | 0.0005
1006 | 0 | 1006 | 0.0001 | 1006 | 0
1007 | 0 | 1007 | 0 | 1007 | 0
1008 | 0.0003 | 1008 | 0 | 1008 | 0
1009 | 0 | 1009 | 0.0002 | 1009 | 0.0001
1010 | 0 | 1010 | 0 | 1010 | 0.0004
1011 | 0.0001 | 1011 | 0.0005 | 1011 | 0.0007
1012 | 0 | 1012 | 0.0003 | 1012 | 0.0002
1013 | 0 | 1013 | 0 | 1013 | 0
1014 | 0.0002 | 1014 | 0 | 1014 | 0
1015 | 0 | 1015 | 0.0002 | 1015 | 0.0002
1016 | 0 | 1016 | 0 | 1016 | 0.0001
1017 | 0 | 1017 | 0 | 1017 | 0.0003
1018 | 0 | 1018 | 0.0001 | 1018 | 0
1019 | 0.0001 | 1019 | 0 | 1019 | 0
1020 | 0.0003 | 1020 | 0 | 1020 | 0
1021 | 0 | 1021 | 0 | 1021 | 0.0003
1022 | 0 | 1022 | 0 | 1022 | 0.0003
1023 | 0.0002 | 1023 | 0.0004 | 1023 | 0.0004
1024 | 0 | 1024 | 0.0001 | 1024 | 0
1025 | 0 | 1025 | 0 | 1025 | 0
1026 | 0.0002 | 1026 | 0 | 1026 | 0
1027 | 0 | 1027 | 0.0001 | 1027 | 0
1028 | 0 | 1028 | 0 | 1028 | 0
1029 | 0 | 1029 | 0.0003 | 1029 | 0.0003
1030 | 0 | 1030 | 0.0003 | 1030 | 0
1031 | 0 | 1031 | 0.0003 | 1031 | 0.0001
1032 | 0.0001 | 1032 | 0.0004 | 1032 | 0.0001
1033 | 0 | 1033 | 0.0003 | 1033 | 0.0002
1034 | 0 | 1034 | 0 | 1034 | 0.0004
1035 | 0 | 1035 | 0.0002 | 1035 | 0.0002
1036 | 0 | 1036 | 0 | 1036 | 0
1037 | 0 | 1037 | 0 | 1037 | 0
1038 | 0.0002 | 1038 | 0.0001 | 1038 | 0
1039 | 0 | 1039 | 0.0003 | 1039 | 0
1040 | 0 | 1040 | 0.0001 | 1040 | 0.0002
1041 | 0 | 1041 | 0.0002 | 1041 | 0.0003
1042 | 0 | 1042 | 0.0003 | 1042 | 0.0002
1043 | 0 | 1043 | 0.0002 | 1043 | 0.0002
1044 | 0.0001 | 1044 | 0.0001 | 1044 | 0
1045 | 0 | 1045 | 0 | 1045 | 0
1046 | 0 | 1046 | 0 | 1046 | 0.0002
1047 | 0 | 1047 | 0.0003 | 1047 | 0.0001
1048 | 0 | 1048 | 0 | 1048 | 0
1049 | 0 | 1049 | 0.0001 | 1049 | 0.0002
1050 | 0 | 1050 | 0.0006 | 1050 | 0.0002
1051 | 0 | 1051 | 0.0005 | 1051 | 0.0005
1052 | 0 | 1052 | 0.0002 | 1052 | 0.0006
1053 | 0 | 1053 | 0.0001 | 1053 | 0.0001
1054 | 0 | 1054 | 0.0002 | 1054 | 0.0002
1055 | 0 | 1055 | 0.0004 | 1055 | 0.0004
1056 | 0.0001 | 1056 | 0.0003 | 1056 | 0
1057 | 0 | 1057 | 0 | 1057 | 0
1058 | 0 | 1058 | 0 | 1058 | 0.0001
1059 | 0 | 1059 | 0.0001 | 1059 | 0.0001
1060 | 0 | 1060 | 0 | 1060 | 0
1061 | 0 | 1061 | 0 | 1061 | 0
1062 | 0 | 1062 | 0 | 1062 | 0
1063 | 0 | 1063 | 0.0002 | 1063 | 0.0004
1064 | 0 | 1064 | 0.0002 | 1064 | 0
1065 | 0 | 1065 | 0 | 1065 | 0
1066 | 0 | 1066 | 0 | 1066 | 0
1067 | 0 | 1067 | 0 | 1067 | 0
1068 | 0 | 1068 | 0.0001 | 1068 | 0.0003
1069 | 0 | 1069 | 0.0002 | 1069 | 0.0003
1070 | 0 | 1070 | 0 | 1070 | 0.0001
1071 | 0 | 1071 | 0.0001 | 1071 | 0
1072 | 0 | 1072 | 0.0002 | 1072 | 0
1073 | 0 | 1073 | 0 | 1073 | 0.0002
1074 | 0 | 1074 | 0 | 1074 | 0
1075 | 0 | 1075 | 0 | 1075 | 0
1076 | 0 | 1076 | 0.0003 | 1076 | 0
1077 | 0 | 1077 | 0 | 1077 | 0
1078 | -0.001 | 1078 | 0 | 1078 | 0.0003
1079 | 0 | 1079 | 0 | 1079 | 0
1080 | 0 | 1080 | 0.0002 | 1080 | 0.0002
1081 | -0.001 | 1081 | 0.0003 | 1081 | 0.0001
1082 | -0.001 | 1082 | 0 | 1082 | 0
1083 | -0.001 | 1083 | 0 | 1083 | 0.0003
1084 | 0 | 1084 | 0.0001 | 1084 | 0
1085 | 0 | 1085 | 0 | 1085 | 0
1086 | 0 | 1086 | 0.0001 | 1086 | 0
1087 | 0 | 1087 | 0 | 1087 | 0
1088 | 0 | 1088 | 0 | 1088 | 0.0001
1089 | 0 | 1089 | 0.0001 | 1089 | 0
1090 | 0 | 1090 | 0.0001 | 1090 | 0
1091 | 0 | 1091 | 0.0003 | 1091 | 0.0003
1092 | 0 | 1092 | 0.0002 | 1092 | 0.0001
1093 | 0 | 1093 | 0 | 1093 | 0.0002
1094 | 0.0001 | 1094 | 0 | 1094 | 0.0002
1095 | 0 | 1095 | 0 | 1095 | 0
1096 | 0.0001 | 1096 | 0.0002 | 1096 | 0
1097 | 0.0001 | 1097 | 0.0001 | 1097 | 0
1098 | 0.0002 | 1098 | 0 | 1098 | 0.0002
1099 | 0.0003 | 1099 | 0 | 1099 | 0.0005
1100 | 0.0002 | 1100 | 0 | 1100 | 0
1101 | 0.0002 | 1101 | 0 | 1101 | 0.0001
1102 | 0 | 1102 | 0.0003 | 1102 | 0.0001
1103 | 0 | 1103 | 0.0002 | 1103 | 0
1104 | 0 | 1104 | 0.0003 | 1104 | 0.0002
1105 | 0 | 1105 | 0.0003 | 1105 | 0.0002
1106 | 0 | 1106 | 0 | 1106 | 0
1107 | 0.0001 | 1107 | 0 | 1107 | 0
1108 | 0.0003 | 1108 | 0 | 1108 | 0
1109 | 0.0002 | 1109 | 0 | 1109 | 0
1110 | 0.0004 | 1110 | 0 | 1110 | 0
1111 | 0.0003 | 1111 | 0.0002 | 1111 | 0.0001
1112 | 0.0001 | 1112 | 0.0003 | 1112 | 0
1113 | 0 | 1113 | 0.0003 | 1113 | 0
1114 | 0 | 1114 | 0.0002 | 1114 | 0
1115 | 0 | 1115 | 0.0002 | 1115 | 0.0004
1116 | 0.0002 | 1116 | 0.0002 | 1116 | 0.0006
1117 | 0.0001 | 1117 | 0 | 1117 | 0.0001
1118 | 0 | 1118 | 0 | 1118 | 0
1119 | 0.0001 | 1119 | 0 | 1119 | 0
1120 | 0 | 1120 | 0.0002 | 1120 | 0
1121 | 0.0001 | 1121 | 0.0004 | 1121 | 0.0001
1122 | 0.0001 | 1122 | 0.0004 | 1122 | 0.0001
1123 | 0 | 1123 | 0.0005 | 1123 | 0.0001
1124 | 0 | 1124 | 0.0005 | 1124 | 0.0004
1125 | 0 | 1125 | 0.0002 | 1125 | 0.0003
1126 | 0 | 1126 | 0 | 1126 | 0.0004
1127 | 0 | 1127 | 0 | 1127 | 0
1128 | 0 | 1128 | 0 | 1128 | 0
1129 | 0 | 1129 | 0 | 1129 | 0
1130 | 0.0001 | 1130 | 0.0001 | 1130 | 0
1131 | 0.0002 | 1131 | 0.0004 | 1131 | 0.0002
1132 | 0.0001 | 1132 | 0.0003 | 1132 | 0.0002
1133 | 0 | 1133 | 0.0002 | 1133 | 0.0001
1134 | 0 | 1134 | 0.0003 | 1134 | 0.0004
1135 | 0.0003 | 1135 | 0.0002 | 1135 | 0.0003
1136 | 0.0001 | 1136 | 0.0003 | 1136 | 0.0002
1137 | 0.0001 | 1137 | 0 | 1137 | 0
1138 | 0 | 1138 | 0 | 1138 | 0
1139 | 0.0001 | 1139 | 0 | 1139 | 0.0001
1140 | 0.0001 | 1140 | 0.0002 | 1140 | 0
1141 | 0 | 1141 | 0.0003 | 1141 | 0.0001
1142 | 0 | 1142 | 0.0004 | 1142 | 0.0004
1143 | 0 | 1143 | 0.0002 | 1143 | 0
1144 | 0 | 1144 | 0.0001 | 1144 | 0.0004
1145 | 0.0001 | 1145 | 0.0001 | 1145 | 0.0001
1146 | 0.0002 | 1146 | 0 | 1146 | 0
1147 | 0.0001 | 1147 | 0.0001 | 1147 | 0
1148 | 0 | 1148 | 0 | 1148 | 0
1149 | 0 | 1149 | 0 | 1149 | 0.0001
1150 | 0 | 1150 | 0.0007 | 1150 | 0.0003
1151 | 0.0003 | 1151 | 0.0005 | 1151 | 0
1152 | 0.0002 | 1152 | 0.0002 | 1152 | 0
1153 | 0.0002 | 1153 | 0.0005 | 1153 | 0.0004
1154 | 0.0003 | 1154 | 0 | 1154 | 0.0004
1155 | 0.0004 | 1155 | 0 | 1155 | 0
1156 | 0.0001 | 1156 | 0 | 1156 | 0
1157 | 0.0005 | 1157 | 0 | 1157 | 0
1158 | 0.0003 | 1158 | 0 | 1158 | 0
1159 | 0.0003 | 1159 | 0 | 1159 | 0
1160 | 0.0003 | 1160 | 0.0004 | 1160 | 0
1161 | 0.0001 | 1161 | 0.0005 | 1161 | 0.0001
1162 | 0.0003 | 1162 | 0.0003 | 1162 | 0
1163 | 0.0004 | 1163 | 0.0002 | 1163 | 0
1164 | 0.0003 | 1164 | 0.0002 | 1164 | 0
1165 | 0.0007 | 1165 | 0.0005 | 1165 | 0.0003
1166 | 0.0007 | 1166 | 0.0006 | 1166 | 0.0009
1167 | 0.0007 | 1167 | 0.0007 | 1167 | 0.0005
1168 | 0.0009 | 1168 | 0.0006 | 1168 | 0.0011
1169 | 0.0011 | 1169 | 0.0001 | 1169 | 0.0001
1170 | 0.0009 | 1170 | 0 | 1170 | 0
1171 | 0.0013 | 1171 | 0 | 1171 | 0.0001
1172 | 0.0012 | 1172 | 0 | 1172 | 0.0002
1173 | 0.0011 | 1173 | 0 | 1173 | 0.0003
1174 | 0.0015 | 1174 | 0 | 1174 | 0.0002
1175 | 0.0016 | 1175 | 0 | 1175 | 0.0001
1176 | 0.0013 | 1176 | 0 | 1176 | 0.0002
1177 | 0.0009 | 1177 | 0 | 1177 | 0.0002
1178 | 0.0012 | 1178 | 0.0005 | 1178 | 0.0002
1179 | 0.0012 | 1179 | 0.0005 | 1179 | 0.0004
1180 | 0.0014 | 1180 | 0.0006 | 1180 | 0.0003
1181 | 0.0016 | 1181 | 0.0003 | 1181 | 0.0002
1182 | 0.0017 | 1182 | 0.0004 | 1182 | 0.0003
1183 | 0.0016 | 1183 | 0.0003 | 1183 | 0
1184 | 0.002 | 1184 | 0.0004 | 1184 | 0.0001
1185 | 0.0019 | 1185 | 0.0003 | 1185 | 0.0003
1186 | 0.0021 | 1186 | 0.0003 | 1186 | 0.0001
1187 | 0.0024 | 1187 | 0.0004 | 1187 | 0.0003
1188 | 0.0025 | 1188 | 0.0004 | 1188 | 0.0001
1189 | 0.0027 | 1189 | 0.0003 | 1189 | 0.0003
1190 | 0.0007 | 1190 | 0 | 1190 | 0
1191 | 0.0007 | 1191 | 0 | 1191 | 0.0002
1192 | 0.0007 | 1192 | 0 | 1192 | 0
1193 | 0.0004 | 1193 | 0.0004 | 1193 | 0.0008
1194 | 0 | 1194 | 0 | 1194 | 0.0002
1195 | 0.0005 | 1195 | 0.0005 | 1195 | 0
1196 | 0.0002 | 1196 | 0.0007 | 1196 | 0.0005
1197 | 0.0002 | 1197 | 0.0005 | 1197 | 0.0003
1198 | 0.0003 | 1198 | 0.0005 | 1198 | 0
1199 | 0 | 1199 | 0.0006 | 1199 | 0.0005
1200 | 0 | 1200 | 0.0008 | 1200 | 0.0004
1201 | 0.0006 | 1201 | 0.0006 | 1201 | 0.0008
1202 | 0.0001 | 1202 | 0.0005 | 1202 | 0.0012
1203 | 0.0001 | 1203 | 0.0005 | 1203 | 0.0007
1204 | 0.0003 | 1204 | 0.001 | 1204 | 0.0009
1205 | 0 | 1205 | 0.0008 | 1205 | 0.0013
1206 | 0.0002 | 1206 | 0.0001 | 1206 | 0
1207 | 0.0005 | 1207 | 0.0002 | 1207 | 0.0005
1208 | 0 | 1208 | 0 | 1208 | 0.0003
1209 | 0.0002 | 1209 | 0 | 1209 | 0.0003
1210 | 0.0004 | 1210 | 0.0003 | 1210 | 0.0006
1211 | 0 | 1211 | 0 | 1211 | 0.0007
1212 | 0.0002 | 1212 | 0 | 1212 | 0.0001
1213 | 0.0003 | 1213 | 0.0001 | 1213 | 0.0004
1214 | 0 | 1214 | 0 | 1214 | 0.0002
1215 | 0.0002 | 1215 | 0.0004 | 1215 | 0.0002
1216 | 0.0004 | 1216 | 0.0004 | 1216 | 0.0006
1217 | 0.0001 | 1217 | 0.0005 | 1217 | 0.0005
1218 | 0.0004 | 1218 | 0.0003 | 1218 | 0
1219 | 0.0004 | 1219 | 0.0002 | 1219 | 0.0003
1220 | 0.0001 | 1220 | 0.0003 | 1220 | 0.0003
1221 | 0.0001 | 1221 | 0.0006 | 1221 | 0.0003
1222 | 0.0004 | 1222 | 0.0008 | 1222 | 0.0007
1223 | 0.0001 | 1223 | 0.0007 | 1223 | 0.0004
1224 | 0.0003 | 1224 | 0.0003 | 1224 | 0
1225 | 0.0005 | 1225 | 0.0005 | 1225 | 0.0006
1226 | 0.0002 | 1226 | 0.0008 | 1226 | 0.0005
1227 | 0.0003 | 1227 | 0.001 | 1227 | 0.0003
1228 | 0.0005 | 1228 | 0.0009 | 1228 | 0.0004
1229 | 0.0002 | 1229 | 0.0005 | 1229 | 0.0002
1230 | 0.0005 | 1230 | 0.0004 | 1230 | 0
1231 | 0.0006 | 1231 | 0.0008 | 1231 | 0.0003
1232 | 0.0001 | 1232 | 0.0009 | 1232 | 0.0002
1233 | 0.0003 | 1233 | 0.0009 | 1233 | 0.0001
1234 | 0.0006 | 1234 | 0.0006 | 1234 | 0.0004
1235 | 0.0001 | 1235 | 0 | 1235 | 0.0002
1236 | 0.0003 | 1236 | 0 | 1236 | 0
1237 | 0.0005 | 1237 | 0.0001 | 1237 | 0.0001
1238 | 0.0001 | 1238 | 0.0001 | 1238 | 0
1239 | 0.0003 | 1239 | 0 | 1239 | 0
1240 | 0.0004 | 1240 | 0.0004 | 1240 | 0.0002
1241 | 0 | 1241 | 0 | 1241 | 0.0002
1242 | 0.0002 | 1242 | 0 | 1242 | 0
1243 | 0.0003 | 1243 | 0.0002 | 1243 | 0.0002
1244 | 0.0001 | 1244 | 0 | 1244 | 0.0001
1245 | 0 | 1245 | 0 | 1245 | 0
1246 | 0.0003 | 1246 | 0.0003 | 1246 | 0.0003
1247 | 0 | 1247 | 0 | 1247 | 0.0001
1248 | 0 | 1248 | 0 | 1248 | 0
1249 | 0.0001 | 1249 | 0 | 1249 | 0.0002
1250 | 0 | 1250 | 0 | 1250 | 0.0001
1251 | 0 | 1251 | 0 | 1251 | 0.0003
1252 | 0 | 1252 | 0.0003 | 1252 | 0.0006
1253 | 0 | 1253 | 0.0005 | 1253 | 0.0009
1254 | 0 | 1254 | 0.0003 | 1254 | 0.0004
1255 | 0 | 1255 | 0.0002 | 1255 | 0.0005
1256 | 0 | 1256 | 0.0007 | 1256 | 0.001
1257 | 0 | 1257 | 0.0009 | 1257 | 0.0009
1258 | 0 | 1258 | 0.0008 | 1258 | 0.0006
1259 | 0 | 1259 | 0.0006 | 1259 | 0.0003
1260 | 0 | 1260 | 0.0006 | 1260 | 0.0003
1261 | 0 | 1261 | 0.0007 | 1261 | 0.0001
1262 | 0 | 1262 | 0.0008 | 1262 | 0.0003
1263 | 0 | 1263 | 0.0008 | 1263 | 0.0001
1264 | 0 | 1264 | 0.0007 | 1264 | 0.0002
1265 | 0 | 1265 | 0.0002 | 1265 | 0
1266 | 0.0002 | 1266 | 0 | 1266 | 0
1267 | 0 | 1267 | 0 | 1267 | 0.0002
1268 | 0 | 1268 | 0.0001 | 1268 | 0.0005
1269 | 0 | 1269 | 0.0001 | 1269 | 0.0003
1270 | 0 | 1270 | 0 | 1270 | 0.0003
1271 | 0 | 1271 | 0 | 1271 | 0.0001
1272 | 0 | 1272 | 0.0005 | 1272 | 0.0005
1273 | 0 | 1273 | 0.0007 | 1273 | 0.0011
1274 | 0 | 1274 | 0.0008 | 1274 | 0.0012
1275 | 0 | 1275 | 0.0009 | 1275 | 0.0007
1276 | 0 | 1276 | 0.001 | 1276 | 0.0005
1277 | 0 | 1277 | 0.0009 | 1277 | 0.0005
1278 | 0 | 1278 | 0.0011 | 1278 | 0.0007
1279 | 0 | 1279 | 0.0012 | 1279 | 0.0007
1280 | 0 | 1280 | 0.0011 | 1280 | 0.0007
1281 | 0 | 1281 | 0.0006 | 1281 | 0.0006
1282 | 0 | 1282 | 0.0003 | 1282 | 0.0005
1283 | 0 | 1283 | 0.0006 | 1283 | 0.0007
1284 | 0 | 1284 | 0.0007 | 1284 | 0.0008
1285 | 0 | 1285 | 0.0012 | 1285 | 0.0014
1286 | 0 | 1286 | 0.0013 | 1286 | 0.0017
1287 | 0 | 1287 | 0.0013 | 1287 | 0.0016
1288 | 0 | 1288 | 0.0011 | 1288 | 0.0013
1289 | 0 | 1289 | 0.0015 | 1289 | 0.0012
1290 | 0 | 1290 | 0.0019 | 1290 | 0.0012
1291 | 0 | 1291 | 0.0021 | 1291 | 0.0015
1292 | 0 | 1292 | 0.0018 | 1292 | 0.0013
1293 | 0.0001 | 1293 | 0.0018 | 1293 | 0.0011
1294 | 0.0001 | 1294 | 0.0015 | 1294 | 0.0012
1295 | 0 | 1295 | 0.0014 | 1295 | 0.0012
1296 | 0 | 1296 | 0.0015 | 1296 | 0.0014
1297 | 0 | 1297 | 0.0017 | 1297 | 0.0017
1298 | 0 | 1298 | 0.0018 | 1298 | 0.0019
1299 | 0 | 1299 | 0.0022 | 1299 | 0.0023
1300 | 0 | 1300 | 0.0026 | 1300 | 0.0027
1301 | 0 | 1301 | 0.0028 | 1301 | 0.003
1302 | 0 | 1302 | 0.0031 | 1302 | 0.003
1303 | 0 | 1303 | 0.0027 | 1303 | 0.0025
1304 | 0 | 1304 | 0.0028 | 1304 | 0.0025
1305 | 0 | 1305 | 0.0041 | 1305 | 0.0028
1306 | 0 | 1306 | 0.0058 | 1306 | 0.0031
1307 | 0 | 1307 | 0.0078 | 1307 | 0.0039
1308 | 0 | 1308 | 0.0097 | 1308 | 0.0054
1309 | 0 | 1309 | 0.0101 | 1309 | 0.0074
1310 | 0 | 1310 | 0.0082 | 1310 | 0.0092
1311 | 0 | 1311 | 0.004 | 1311 | 0.0097
1312 | 0 | 1312 | 0.0003 | 1312 | 0.008
1313 | 0 | 1313 | 0 | 1313 | 0.0045
1314 | 0 | 1314 | 0 | 1314 | 0.0011
1315 | -0.001 | 1315 | 0 | 1315 | 0
1316 | 0 | 1316 | 0 | 1316 | 0
1317 | 0 | 1317 | 0 | 1317 | 0
1318 | 0 | 1318 | 0 | 1318 | 0
1319 | 0 | 1319 | 0 | 1319 | 0
1320 | 0 | 1320 | 0 | 1320 | 0
1321 | 0 | 1321 | -0.001 | 1321 | -0.001
1322 | 0 | 1322 | -0.001 | 1322 | -0.001
1323 | 0 | 1323 | -0.001 | 1323 | -0.001
1324 | -0.001 | 1324 | -0.001 | 1324 | -0.001
1325 | -0.001 | 1325 | -0.001 | 1325 | 0
1326 | -0.001 | 1326 | -0.001 | 1326 | 0
1327 | -0.001 | 1327 | 0 | 1327 | -0.001
1328 | 0 | 1328 | -0.001 | 1328 | -0.001
1329 | 0 | 1329 | -0.001 | 1329 | -0.001
1330 | -0.001 | 1330 | -0.001 | 1330 | -0.001
1331 | -0.001 | 1331 | -0.001 | 1331 | -0.001
1332 | -0.001 | 1332 | -0.001 | 1332 | -0.001
1333 | -0.001 | 1333 | -0.001 | 1333 | -0.001
1334 | -0.001 | 1334 | -0.001 | 1334 | -0.001
1335 | -0.001 | 1335 | -0.001 | 1335 | -0.001
1336 | -0.001 | 1336 | -0.001 | 1336 | -0.001
1337 | 0 | 1337 | -0.001 | 1337 | -0.001
1338 | 0 | 1338 | -0.001 | 1338 | -0.001
1339 | 0 | 1339 | -0.001 | 1339 | -0.001
1340 | 0.0001 | 1340 | -0.001 | 1340 | -0.001
1341 | 0.0007 | 1341 | -0.001 | 1341 | -0.001
1342 | 0.0007 | 1342 | -0.001 | 1342 | -0.001
1343 | 0.0007 | 1343 | 0 | 1343 | 0
1344 | 0.0008 | 1344 | 0 | 1344 | 0
1345 | 0.0004 | 1345 | 0 | 1345 | 0
1346 | 0.0007 | 1346 | 0 | 1346 | 0
1347 | 0.001 | 1347 | 0.0003 | 1347 | 0.0003
1348 | 0.0008 | 1348 | 0.0003 | 1348 | 0.0002
1349 | 0.0008 | 1349 | 0.0008 | 1349 | 0.0007
1350 | 0.0013 | 1350 | 0.0011 | 1350 | 0.0012
1351 | 0.0009 | 1351 | 0.0013 | 1351 | 0.0012
1352 | 0.0012 | 1352 | 0.0019 | 1352 | 0.0016
1353 | 0.0015 | 1353 | 0.0019 | 1353 | 0.002
1354 | 0.0014 | 1354 | 0.0024 | 1354 | 0.0022
1355 | 0.0016 | 1355 | 0.0028 | 1355 | 0.0024
1356 | 0.0019 | 1356 | 0.0029 | 1356 | 0.0028
1357 | 0.0016 | 1357 | 0.0028 | 1357 | 0.0027
1358 | 0.0022 | 1358 | 0.0028 | 1358 | 0.0026
1359 | 0.0023 | 1359 | 0.0028 | 1359 | 0.003
1360 | 0.002 | 1360 | 0.0028 | 1360 | 0.0029
1361 | 0.0019 | 1361 | 0.0028 | 1361 | 0.0027
1362 | 0.0023 | 1362 | 0.003 | 1362 | 0.003
1363 | 0.0022 | 1363 | 0.0031 | 1363 | 0.0029
1364 | 0.0024 | 1364 | 0.0031 | 1364 | 0.0028
1365 | 0.0027 | 1365 | 0.0031 | 1365 | 0.0032
1366 | 0.0026 | 1366 | 0.0035 | 1366 | 0.0034
1367 | 0.0026 | 1367 | 0.0037 | 1367 | 0.0034
1368 | 0.0028 | 1368 | 0.004 | 1368 | 0.0039
1369 | 0.0024 | 1369 | 0.0038 | 1369 | 0.0036
1370 | 0.0028 | 1370 | 0.0041 | 1370 | 0.0041
1371 | 0.0032 | 1371 | 0.0041 | 1371 | 0.0044
1372 | 0.0028 | 1372 | 0.004 | 1372 | 0.0041
1373 | 0.0029 | 1373 | 0.0042 | 1373 | 0.004
1374 | 0.0033 | 1374 | 0.0044 | 1374 | 0.0045
1375 | 0.0026 | 1375 | 0.0039 | 1375 | 0.004
1376 | 0.003 | 1376 | 0.0046 | 1376 | 0.0045
1377 | 0.0032 | 1377 | 0.0044 | 1377 | 0.0046
1378 | 0.003 | 1378 | 0.0045 | 1378 | 0.0044
1379 | 0.0029 | 1379 | 0.0048 | 1379 | 0.0046
1380 | 0.0032 | 1380 | 0.005 | 1380 | 0.0051
1381 | 0.0029 | 1381 | 0.005 | 1381 | 0.005
1382 | 0.0033 | 1382 | 0.0057 | 1382 | 0.0056
1383 | 0.0034 | 1383 | 0.0057 | 1383 | 0.0057
1384 | 0.0032 | 1384 | 0.0056 | 1384 | 0.0056
1385 | 0.0035 | 1385 | 0.0061 | 1385 | 0.0059
1386 | 0.0038 | 1386 | 0.0067 | 1386 | 0.0066
1387 | 0.0032 | 1387 | 0.0068 | 1387 | 0.0065
1388 | 0.0035 | 1388 | 0.0078 | 1388 | 0.0075
1389 | 0.0038 | 1389 | 0.0077 | 1389 | 0.0077
1390 | 0.0038 | 1390 | 0.0079 | 1390 | 0.0077
1391 | 0.004 | 1391 | 0.0085 | 1391 | 0.0081
1392 | 0.0046 | 1392 | 0.0087 | 1392 | 0.0086
1393 | 0.0042 | 1393 | 0.0093 | 1393 | 0.009
1394 | 0.0047 | 1394 | 0.0102 | 1394 | 0.0097
1395 | 0.005 | 1395 | 0.0102 | 1395 | 0.0102
1396 | 0.0049 | 1396 | 0.0109 | 1396 | 0.0106
1397 | 0.0053 | 1397 | 0.0122 | 1397 | 0.0118
1398 | 0.006 | 1398 | 0.0127 | 1398 | 0.0124
1399 | 0.0058 | 1399 | 0.0138 | 1399 | 0.0138
1400 | 0.0922 | 1400 | 0.0619 | 1400 | 0.0117
1401 | 0.0512 | 1401 | 0.0408 | 1401 | 0.0576
1402 | 0.0193 | 1402 | -0.044 | 1402 | -0.031
1403 | 0.0375 | 1403 | -0.023 | 1403 | -0.067
1404 | 0.0571 | 1404 | 0.0131 | 1404 | -0.131
1405 | 0.0679 | 1405 | 0.084 | 1405 | -0.02
1406 | 0.0693 | 1406 | 0.0286 | 1406 | 0.0539
1407 | 0.0912 | 1407 | 0.0045 | 1407 | 0.0255
1408 | 0.105 | 1408 | -0.075 | 1408 | -0.052
1409 | 0.0846 | 1409 | 0.0328 | 1409 | 0.0683
1410 | 0.0597 | 1410 | 0 | 1410 | 0.0407
1411 | 0.0453 | 1411 | 0.0585 | 1411 | 0.0941
1412 | 0.0786 | 1412 | 0.0114 | 1412 | 0.0684
1413 | 0.1002 | 1413 | -0.029 | 1413 | 0.0878
1414 | 0.0951 | 1414 | 0.0385 | 1414 | 0.1548
1415 | 0.086 | 1415 | 0.1362 | 1415 | 0.1901
1416 | 0.0723 | 1416 | 0.0135 | 1416 | 0.0182
1417 | 0.0732 | 1417 | -0.044 | 1417 | -0.001
1418 | 0.0772 | 1418 | -0.043 | 1418 | -0.064
1419 | 0.0717 | 1419 | 0.0297 | 1419 | 0.0149
1420 | 0.0725 | 1420 | 0.0419 | 1420 | 0.1261
1421 | 0.091 | 1421 | 0.0596 | 1421 | 0.1353
1422 | 0.0951 | 1422 | 0.1146 | 1422 | 0.0484
1423 | 0.1032 | 1423 | 0.002 | 1423 | -0.083
1424 | 0.107 | 1424 | 0.0836 | 1424 | -0.005
1425 | 0.11 | 1425 | 0.1698 | 1425 | 0.0386
1426 | 0.1255 | 1426 | 0.158 | 1426 | 0.1621
1427 | 0.1425 | 1427 | 0.1106 | 1427 | 0.1763
1428 | 0.1497 | 1428 | -0.012 | 1428 | 0.0798
1429 | 0.1518 | 1429 | 0.0558 | 1429 | 0.1007
1430 | 0.1438 | 1430 | 0.0821 | 1430 | 0.0366
1431 | 0.1344 | 1431 | 0.1479 | 1431 | 0.087
1432 | 0.151 | 1432 | 0.0924 | 1432 | 0.1868
1433 | 0.1714 | 1433 | 0.2295 | 1433 | 0.2863
1434 | 0.1884 | 1434 | 0.1479 | 1434 | 0.2036
1435 | 0.2003 | 1435 | 0.1562 | 1435 | 0.153
1436 | 0.194 | 1436 | 0.1779 | 1436 | 0.1251
1437 | 0.2019 | 1437 | 0.2277 | 1437 | 0.217
1438 | 0.2149 | 1438 | 0.2401 | 1438 | 0.1683
1439 | 0.2254 | 1439 | 0.3021 | 1439 | 0.2938
1440 | 0.2443 | 1440 | 0.3063 | 1440 | 0.3415
1441 | 0.2609 | 1441 | 0.2793 | 1441 | 0.2137
1442 | 0.2576 | 1442 | 0.2633 | 1442 | 0.1894
1443 | 0.2625 | 1443 | 0.2436 | 1443 | 0.2464
1444 | 0.2688 | 1444 | 0.2887 | 1444 | 0.2645
1445 | 0.2854 | 1445 | 0.3666 | 1445 | 0.3018
1446 | 0.3089 | 1446 | 0.4107 | 1446 | 0.3585
1447 | 0.3334 | 1447 | 0.4528 | 1447 | 0.3261
1448 | 0.3577 | 1448 | 0.4152 | 1448 | 0.3267
1449 | 0.3894 | 1449 | 0.2479 | 1449 | 0.2688
1450 | 0.4131 | 1450 | 0.4827 | 1450 | 0.3974
1451 | 0.4162 | 1451 | 0.5627 | 1451 | 0.3595
1452 | 0.4304 | 1452 | 0.5117 | 1452 | 0.4306
1453 | 0.4755 | 1453 | 0.4975 | 1453 | 0.456
1454 | 0.5019 | 1454 | 0.3983 | 1454 | 0.4706
1455 | 0.5243 | 1455 | 0.6724 | 1455 | 0.6613
1456 | 0.529 | 1456 | 0.678 | 1456 | 0.6922
1457 | 0.5245 | 1457 | 0.7285 | 1457 | 0.8604
1458 | 0.5309 | 1458 | 0.7516 | 1458 | 0.786
1459 | 0.5563 | 1459 | 0.8875 | 1459 | 0.8029
1460 | 0.6005 | 1460 | 0.9238 | 1460 | 0.9251
1461 | 0.6354 | 1461 | 1.0095 | 1461 | 1.0058
1462 | 0.6653 | 1462 | 0.9817 | 1462 | 0.9994
1463 | 0.6973 | 1463 | 0.9654 | 1463 | 1.0014
1464 | 0.7253 | 1464 | 1.0953 | 1464 | 1.0794
1465 | 0.7614 | 1465 | 1.266 | 1465 | 1.1133
1466 | 0.8171 | 1466 | 1.4414 | 1466 | 1.2887
1467 | 0.8768 | 1467 | 1.4773 | 1467 | 1.3232
1468 | 0.9445 | 1468 | 1.6973 | 1468 | 1.4896
1469 | 1.0079 | 1469 | 1.7678 | 1469 | 1.7093
1470 | 1.0511 | 1470 | 2.0131 | 1470 | 1.8542
1471 | 1.1085 | 1471 | 2.2561 | 1471 | 2.1069
1472 | 1.1891 | 1472 | 2.3878 | 1472 | 2.215
1473 | 1.2562 | 1473 | 2.6577 | 1473 | 2.5123
1474 | 1.3146 | 1474 | 3.0127 | 1474 | 2.8752
1475 | 1.3766 | 1475 | 3.2411 | 1475 | 2.979
1476 | 1.4606 | 1476 | 3.5526 | 1476 | 3.2524
1477 | 1.5637 | 1477 | 3.9811 | 1477 | 3.7396
1478 | 1.6789 | 1478 | 4.3953 | 1478 | 4.1464
1479 | 1.8141 | 1479 | 4.9686 | 1479 | 4.6042
1480 | 1.9589 | 1480 | 5.5056 | 1480 | 5.0415
1481 | 2.1077 | 1481 | 6.1373 | 1481 | 5.6928
1482 | 2.2782 | 1482 | 6.9916 | 1482 | 6.3343
1483 | 2.4691 | 1483 | 7.84 | 1483 | 7.2467
1484 | 2.6747 | 1484 | 8.7439 | 1484 | 8.1118
1485 | 2.9054 | 1485 | 9.9695 | 1485 | 9.1837
1486 | 3.1558 | 1486 | 10.968 | 1486 | 10.316
1487 | 3.3928 | 1487 | 12.463 | 1487 | 11.467
1488 | 3.6983 | 1488 | 14.109 | 1488 | 13.07
1489 | 4.0438 | 1489 | 15.799 | 1489 | 14.592
1490 | 4.4463 | 1490 | 17.716 | 1490 | 16.425
1491 | 4.9239 | 1491 | 19.896 | 1491 | 18.495
1492 | 5.4434 | 1492 | 22.416 | 1492 | 20.74
1493 | 6.0072 | 1493 | 25.005 | 1493 | 23.201
1494 | 6.6291 | 1494 | 27.944 | 1494 | 26.008
1495 | 7.3275 | 1495 | 31.005 | 1495 | 28.878
1496 | 8.1395 | 1496 | 34.452 | 1496 | 32.254
1497 | 8.9191 | 1497 | 38.114 | 1497 | 35.693
1498 | 9.9476 | 1498 | 42.283 | 1498 | 39.691
1499 | 11.169 | 1499 | 46.176 | 1499 | 43.428
1500 | 12.454 | 1500 | 50.09 | 1500 | 47.355
1501 | 13.831 | 1501 | 54.648 | 1501 | 51.829
1502 | 15.413 | 1502 | 58.62 | 1502 | 55.861
1503 | 17.162 | 1503 | 62.634 | 1503 | 59.916
1504 | 19.121 | 1504 | 67.102 | 1504 | 64.262
1505 | 21.241 | 1505 | 70.873 | 1505 | 67.993
1506 | 23.312 | 1506 | 74.088 | 1506 | 71.68
1507 | 25.958 | 1507 | 77.872 | 1507 | 75.352
1508 | 28.876 | 1508 | 80.688 | 1508 | 78.752
1509 | 31.743 | 1509 | 82.564 | 1509 | 81.114
1510 | 34.909 | 1510 | 85.481 | 1510 | 83.853
1511 | 38.226 | 1511 | 87.195 | 1511 | 86.055
1512 | 41.661 | 1512 | 88.138 | 1512 | 87.212
1513 | 44.741 | 1513 | 89.587 | 1513 | 88.814
1514 | 48.666 | 1514 | 90.441 | 1514 | 89.851
1515 | 52.627 | 1515 | 90.197 | 1515 | 89.811
1516 | 56.418 | 1516 | 90.561 | 1516 | 90.333
1517 | 60.18 | 1517 | 90.827 | 1517 | 90.848
1518 | 63.798 | 1518 | 90.047 | 1518 | 90.1
1519 | 67.316 | 1519 | 89.721 | 1519 | 89.799
1520 | 70.6 | 1520 | 89.753 | 1520 | 89.83
1521 | 73.591 | 1521 | 88.58 | 1521 | 88.725
1522 | 75.969 | 1522 | 87.951 | 1522 | 88.163
1523 | 78.469 | 1523 | 87.856 | 1523 | 88.009
1524 | 80.655 | 1524 | 86.825 | 1524 | 86.994
1525 | 82.365 | 1525 | 86.066 | 1525 | 86.306
1526 | 83.799 | 1526 | 86.19 | 1526 | 86.335
1527 | 84.845 | 1527 | 85.249 | 1527 | 85.337
1528 | 85.716 | 1528 | 84.634 | 1528 | 84.705
1529 | 86.251 | 1529 | 84.821 | 1529 | 84.894
1530 | 86.584 | 1530 | 84.104 | 1530 | 84.104
1531 | 86.65 | 1531 | 83.732 | 1531 | 83.744
1532 | 86.549 | 1532 | 84.269 | 1532 | 84.144
1533 | 86.34 | 1533 | 83.686 | 1533 | 83.569
1534 | 86.04 | 1534 | 83.54 | 1534 | 83.449
1535 | 85.687 | 1535 | 84.153 | 1535 | 83.99
1536 | 85.293 | 1536 | 83.694 | 1536 | 83.524
1537 | 84.886 | 1537 | 83.948 | 1537 | 83.784
1538 | 84.492 | 1538 | 84.631 | 1538 | 84.37
1539 | 84.026 | 1539 | 84.246 | 1539 | 84.105
1540 | 83.602 | 1540 | 84.904 | 1540 | 84.633
1541 | 83.226 | 1541 | 85.55 | 1541 | 85.278
1542 | 82.959 | 1542 | 85.374 | 1542 | 85.082
1543 | 82.695 | 1543 | 86.279 | 1543 | 85.859
1544 | 82.507 | 1544 | 86.696 | 1544 | 86.348
1545 | 82.385 | 1545 | 86.664 | 1545 | 86.384
1546 | 82.322 | 1546 | 87.765 | 1546 | 87.381
1547 | 82.25 | 1547 | 87.986 | 1547 | 87.66
1548 | 82.329 | 1548 | 88.115 | 1548 | 87.759
1549 | 82.449 | 1549 | 89.269 | 1549 | 88.831
1550 | 82.644 | 1550 | 89.263 | 1550 | 88.974
1551 | 82.829 | 1551 | 89.503 | 1551 | 89.234
1552 | 83.046 | 1552 | 90.527 | 1552 | 90.272
1553 | 83.329 | 1553 | 90.294 | 1553 | 89.972
1554 | 83.679 | 1554 | 90.764 | 1554 | 90.463
1555 | 84.072 | 1555 | 91.534 | 1555 | 91.213
1556 | 84.281 | 1556 | 91.153 | 1556 | 90.82
1557 | 84.778 | 1557 | 91.706 | 1557 | 91.5
1558 | 85.209 | 1558 | 92.232 | 1558 | 92.016
1559 | 85.602 | 1559 | 91.603 | 1559 | 91.332
1560 | 86.003 | 1560 | 92.402 | 1560 | 92.227
1561 | 86.411 | 1561 | 92.638 | 1561 | 92.437
1562 | 86.79 | 1562 | 92.038 | 1562 | 91.83
1563 | 87.195 | 1563 | 92.723 | 1563 | 92.498
1564 | 87.519 | 1564 | 92.414 | 1564 | 92.247
1565 | 87.859 | 1565 | 92.224 | 1565 | 92.068
1566 | 88.131 | 1566 | 92.844 | 1566 | 92.746
1567 | 88.413 | 1567 | 92.242 | 1567 | 92.146
1568 | 88.634 | 1568 | 92.308 | 1568 | 92.211
1569 | 88.847 | 1569 | 92.687 | 1569 | 92.625
1570 | 89.054 | 1570 | 92.006 | 1570 | 91.903
1571 | 89.117 | 1571 | 92.441 | 1571 | 92.305
1572 | 89.262 | 1572 | 92.356 | 1572 | 92.279
1573 | 89.293 | 1573 | 91.912 | 1573 | 91.85
1574 | 89.409 | 1574 | 92.483 | 1574 | 92.395
1575 | 89.375 | 1575 | 92.018 | 1575 | 91.878
1576 | 89.457 | 1576 | 91.942 | 1576 | 91.882
1577 | 89.407 | 1577 | 92.329 | 1577 | 92.292
1578 | 89.41 | 1578 | 91.796 | 1578 | 91.687
1579 | 89.323 | 1579 | 92.167 | 1579 | 92.02
1580 | 89.341 | 1580 | 92.039 | 1580 | 91.891
1581 | 89.24 | 1581 | 91.845 | 1581 | 91.707
1582 | 89.172 | 1582 | 92.367 | 1582 | 92.261
1583 | 89.115 | 1583 | 91.8 | 1583 | 91.691
1584 | 89.03 | 1584 | 92.097 | 1584 | 91.916
1585 | 89.009 | 1585 | 92.131 | 1585 | 91.923
1586 | 89.006 | 1586 | 91.744 | 1586 | 91.557
1587 | 88.942 | 1587 | 92.249 | 1587 | 92.118
1588 | 88.955 | 1588 | 91.726 | 1588 | 91.643
1589 | 88.874 | 1589 | 91.854 | 1589 | 91.761
1590 | 88.887 | 1590 | 91.991 | 1590 | 91.86
1591 | 88.861 | 1591 | 91.425 | 1591 | 91.265
1592 | 88.884 | 1592 | 92.173 | 1592 | 91.99
1593 | 88.918 | 1593 | 91.814 | 1593 | 91.699
1594 | 88.995 | 1594 | 91.523 | 1594 | 91.435
1595 | 89.025 | 1595 | 91.918 | 1595 | 91.765
1596 | 89.066 | 1596 | 91.276 | 1596 | 91.137
1597 | 89.133 | 1597 | 91.631 | 1597 | 91.547
1598 | 89.225 | 1598 | 91.504 | 1598 | 91.387
1599 | 89.282 | 1599 | 91.176 | 1599 | 91.042
1600 | 89.39 | 1600 | 91.654 | 1600 | 91.506
1601 | 89.469 | 1601 | 91.028 | 1601 | 90.856
1602 | 89.614 | 1602 | 91.176 | 1602 | 91.038
1603 | 89.483 | 1603 | 91.232 | 1603 | 91.055
1604 | 89.757 | 1604 | 90.813 | 1604 | 90.622
1605 | 89.852 | 1605 | 91.235 | 1605 | 91.084
1606 | 89.874 | 1606 | 90.592 | 1606 | 90.458
1607 | 89.971 | 1607 | 90.791 | 1607 | 90.647
1608 | 90.028 | 1608 | 90.935 | 1608 | 90.787
1609 | 90.089 | 1609 | 90.384 | 1609 | 90.218
1610 | 90.129 | 1610 | 90.727 | 1610 | 90.624
1611 | 90.202 | 1611 | 90.27 | 1611 | 90.139
1612 | 90.19 | 1612 | 90.479 | 1612 | 90.279
1613 | 90.287 | 1613 | 90.452 | 1613 | 90.283
1614 | 90.251 | 1614 | 90.124 | 1614 | 89.982
1615 | 90.271 | 1615 | 90.484 | 1615 | 90.37
1616 | 90.239 | 1616 | 89.952 | 1616 | 89.837
1617 | 90.233 | 1617 | 90.365 | 1617 | 90.199
1618 | 90.21 | 1618 | 90.255 | 1618 | 90.129
1619 | 90.198 | 1619 | 89.996 | 1619 | 89.906
1620 | 90.104 | 1620 | 90.367 | 1620 | 90.244
1621 | 90.073 | 1621 | 89.919 | 1621 | 89.815
1622 | 89.981 | 1622 | 90.302 | 1622 | 90.167
1623 | 89.915 | 1623 | 90.029 | 1623 | 89.938
1624 | 89.786 | 1624 | 90.246 | 1624 | 90.159
1625 | 89.679 | 1625 | 90.248 | 1625 | 90.137
1626 | 89.602 | 1626 | 90.058 | 1626 | 89.858
1627 | 89.514 | 1627 | 90.607 | 1627 | 90.415
1628 | 89.391 | 1628 | 90.095 | 1628 | 89.999
1629 | 89.309 | 1629 | 90.569 | 1629 | 90.48
1630 | 89.196 | 1630 | 90.386 | 1630 | 90.285
1631 | 89.048 | 1631 | 90.327 | 1631 | 90.256
1632 | 89.02 | 1632 | 90.627 | 1632 | 90.574
1633 | 88.884 | 1633 | 90.315 | 1633 | 90.246
1634 | 88.796 | 1634 | 90.861 | 1634 | 90.802
1635 | 88.684 | 1635 | 90.413 | 1635 | 90.399
1636 | 88.605 | 1636 | 90.709 | 1636 | 90.742
1637 | 88.488 | 1637 | 90.765 | 1637 | 90.763
1638 | 88.433 | 1638 | 90.497 | 1638 | 90.495
1639 | 88.343 | 1639 | 91.065 | 1639 | 91.113
1640 | 88.33 | 1640 | 90.507 | 1640 | 90.606
1641 | 88.251 | 1641 | 91.299 | 1641 | 91.228
1642 | 88.203 | 1642 | 91.086 | 1642 | 90.881
1643 | 88.165 | 1643 | 90.807 | 1643 | 90.801
1644 | 88.138 | 1644 | 91.249 | 1644 | 91.278
1645 | 88.123 | 1645 | 90.839 | 1645 | 90.781
1646 | 88.117 | 1646 | 91.465 | 1646 | 91.504
1647 | 88.153 | 1647 | 90.983 | 1647 | 90.991
1648 | 88.151 | 1648 | 91.445 | 1648 | 91.447
1649 | 88.118 | 1649 | 91.408 | 1649 | 91.389
1650 | 88.243 | 1650 | 91.298 | 1650 | 91.295
1651 | 88.284 | 1651 | 91.778 | 1651 | 91.714
1652 | 88.327 | 1652 | 91.286 | 1652 | 91.176
1653 | 88.404 | 1653 | 91.952 | 1653 | 91.861
1654 | 88.488 | 1654 | 91.36 | 1654 | 91.216
1655 | 88.583 | 1655 | 91.895 | 1655 | 91.847
1656 | 88.689 | 1656 | 91.691 | 1656 | 91.617
1657 | 88.762 | 1657 | 91.864 | 1657 | 91.803
1658 | 88.885 | 1658 | 92.108 | 1658 | 91.998
1659 | 89.002 | 1659 | 91.835 | 1659 | 91.704
1660 | 89.129 | 1660 | 92.535 | 1660 | 92.453
1661 | 89.303 | 1661 | 91.986 | 1661 | 91.899
1662 | 89.422 | 1662 | 92.733 | 1662 | 92.605
1663 | 89.564 | 1663 | 92.149 | 1663 | 91.972
1664 | 89.711 | 1664 | 92.725 | 1664 | 92.564
1665 | 89.898 | 1665 | 92.524 | 1665 | 92.331
1666 | 89.911 | 1666 | 92.777 | 1666 | 92.58
1667 | 90.119 | 1667 | 93.049 | 1667 | 92.843
1668 | 90.3 | 1668 | 92.675 | 1668 | 92.509
1669 | 90.336 | 1669 | 93.572 | 1669 | 93.401
1670 | 90.474 | 1670 | 92.733 | 1670 | 92.609
1671 | 90.726 | 1671 | 93.562 | 1671 | 93.499
1672 | 90.863 | 1672 | 93.13 | 1672 | 93.02
1673 | 91.036 | 1673 | 93.851 | 1673 | 93.697
1674 | 91.204 | 1674 | 93.594 | 1674 | 93.478
1675 | 91.334 | 1675 | 93.668 | 1675 | 93.622
1676 | 91.446 | 1676 | 94.214 | 1676 | 94.068
1677 | 91.543 | 1677 | 93.73 | 1677 | 93.575
1678 | 91.684 | 1678 | 94.448 | 1678 | 94.315
1679 | 91.789 | 1679 | 93.755 | 1679 | 93.667
1680 | 91.876 | 1680 | 94.601 | 1680 | 94.541
1681 | 91.964 | 1681 | 94.02 | 1681 | 93.995
1682 | 92.05 | 1682 | 94.57 | 1682 | 94.464
1683 | 92.137 | 1683 | 94.435 | 1683 | 94.358
1684 | 92.232 | 1684 | 94.372 | 1684 | 94.364
1685 | 92.318 | 1685 | 94.785 | 1685 | 94.771
1686 | 92.379 | 1686 | 94.306 | 1686 | 94.352
1687 | 92.416 | 1687 | 94.999 | 1687 | 94.903
1688 | 92.447 | 1688 | 94.382 | 1688 | 94.238
1689 | 92.49 | 1689 | 95.465 | 1689 | 95.365
1690 | 92.535 | 1690 | 94.369 | 1690 | 94.381
1691 | 92.572 | 1691 | 95.048 | 1691 | 95.086
1692 | 92.599 | 1692 | 94.502 | 1692 | 94.561
1693 | 92.575 | 1693 | 95.045 | 1693 | 94.941
1694 | 92.583 | 1694 | 94.78 | 1694 | 94.772
1695 | 92.592 | 1695 | 94.702 | 1695 | 94.792
1696 | 92.594 | 1696 | 95.003 | 1696 | 94.975
1697 | 92.597 | 1697 | 94.661 | 1697 | 94.577
1698 | 92.626 | 1698 | 95.156 | 1698 | 95.203
1699 | 92.638 | 1699 | 94.611 | 1699 | 94.639
1700 | 92.575 | 1700 | 95.21 | 1700 | 95.196
1701 | 92.561 | 1701 | 94.523 | 1701 | 94.458
1702 | 92.561 | 1702 | 95.14 | 1702 | 95.119
1703 | 92.562 | 1703 | 94.391 | 1703 | 94.26
1704 | 92.567 | 1704 | 95.232 | 1704 | 95.105
1705 | 92.603 | 1705 | 94.474 | 1705 | 94.484
1706 | 92.578 | 1706 | 95.104 | 1706 | 95.083
1707 | 92.563 | 1707 | 94.572 | 1707 | 94.65
1708 | 92.576 | 1708 | 94.982 | 1708 | 94.961
1709 | 92.563 | 1709 | 94.778 | 1709 | 94.75
1710 | 92.597 | 1710 | 94.784 | 1710 | 94.816
1711 | 92.615 | 1711 | 94.956 | 1711 | 94.852
1712 | 92.581 | 1712 | 94.732 | 1712 | 94.739
1713 | 92.586 | 1713 | 95 | 1713 | 94.988
1714 | 92.622 | 1714 | 94.527 | 1714 | 94.484
1715 | 92.625 | 1715 | 95.128 | 1715 | 95.055
1716 | 92.624 | 1716 | 94.558 | 1716 | 94.473
1717 | 92.623 | 1717 | 95.154 | 1717 | 95.096
1718 | 92.643 | 1718 | 94.409 | 1718 | 94.301
1719 | 92.656 | 1719 | 95.129 | 1719 | 95.037
1720 | 92.669 | 1720 | 94.43 | 1720 | 94.332
1721 | 92.71 | 1721 | 94.916 | 1721 | 95.053
1722 | 92.765 | 1722 | 94.431 | 1722 | 94.493
1723 | 92.791 | 1723 | 94.754 | 1723 | 94.745
1724 | 92.785 | 1724 | 94.533 | 1724 | 94.505
1725 | 92.778 | 1725 | 94.584 | 1725 | 94.533
1726 | 92.78 | 1726 | 94.539 | 1726 | 94.48
1727 | 92.786 | 1727 | 94.367 | 1727 | 94.401
1728 | 92.786 | 1728 | 94.468 | 1728 | 94.524
1729 | 92.834 | 1729 | 94.137 | 1729 | 94.198
1730 | 92.809 | 1730 | 94.423 | 1730 | 94.372
1731 | 92.786 | 1731 | 94.024 | 1731 | 94.002
1732 | 92.736 | 1732 | 94.536 | 1732 | 94.418
1733 | 92.745 | 1733 | 93.711 | 1733 | 93.777
1734 | 92.679 | 1734 | 94.096 | 1734 | 94.146
1735 | 92.62 | 1735 | 93.422 | 1735 | 93.433
1736 | 92.558 | 1736 | 94.181 | 1736 | 94.214
1737 | 92.496 | 1737 | 93.264 | 1737 | 93.349
1738 | 92.461 | 1738 | 93.762 | 1738 | 93.852
1739 | 92.391 | 1739 | 93.054 | 1739 | 93.093
1740 | 92.308 | 1740 | 93.324 | 1740 | 93.397
1741 | 92.253 | 1741 | 92.811 | 1741 | 92.753
1742 | 92.168 | 1742 | 92.982 | 1742 | 93.066
1743 | 92.091 | 1743 | 92.383 | 1743 | 92.463
1744 | 91.982 | 1744 | 92.659 | 1744 | 92.82
1745 | 91.914 | 1745 | 92.091 | 1745 | 92.123
1746 | 91.762 | 1746 | 92.35 | 1746 | 92.483
1747 | 91.691 | 1747 | 91.735 | 1747 | 91.819
1748 | 91.575 | 1748 | 91.945 | 1748 | 91.99
1749 | 91.507 | 1749 | 91.345 | 1749 | 91.44
1750 | 91.313 | 1750 | 91.664 | 1750 | 91.684
1751 | 91.22 | 1751 | 90.918 | 1751 | 91.122
1752 | 91.065 | 1752 | 91.125 | 1752 | 91.244
1753 | 90.949 | 1753 | 90.542 | 1753 | 90.637
1754 | 90.802 | 1754 | 90.686 | 1754 | 90.759
1755 | 90.715 | 1755 | 90.203 | 1755 | 90.18
1756 | 90.556 | 1756 | 90.358 | 1756 | 90.26
1757 | 90.442 | 1757 | 89.75 | 1757 | 89.789
1758 | 90.266 | 1758 | 89.846 | 1758 | 89.936
1759 | 90.102 | 1759 | 89.355 | 1759 | 89.35
1760 | 89.941 | 1760 | 89.36 | 1760 | 89.428
1761 | 89.795 | 1761 | 88.793 | 1761 | 88.837
1762 | 89.641 | 1762 | 88.74 | 1762 | 88.763
1763 | 89.474 | 1763 | 88.18 | 1763 | 88.253
1764 | 89.319 | 1764 | 87.964 | 1764 | 88.017
1765 | 89.084 | 1765 | 87.456 | 1765 | 87.474
1766 | 88.924 | 1766 | 87.231 | 1766 | 87.269
1767 | 88.697 | 1767 | 86.601 | 1767 | 86.652
1768 | 88.467 | 1768 | 86.233 | 1768 | 86.252
1769 | 88.225 | 1769 | 85.413 | 1769 | 85.571
1770 | 87.996 | 1770 | 85.106 | 1770 | 85.254
1771 | 87.687 | 1771 | 84.177 | 1771 | 84.298
1772 | 87.386 | 1772 | 83.52 | 1772 | 83.722
1773 | 87.043 | 1773 | 82.676 | 1773 | 82.796
1774 | 86.625 | 1774 | 81.773 | 1774 | 81.975
1775 | 86.227 | 1775 | 80.648 | 1775 | 80.806
1776 | 85.731 | 1776 | 79.512 | 1776 | 79.819
1777 | 85.261 | 1777 | 78.128 | 1777 | 78.409
1778 | 84.584 | 1778 | 76.878 | 1778 | 77.236
1779 | 83.931 | 1779 | 75.221 | 1779 | 75.488
1780 | 83.34 | 1780 | 73.753 | 1780 | 74.054
1781 | 82.33 | 1781 | 71.905 | 1781 | 72.326
1782 | 81.343 | 1782 | 69.805 | 1782 | 70.344
1783 | 80.326 | 1783 | 67.708 | 1783 | 68.263
1784 | 79.14 | 1784 | 65.469 | 1784 | 66.018
1785 | 78.149 | 1785 | 63.133 | 1785 | 63.879
1786 | 76.58 | 1786 | 60.804 | 1786 | 61.629
1787 | 75.02 | 1787 | 58.449 | 1787 | 59.081
1788 | 73.435 | 1788 | 55.694 | 1788 | 56.603
1789 | 71.628 | 1789 | 53.135 | 1789 | 53.778
1790 | 69.716 | 1790 | 50.514 | 1790 | 51.136
1791 | 67.637 | 1791 | 47.667 | 1791 | 48.622
1792 | 65.416 | 1792 | 45.044 | 1792 | 45.763
1793 | 63.09 | 1793 | 42.228 | 1793 | 43.145
1794 | 60.756 | 1794 | 39.493 | 1794 | 40.311
1795 | 58.232 | 1795 | 36.995 | 1795 | 37.768
1796 | 55.697 | 1796 | 34.415 | 1796 | 35.172
1797 | 53.09 | 1797 | 32.213 | 1797 | 32.95
1798 | 50.452 | 1798 | 29.685 | 1798 | 30.508
1799 | 47.757 | 1799 | 27.648 | 1799 | 28.36
1800 | 45.115 | 1800 | 25.49 | 1800 | 26.18
1801 | 42.371 | 1801 | 23.518 | 1801 | 24.249
1802 | 39.794 | 1802 | 21.627 | 1802 | 22.227
1803 | 37.197 | 1803 | 19.944 | 1803 | 20.579
1804 | 34.729 | 1804 | 18.208 | 1804 | 18.776
1805 | 32.313 | 1805 | 16.846 | 1805 | 17.343
1806 | 30.046 | 1806 | 15.348 | 1806 | 15.829
1807 | 27.787 | 1807 | 14.157 | 1807 | 14.558
1808 | 25.741 | 1808 | 13.067 | 1808 | 13.401
1809 | 23.952 | 1809 | 11.966 | 1809 | 12.316
1810 | 21.913 | 1810 | 11.048 | 1810 | 11.28
1811 | 20.154 | 1811 | 10.054 | 1811 | 10.271
1812 | 18.541 | 1812 | 9.2229 | 1812 | 9.5209
1813 | 16.955 | 1813 | 8.4464 | 1813 | 8.7163
1814 | 15.564 | 1814 | 7.9523 | 1814 | 8.1129
1815 | 14.372 | 1815 | 7.2897 | 1815 | 7.5339
1816 | 13.231 | 1816 | 6.6755 | 1816 | 6.967
1817 | 12.037 | 1817 | 6.1063 | 1817 | 6.3144
1818 | 11.054 | 1818 | 5.5639 | 1818 | 5.7734
1819 | 10.271 | 1819 | 5.0554 | 1819 | 5.2181
1820 | 9.2692 | 1820 | 4.718 | 1820 | 4.8923
1821 | 8.4218 | 1821 | 4.2827 | 1821 | 4.3844
1822 | 7.706 | 1822 | 3.8582 | 1822 | 3.8911
1823 | 7.1422 | 1823 | 3.7087 | 1823 | 3.7571
1824 | 6.5237 | 1824 | 3.3558 | 1824 | 3.5719
1825 | 6.0025 | 1825 | 3.0698 | 1825 | 3.261
1826 | 5.528 | 1826 | 2.8302 | 1826 | 2.9471
1827 | 5.0804 | 1827 | 2.6804 | 1827 | 2.7485
1828 | 4.6775 | 1828 | 2.5557 | 1828 | 2.5673
1829 | 4.2765 | 1829 | 2.3581 | 1829 | 2.4085
1830 | 3.9294 | 1830 | 2.1339 | 1830 | 2.2427
1831 | 3.6614 | 1831 | 1.8867 | 1831 | 2.0224
1832 | 3.3455 | 1832 | 1.8091 | 1832 | 1.8946
1833 | 3.1204 | 1833 | 1.8694 | 1833 | 1.8394
1834 | 2.8828 | 1834 | 1.5903 | 1834 | 1.5442
1835 | 2.6174 | 1835 | 1.4968 | 1835 | 1.3552
1836 | 2.4224 | 1836 | 1.449 | 1836 | 1.3169
1837 | 2.2679 | 1837 | 1.2759 | 1837 | 1.2982
1838 | 2.1423 | 1838 | 1.1616 | 1838 | 1.087
1839 | 2.0362 | 1839 | 1.0433 | 1839 | 0.7557
1840 | 1.9171 | 1840 | 0.9995 | 1840 | 0.5476
1841 | 1.7091 | 1841 | 1.0292 | 1841 | 0.3467
1842 | 1.5322 | 1842 | 0.9889 | 1842 | 0.4347
1843 | 1.4031 | 1843 | 0.8268 | 1843 | 1.0438
1844 | 1.2965 | 1844 | 0.7483 | 1844 | 1.7102
1845 | 1.2374 | 1845 | 0.7963 | 1845 | 1.8778
1846 | 1.192 | 1846 | 0.8404 | 1846 | 1.2635
1847 | 1.1432 | 1847 | 0.7333 | 1847 | 0.7129
1848 | 1.0997 | 1848 | 0.631 | 1848 | 0.7762
1849 | 0.9976 | 1849 | 0.6155 | 1849 | 0.7193
1850 | 0.9318 | 1850 | 0.5962 | 1850 | 0.6179
1851 | 0.8762 | 1851 | 0.5038 | 1851 | 0.5434
1852 | 0.8237 | 1852 | 0.4815 | 1852 | 0.5071
1853 | 0.7365 | 1853 | 0.4381 | 1853 | 0.5059
1854 | 0.6784 | 1854 | 0.4089 | 1854 | 0.4343
1855 | 0.6447 | 1855 | 0.4315 | 1855 | 0.4257
1856 | 0.6192 | 1856 | 0.4607 | 1856 | 0.453
1857 | 0.601 | 1857 | 0.4119 | 1857 | 0.4025
1858 | 0.5964 | 1858 | 0.2454 | 1858 | 0.2486
1859 | 0.5893 | 1859 | 0.2147 | 1859 | 0.2435
1860 | 0.5669 | 1860 | 0.3187 | 1860 | 0.3704
1861 | 0.5155 | 1861 | 0.2705 | 1861 | 0.2998
1862 | 0.4636 | 1862 | 0.2308 | 1862 | 0.2347
1863 | 0.39 | 1863 | 0.2605 | 1863 | 0.2398
1864 | 0.3183 | 1864 | 0.2144 | 1864 | 0.1995
1865 | 0.2762 | 1865 | 0.2537 | 1865 | 0.2321
1866 | 0.2617 | 1866 | 0.2327 | 1866 | 0.2267
1867 | 0.2324 | 1867 | 0 | 1867 | 0.0928
1868 | 0.2279 | 1868 | 0.0609 | 1868 | 0.1327
1869 | 0.2033 | 1869 | 0.3088 | 1869 | 0.2641
1870 | 0.2272 | 1870 | 0.2907 | 1870 | 0.2461
1871 | 0.2589 | 1871 | 0.1935 | 1871 | 0.2265
1872 | 0.2967 | 1872 | 0.1577 | 1872 | 0.1901
1873 | 0.3152 | 1873 | 0.1578 | 1873 | 0.1927
1874 | 0.3108 | 1874 | 0.1518 | 1874 | 0.2498
1875 | 0.3299 | 1875 | 0.1135 | 1875 | 0.1936
1876 | 0.3103 | 1876 | 0.0778 | 1876 | 0.1028
1877 | 0.2606 | 1877 | 0.1753 | 1877 | 0.1999
1878 | 0.235 | 1878 | 0.2779 | 1878 | 0.2652
1879 | 0.2141 | 1879 | 0.2146 | 1879 | 0.1769
1880 | 0.2058 | 1880 | 0.1036 | 1880 | 0.1505
1881 | 0.1855 | 1881 | 0.1162 | 1881 | 0.1268
1882 | 0.1546 | 1882 | 0.1009 | 1882 | 0.076
1883 | 0.153 | 1883 | 0.0113 | 1883 | 0.0882
1884 | 0.171 | 1884 | 0.086 | 1884 | 0.1635
1885 | 0.1746 | 1885 | 0.1011 | 1885 | 0.1131
1886 | 0.1606 | 1886 | 0.0646 | 1886 | 0.0477
1887 | 0.1154 | 1887 | 0.0677 | 1887 | 0.0271
1888 | 0.0951 | 1888 | 0.1023 | 1888 | 0.0711
1889 | 0.1239 | 1889 | 0.0525 | 1889 | 0.0406
1890 | 0.1315 | 1890 | 0.0283 | 1890 | 0.0015
1891 | 0.1353 | 1891 | 0.0333 | 1891 | 0.0017
1892 | 0.1312 | 1892 | 0.0554 | 1892 | -0.043
1893 | 0.122 | 1893 | 0.0654 | 1893 | -0.002
1894 | 0.0897 | 1894 | 0.0984 | 1894 | 0.0996
1895 | 0.0598 | 1895 | 0.1124 | 1895 | 0.0673
1896 | 0.054 | 1896 | 0.0607 | 1896 | 0.0171
1897 | 0.0145 | 1897 | 0.0686 | 1897 | 0.1291
1898 | 0.0041 | 1898 | 0.1112 | 1898 | 0.1011
1899 | 0.0281 | 1899 | 0.0826 | 1899 | 0.02
1900 | 0.0702 | 1900 | 0.1016 | 1900 | 0.0703
1901 | 0.081 | 1901 | 0.0584 | 1901 | 0.0581
1902 | 0.0779 | 1902 | 0.0575 | 1902 | 0.0573
1903 | 0.0759 | 1903 | 0.0548 | 1903 | 0.056
1904 | 0.0726 | 1904 | 0.0522 | 1904 | 0.0518
1905 | 0.0696 | 1905 | 0.0487 | 1905 | 0.0493
1906 | 0.0669 | 1906 | 0.048 | 1906 | 0.048
1907 | 0.0642 | 1907 | 0.0464 | 1907 | 0.0448
1908 | 0.0619 | 1908 | 0.0462 | 1908 | 0.0445
1909 | 0.0603 | 1909 | 0.0442 | 1909 | 0.044
1910 | 0.0579 | 1910 | 0.0418 | 1910 | 0.0406
1911 | 0.0555 | 1911 | 0.0384 | 1911 | 0.0383
1912 | 0.0541 | 1912 | 0.0385 | 1912 | 0.0389
1913 | 0.0519 | 1913 | 0.0372 | 1913 | 0.0351
1914 | 0.05 | 1914 | 0.0376 | 1914 | 0.0357
1915 | 0.0479 | 1915 | 0.0358 | 1915 | 0.0355
1916 | 0.0467 | 1916 | 0.0335 | 1916 | 0.0334
1917 | 0.0447 | 1917 | 0.0305 | 1917 | 0.0307
1918 | 0.0427 | 1918 | 0.0308 | 1918 | 0.0318
1919 | 0.0419 | 1919 | 0.0287 | 1919 | 0.0281
1920 | 0.0407 | 1920 | 0.0293 | 1920 | 0.0293
1921 | 0.0383 | 1921 | 0.0279 | 1921 | 0.0298
1922 | 0.0365 | 1922 | 0.0273 | 1922 | 0.0273
1923 | 0.0352 | 1923 | 0.0244 | 1923 | 0.0249
1924 | 0.0332 | 1924 | 0.0247 | 1924 | 0.0252
1925 | 0.0323 | 1925 | 0.0233 | 1925 | 0.022
1926 | 0.0315 | 1926 | 0.0244 | 1926 | 0.0234
1927 | 0.0311 | 1927 | 0.0226 | 1927 | 0.0237
1928 | 0.029 | 1928 | 0.0216 | 1928 | 0.0224
1929 | 0.0281 | 1929 | 0.0189 | 1929 | 0.0206
1930 | 0.027 | 1930 | 0.02 | 1930 | 0.0214
1931 | 0.0265 | 1931 | 0.0193 | 1931 | 0.0185
1932 | 0.0247 | 1932 | 0.0202 | 1932 | 0.0191
1933 | 0.0236 | 1933 | 0.0182 | 1933 | 0.0183
1934 | 0.023 | 1934 | 0.0179 | 1934 | 0.0175
1935 | 0.0223 | 1935 | 0.0164 | 1935 | 0.0169
1936 | 0.0209 | 1936 | 0.016 | 1936 | 0.0169
1937 | 0.021 | 1937 | 0.0147 | 1937 | 0.0141
1938 | 0.0207 | 1938 | 0.0167 | 1938 | 0.0161
1939 | 0.0201 | 1939 | 0.0148 | 1939 | 0.0158
1940 | 0.0186 | 1940 | 0.015 | 1940 | 0.0151
1941 | 0.0182 | 1941 | 0.0137 | 1941 | 0.0135
1942 | 0.0171 | 1942 | 0.0132 | 1942 | 0.0143
1943 | 0.0174 | 1943 | 0.012 | 1943 | 0.0115
1944 | 0.016 | 1944 | 0.014 | 1944 | 0.0127
1945 | 0.0162 | 1945 | 0.0128 | 1945 | 0.013
1946 | 0.0156 | 1946 | 0.0119 | 1946 | 0.0123
1947 | 0.015 | 1947 | 0.0101 | 1947 | 0.0111
1948 | 0.0142 | 1948 | 0.0101 | 1948 | 0.0121
1949 | 0.0134 | 1949 | 0.0101 | 1949 | 0.0099
1950 | 0.013 | 1950 | 0.0108 | 1950 | 0.0104
1951 | 0.0124 | 1951 | 0.0093 | 1951 | 0.0111
1952 | 0.0128 | 1952 | 0.0095 | 1952 | 0.0099
1953 | 0.0122 | 1953 | 0.009 | 1953 | 0.0094
1954 | 0.0118 | 1954 | 0.0085 | 1954 | 0.0089
1955 | 0.0121 | 1955 | 0.009 | 1955 | 0.0075
1956 | 0.0109 | 1956 | 0.0101 | 1956 | 0.0085
1957 | 0.0107 | 1957 | 0.0076 | 1957 | 0.008
1958 | 0.0099 | 1958 | 0.0077 | 1958 | 0.008
1959 | 0.0096 | 1959 | 0.0081 | 1959 | 0.0088
1960 | 0.0096 | 1960 | 0.0073 | 1960 | 0.0078
1961 | 0.0096 | 1961 | 0.0069 | 1961 | 0.0065
1962 | 0.0088 | 1962 | 0.0085 | 1962 | 0.007
1963 | 0.009 | 1963 | 0.0067 | 1963 | 0.0071
1964 | 0.008 | 1964 | 0.008 | 1964 | 0.0079
1965 | 0.0083 | 1965 | 0.0072 | 1965 | 0.0079
1966 | 0.0087 | 1966 | 0.0057 | 1966 | 0.0066
1967 | 0.0082 | 1967 | 0.0066 | 1967 | 0.0062
1968 | 0.0085 | 1968 | 0.0067 | 1968 | 0.006
1969 | 0.008 | 1969 | 0.0053 | 1969 | 0.0057
1970 | 0.0076 | 1970 | 0.0063 | 1970 | 0.0057
1971 | 0.0061 | 1971 | 0.0042 | 1971 | 0.0052
1972 | 0.0071 | 1972 | 0.0051 | 1972 | 0.0057
1973 | 0.0067 | 1973 | 0.0062 | 1973 | 0.0052
1974 | 0.0056 | 1974 | 0.0053 | 1974 | 0.0054
1975 | 0.0068 | 1975 | 0.0057 | 1975 | 0.0056
1976 | 0.006 | 1976 | 0.0049 | 1976 | 0.0045
1977 | 0.0056 | 1977 | 0.0046 | 1977 | 0.005
1978 | 0.0057 | 1978 | 0.0035 | 1978 | 0.0044
1979 | 0.0052 | 1979 | 0.0061 | 1979 | 0.0046
1980 | 0.0035 | 1980 | 0.0037 | 1980 | 0.0048
1981 | 0.0053 | 1981 | 0.0043 | 1981 | 0.005
1982 | 0.0044 | 1982 | 0.0041 | 1982 | 0.0036
1983 | 0.0047 | 1983 | 0.0037 | 1983 | 0.0045
1984 | 0.0047 | 1984 | 0.0031 | 1984 | 0.0035
1985 | 0.0048 | 1985 | 0.005 | 1985 | 0.0043
1986 | 0.0032 | 1986 | 0.0044 | 1986 | 0.005
1987 | 0.0048 | 1987 | 0.003 | 1987 | 0.0038
1988 | 0.0029 | 1988 | 0.0035 | 1988 | 0.0033
1989 | 0.0041 | 1989 | 0.0035 | 1989 | 0.0042
1990 | 0.0037 | 1990 | 0.0034 | 1990 | 0.0034
1991 | 0.0039 | 1991 | 0.005 | 1991 | 0.0034
1992 | 0.0032 | 1992 | 0.0037 | 1992 | 0.0032
1993 | 0.0042 | 1993 | 0.0029 | 1993 | 0.0038
1994 | 0.0026 | 1994 | 0.0036 | 1994 | 0.0033
1995 | 0.0032 | 1995 | 0.0024 | 1995 | 0.0034
1996 | 0.0037 | 1996 | 0.002 | 1996 | 0.0029
1997 | 0.0032 | 1997 | 0.0039 | 1997 | 0.0026
1998 | 0.002 | 1998 | 0.0036 | 1998 | 0.0026
1999 | 0.0032 | 1999 | 0.003 | 1999 | 0.0029
2000 | 0.0023 | 2000 | 0.0033 | 2000 | 0.0024
2001 | 0.0033 | 2001 | 0.0018 | 2001 | 0.0032
2002 | 0.0029 | 2002 | 0.0029 | 2002 | 0.0032
2003 | 0.0023 | 2003 | 0.0037 | 2003 | 0.0034
2004 | 0.0014 | 2004 | 0.0026 | 2004 | 0.0021
2005 | 0.0034 | 2005 | 0.0025 | 2005 | 0.003
2006 | 0.0024 | 2006 | 0.0029 | 2006 | 0.0027
2007 | 0.0029 | 2007 | 0.0017 | 2007 | 0.0023
2008 | 0.0027 | 2008 | 0.0022 | 2008 | 0.0028
2009 | 0.0023 | 2009 | 0.003 | 2009 | 0.0028
2010 | 0.0014 | 2010 | 0.0018 | 2010 | 0.0019
2011 | 0.0031 | 2011 | 0.0015 | 2011 | 0.0021
2012 | 0.0026 | 2012 | 0.0028 | 2012 | 0.002
2013 | 0.0025 | 2013 | 0.0016 | 2013 | 0.0026
2014 | 0.0022 | 2014 | 0.0016 | 2014 | 0.0024
2015 | 0.002 | 2015 | 0.0032 | 2015 | 0.0027
2016 | 0.0014 | 2016 | 0.0029 | 2016 | 0.0024
2017 | 0.0026 | 2017 | 0.0016 | 2017 | 0.0021
2018 | 0.0018 | 2018 | 0.0036 | 2018 | 0.0026
2019 | 0.0025 | 2019 | 0.0011 | 2019 | 0.0021
2020 | 0.0022 | 2020 | 0.0017 | 2020 | 0.0024
2021 | 0.002 | 2021 | 0.0025 | 2021 | 0.0025
2022 | 0.0008 | 2022 | 0.0016 | 2022 | 0.0014
2023 | 0.0023 | 2023 | 0.0009 | 2023 | 0.0017
2024 | 0.0019 | 2024 | 0.0024 | 2024 | 0.0018
2025 | 0.0016 | 2025 | 0.0014 | 2025 | 0.0019
2026 | 0.0013 | 2026 | 0.0019 | 2026 | 0.0023
2027 | 0.0016 | 2027 | 0.0026 | 2027 | 0.0017
2028 | 0.0012 | 2028 | 0.0023 | 2028 | 0.0019
2029 | 0.0021 | 2029 | 0.0008 | 2029 | 0.0014
2030 | 0.0012 | 2030 | 0.0017 | 2030 | 0.0015
2031 | 0.0016 | 2031 | 0.0005 | 2031 | 0.002
2032 | 0.002 | 2032 | 0.0019 | 2032 | 0.0025
2033 | 0.0017 | 2033 | 0.0022 | 2033 | 0.0015
2034 | 0.0007 | 2034 | 0.0018 | 2034 | 0.0016
2035 | 0.0015 | 2035 | 0.0009 | 2035 | 0.0018
2036 | 0.0012 | 2036 | 0.0018 | 2036 | 0.0017
2037 | 0.0016 | 2037 | 0.0008 | 2037 | 0.0014
2038 | 0.002 | 2038 | 0.0015 | 2038 | 0.0014
2039 | 0.0011 | 2039 | 0.0024 | 2039 | 0.0018
2040 | 0.0006 | 2040 | 0.0017 | 2040 | 0.0018
2041 | 0.002 | 2041 | 0.0012 | 2041 | 0.002
2042 | 0.0013 | 2042 | 0.0015 | 2042 | 0.0015
2043 | 0.0014 | 2043 | 0.0006 | 2043 | 0.001
2044 | 0.0014 | 2044 | 0.0017 | 2044 | 0.0011
2045 | 0.0011 | 2045 | 0.0019 | 2045 | 0.0012
2046 | 0.0008 | 2046 | 0.0012 | 2046 | 0.0009
2047 | 0.0018 | 2047 | 0.0008 | 2047 | 0.001
2048 | 0.0008 | 2048 | 0.0017 | 2048 | 0.0014
2049 | 0.001 | 2049 | 0.0007 | 2049 | 0.0014
2050 | 0.0014 | 2050 | 0.0014 | 2050 | 0.0014
2051 | 0.0015 | 2051 | 0.002 | 2051 | 0.0013
2052 | 0.001 | 2052 | 0.0014 | 2052 | 0.0012
2053 | 0.0017 | 2053 | 0.0006 | 2053 | 0.0012
2054 | 0.0005 | 2054 | 0.0012 | 2054 | 0.0012
2055 | 0.0009 | 2055 | 0.0009 | 2055 | 0.0019
2056 | 0.0017 | 2056 | 0.0011 | 2056 | 0.0015
2057 | 0.0015 | 2057 | 0.0016 | 2057 | 0.0014
2058 | 0.0009 | 2058 | 0.0009 | 2058 | 0.0011
2059 | 0.0016 | 2059 | 0.0004 | 2059 | 0.0007
2060 | 0.001 | 2060 | 0.0007 | 2060 | 0.0003
2061 | 0.0006 | 2061 | 0.0001 | 2061 | 0.0009
2062 | 0.0013 | 2062 | 0.0004 | 2062 | 0.001
2063 | 0.0013 | 2063 | 0.0013 | 2063 | 0.0011
2064 | 0.0013 | 2064 | 0.001 | 2064 | 0.0008
2065 | 0.0011 | 2065 | 0.0009 | 2065 | 0.0007
2066 | 0.0008 | 2066 | 0.0005 | 2066 | 0.0004
2067 | 0.0008 | 2067 | 0.0003 | 2067 | 0.0007
2068 | 0.0014 | 2068 | 0 | 2068 | 0.0005
2069 | 0.0012 | 2069 | 0.0005 | 2069 | 0.0004
2070 | 0.001 | 2070 | 0.001 | 2070 | 0.0006
2071 | 0.0006 | 2071 | 0.0009 | 2071 | 0.0008
2072 | 0.0006 | 2072 | 0.0008 | 2072 | 0.0002
2073 | 0.0005 | 2073 | 0.0008 | 2073 | 0.0002
2074 | 0.0008 | 2074 | 0.0003 | 2074 | 0.0006
2075 | 0.0008 | 2075 | 0.0007 | 2075 | 0
2076 | 0.0007 | 2076 | 0.0008 | 2076 | 0.0001
2077 | 0.0004 | 2077 | 0.0005 | 2077 | 0.0003
2078 | 0.0007 | 2078 | 0.0001 | 2078 | 0.0003
2079 | 0.0015 | 2079 | 0 | 2079 | 0
2080 | 0.0016 | 2080 | 0 | 2080 | 0.0009
2081 | 0.0009 | 2081 | 0.0002 | 2081 | 0.0005
2082 | 0.0009 | 2082 | 0.0001 | 2082 | 0
2083 | 0.0009 | 2083 | 0.0001 | 2083 | 0.0002
2084 | 0.0005 | 2084 | 0 | 2084 | 0.0001
2085 | 0.0001 | 2085 | 0.0002 | 2085 | 0
2086 | 0 | 2086 | 0.0001 | 2086 | 0.0008
2087 | 0.0003 | 2087 | 0.0002 | 2087 | 0.0001
2088 | 0.0004 | 2088 | 0 | 2088 | 0
2089 | 0.0003 | 2089 | 0 | 2089 | 0
2090 | 0.0001 | 2090 | 0 | 2090 | 0
2091 | 0 | 2091 | 0.0002 | 2091 | 0.0003
2092 | 0.0003 | 2092 | 0.0001 | 2092 | 0.0008
2093 | 0.0001 | 2093 | 0.0006 | 2093 | 0.0002
2094 | 0 | 2094 | 0.001 | 2094 | 0
2095 | 0 | 2095 | 0.0001 | 2095 | 0.0003
2096 | 0 | 2096 | 0 | 2096 | 0
2097 | 0.0005 | 2097 | 0 | 2097 | 0
2098 | 0.0002 | 2098 | 0 | 2098 | 0.0006
2099 | 0 | 2099 | 0 | 2099 | 0.0001
2100 | 0 | 2100 | 0 | 2100 | 0
2101 | 0.0003 | 2101 | 0 | 2101 | 0
2102 | 0.0005 | 2102 | 0.0004 | 2102 | 0
2103 | 0.0004 | 2103 | 0 | 2103 | 0.0002
2104 | 0.0002 | 2104 | 0 | 2104 | 0.0012
2105 | 0 | 2105 | 0 | 2105 | 0.0009
2106 | 0 | 2106 | 0 | 2106 | 0
2107 | 0.0001 | 2107 | 0.0002 | 2107 | 0.0001
2108 | 0.0002 | 2108 | 0.0003 | 2108 | 0.0004
2109 | 0 | 2109 | 0.0003 | 2109 | 0.0001
2110 | 0 | 2110 | 0.0004 | 2110 | 0.0012
2111 | 0 | 2111 | 0.0001 | 2111 | 0.0005
2112 | 0 | 2112 | 0 | 2112 | -0.001
2113 | 0.0002 | 2113 | 0.0002 | 2113 | 0
2114 | 0.0002 | 2114 | 0 | 2114 | 0.0004
2115 | 0.0001 | 2115 | 0 | 2115 | 0.0002
2116 | 0 | 2116 | 0.0004 | 2116 | 0.0007
2117 | 0 | 2117 | 0 | 2117 | 0.0005
2118 | 0 | 2118 | 0 | 2118 | 0
2119 | 0 | 2119 | 0.0005 | 2119 | 0.0006
2120 | 0 | 2120 | 0 | 2120 | 0.0007
2121 | 0 | 2121 | 0 | 2121 | 0
2122 | 0 | 2122 | 0 | 2122 | 0.0003
2123 | 0.0001 | 2123 | 0 | 2123 | 0
2124 | 0.0002 | 2124 | 0 | 2124 | -0.001
2125 | 0.0001 | 2125 | 0 | 2125 | 0
2126 | 0 | 2126 | 0 | 2126 | 0.0001
2127 | 0.0003 | 2127 | 0.0004 | 2127 | 0
2128 | 0.0009 | 2128 | 0.0008 | 2128 | 0.0009
2129 | 0.0002 | 2129 | 0.0005 | 2129 | 0.0011
2130 | 0 | 2130 | 0 | 2130 | 0
2131 | 0.0005 | 2131 | 0.0001 | 2131 | 0
2132 | 0.0003 | 2132 | 0 | 2132 | 0.0001
2133 | 0.0004 | 2133 | 0 | 2133 | 0.0001
2134 | 0.0005 | 2134 | 0.0009 | 2134 | 0.0004
2135 | 0.0004 | 2135 | 0.0005 | 2135 | 0.0011
2136 | 0 | 2136 | 0 | 2136 | 0
2137 | 0 | 2137 | 0.0001 | 2137 | -0.001
2138 | 0 | 2138 | 0 | 2138 | 0
2139 | 0.0004 | 2139 | 0.0003 | 2139 | 0.0005
2140 | 0.0003 | 2140 | 0.0006 | 2140 | 0.0006
2141 | 0 | 2141 | 0 | 2141 | 0.0007
2142 | 0 | 2142 | 0 | 2142 | 0
2143 | 0.0004 | 2143 | 0.0009 | 2143 | 0
2144 | 0.0004 | 2144 | 0.0008 | 2144 | 0
2145 | 0 | 2145 | 0.0009 | 2145 | 0.0011
2146 | 0 | 2146 | 0.0014 | 2146 | 0.001
2147 | 0 | 2147 | 0.0001 | 2147 | 0.0013
2148 | 0 | 2148 | 0 | 2148 | 0
2149 | 0.0002 | 2149 | 0.0004 | 2149 | 0
2150 | 0 | 2150 | 0.0001 | 2150 | 0
2151 | 0 | 2151 | 0.0001 | 2151 | 0.0006
2152 | 0 | 2152 | 0.0012 | 2152 | 0.0009
2153 | 0 | 2153 | 0 | 2153 | 0.0009
2154 | 0 | 2154 | 0 | 2154 | 0
2155 | 0.0003 | 2155 | 0.0001 | 2155 | -0.001
2156 | 0 | 2156 | 0.0006 | 2156 | -0.001
2157 | 0.0001 | 2157 | 0.0005 | 2157 | 0.0004
2158 | 0.0008 | 2158 | 0.0015 | 2158 | 0.0005
2159 | 0.001 | 2159 | 0 | 2159 | 0.0012
2160 | 0 | 2160 | 0 | 2160 | 0
2161 | 0.0007 | 2161 | 0.0008 | 2161 | 0
2162 | 0.0005 | 2162 | 0.0004 | 2162 | 0
2163 | 0 | 2163 | 0 | 2163 | 0.0001
2164 | 0.0008 | 2164 | 0.0008 | 2164 | 0
2165 | 0.0005 | 2165 | -0.001 | 2165 | 0
2166 | 0 | 2166 | -0.001 | 2166 | 0
2167 | 0.0006 | 2167 | 0 | 2167 | 0
2168 | 0 | 2168 | 0 | 2168 | 0
2169 | 0.0004 | 2169 | 0 | 2169 | 0.0004
2170 | 0.0019 | 2170 | 0.0009 | 2170 | 0.0007
2171 | 0.0017 | 2171 | 0 | 2171 | 0.0008
2172 | 0 | 2172 | 0 | 2172 | 0.0003
2173 | 0.0007 | 2173 | 0 | 2173 | 0
2174 | 0.0003 | 2174 | 0.0008 | 2174 | 0
2175 | 0 | 2175 | 0.0003 | 2175 | 0.0004
2176 | 0.0012 | 2176 | 0.0014 | 2176 | 0.0017
2177 | 0.0003 | 2177 | 0 | 2177 | 0.0002
2178 | 0 | 2178 | -0.001 | 2178 | 0.0005
2179 | 0.0015 | 2179 | 0.0007 | 2179 | 0
2180 | 0.0005 | 2180 | 0 | 2180 | -0.001
2181 | 0 | 2181 | 0 | 2181 | 0.0003
2182 | 0.0013 | 2182 | 0.0018 | 2182 | 0.002
2183 | 0.0011 | 2183 | 0.0001 | 2183 | 0
2184 | 0 | 2184 | -0.001 | 2184 | 0
2185 | 0.0017 | 2185 | 0.0003 | 2185 | -0.002
2186 | 0 | 2186 | 0.0006 | 2186 | -0.001
2187 | 0.0005 | 2187 | 0.0005 | 2187 | 0.0005
2188 | 0.0019 | 2188 | 0.0017 | 2188 | 0.0026
2189 | 0.0004 | 2189 | 0.0015 | 2189 | 0.0008
2190 | -0.001 | 2190 | -0.001 | 2190 | 0.0008
2191 | 0.0003 | 2191 | 0 | 2191 | 0
2192 | 0 | 2192 | 0 | 2192 | -0.001
2193 | 0.0008 | 2193 | 0.0008 | 2193 | 0.0005
2194 | 0.0017 | 2194 | 0.0002 | 2194 | 0.0012
2195 | 0.0006 | 2195 | 0.0007 | 2195 | -0.001
2196 | -0.001 | 2196 | -0.002 | 2196 | 0
2197 | 0 | 2197 | -0.001 | 2197 | -0.001
2198 | 0 | 2198 | 0 | 2198 | 0
2199 | -0.001 | 2199 | 0.0002 | 2199 | 0
2200 | 0.0014 | 2200 | 0.0026 | 2200 | 0.003
2201 | 0.0001 | 2201 | 0.0023 | 2201 | 0
2202 | -0.001 | 2202 | 0 | 2202 | 0.0008
2203 | 0.0002 | 2203 | 0.0004 | 2203 | 0.0003
2204 | 0.0002 | 2204 | 0.0007 | 2204 | 0
2205 | -0.001 | 2205 | 0 | 2205 | 0
2206 | 0.0022 | 2206 | 0.001 | 2206 | 0.0026
2207 | 0.0009 | 2207 | 0.0018 | 2207 | 0.0011
2208 | -0.001 | 2208 | -0.001 | 2208 | 0
2209 | -0.001 | 2209 | -0.001 | 2209 | 0
2210 | 0.0003 | 2210 | 0.0008 | 2210 | 0
2211 | -0.001 | 2211 | 0.0008 | 2211 | 0
2212 | 0.0024 | 2212 | 0.0018 | 2212 | 0.0019
2213 | 0.0012 | 2213 | 0.001 | 2213 | 0.0001
2214 | -0.001 | 2214 | -0.001 | 2214 | 0
2215 | 0 | 2215 | -0.002 | 2215 | -0.001
2216 | 0 | 2216 | 0.0002 | 2216 | -0.001
2217 | -0.003 | 2217 | 0 | 2217 | -0.003
2218 | 0.0016 | 2218 | -0.001 | 2218 | 0.001
2219 | 0.0014 | 2219 | 0.0014 | 2219 | 0.0019
2220 | -0.001 | 2220 | -0.001 | 2220 | 0
2221 | -0.001 | 2221 | -0.003 | 2221 | 0.0011
2222 | 0.0013 | 2222 | 0.0012 | 2222 | 0.0001
2223 | -0.003 | 2223 | 0.0002 | 2223 | -0.001
2224 | 0.0013 | 2224 | 0.0011 | 2224 | 0.002
2225 | 0.002 | 2225 | 0.0031 | 2225 | 0.0017
2226 | 0 | 2226 | 0.0002 | 2226 | 0
2227 | 0 | 2227 | -0.001 | 2227 | 0.0007
2228 | 0.0018 | 2228 | 0 | 2228 | -0.001
2229 | -0.001 | 2229 | 0 | 2229 | -0.002
2230 | 0.0027 | 2230 | 0.0003 | 2230 | 0.0006
2231 | 0.0007 | 2231 | 0.0023 | 2231 | 0.0033
2232 | -0.002 | 2232 | 0 | 2232 | 0.0004
2233 | 0 | 2233 | -0.002 | 2233 | 0.0003
2234 | 0.0011 | 2234 | 0.0013 | 2234 | 0.0003
2235 | -0.001 | 2235 | 0.001 | 2235 | -0.001
2236 | 0.0027 | 2236 | 0.0031 | 2236 | 0.0028
2237 | 0.0017 | 2237 | 0.0002 | 2237 | 0
2238 | 0 | 2238 | 0 | 2238 | -0.002
2239 | 0.0028 | 2239 | -0.001 | 2239 | 0.0019
2240 | -0.001 | 2240 | 0 | 2240 | -0.001
2241 | -0.003 | 2241 | 0.0015 | 2241 | -0.001
2242 | 0.0028 | 2242 | 0.0018 | 2242 | 0.0021
2243 | 0.0011 | 2243 | 0.0025 | 2243 | 0.0019
2244 | 0.0008 | 2244 | -0.001 | 2244 | 0
2245 | 0.0038 | 2245 | 0.0015 | 2245 | 0.0031
2246 | -0.001 | 2246 | 0 | 2246 | -0.002
2247 | -0.002 | 2247 | 0.0005 | 2247 | 0
2248 | 0.0016 | 2248 | 0.0004 | 2248 | 0.0022
2249 | 0.0015 | 2249 | 0.0022 | 2249 | 0.002
2250 | -0.001 | 2250 | -0.001 | 2250 | -0.001
2251 | 0.0027 | 2251 | -0.001 | 2251 | 0.0018
2252 | -0.002 | 2252 | 0 | 2252 | -0.001
2253 | -0.003 | 2253 | 0.0019 | 2253 | 0
2254 | 0.0008 | 2254 | 0 | 2254 | 0.0023
2255 | 0.0013 | 2255 | 0.002 | 2255 | 0.0014
2256 | 0 | 2256 | -0.001 | 2256 | -0.001
2257 | 0.0042 | 2257 | 0 | 2257 | 0.0024
2258 | -0.001 | 2258 | 0 | 2258 | 0
2259 | -0.002 | 2259 | 0 | 2259 | -0.002
2260 | 0.0011 | 2260 | 0.0006 | 2260 | 0.0008
2261 | 0.0005 | 2261 | 0.0003 | 2261 | 0.0011
2262 | 0 | 2262 | -0.002 | 2262 | -0.001
2263 | 0.0024 | 2263 | -0.002 | 2263 | 0.0011
2264 | -0.001 | 2264 | -0.001 | 2264 | 0
2265 | -0.001 | 2265 | -0.001 | 2265 | -0.002
2266 | 0.0031 | 2266 | 0.0015 | 2266 | 0
2267 | 0.0022 | 2267 | 0.0003 | 2267 | 0.0014
2268 | 0 | 2268 | 0.0017 | 2268 | 0.0002
2269 | 0.0021 | 2269 | -0.001 | 2269 | 0.0005
2270 | -0.002 | 2270 | -0.001 | 2270 | -0.001
2271 | -0.003 | 2271 | 0 | 2271 | -0.004
2272 | 0.0012 | 2272 | 0.0031 | 2272 | 0.0011
2273 | 0.0016 | 2273 | 0 | 2273 | 0.0008
2274 | 0.0002 | 2274 | 0.0013 | 2274 | 0.0012
2275 | 0.0019 | 2275 | 0.0004 | 2275 | 0.0019
2276 | -0.001 | 2276 | 0 | 2276 | 0.001
2277 | 0 | 2277 | 0.0002 | 2277 | -0.001
2278 | 0.0032 | 2278 | 0.0032 | 2278 | 0.0018
2279 | 0.0024 | 2279 | 0.0003 | 2279 | 0.0017
2280 | 0.0007 | 2280 | 0 | 2280 | 0.0003
2281 | 0.0029 | 2281 | 0 | 2281 | 0
2282 | 0 | 2282 | -0.001 | 2282 | 0
2283 | -0.002 | 2283 | 0 | 2283 | -0.002
2284 | 0.0015 | 2284 | 0.0022 | 2284 | 0.0005
2285 | 0.0008 | 2285 | 0.0001 | 2285 | 0
2286 | 0 | 2286 | 0 | 2286 | 0.0005
2287 | 0.0008 | 2287 | 0.0002 | 2287 | 0.001
2288 | -0.001 | 2288 | -0.001 | 2288 | 0.0002
2289 | -0.002 | 2289 | 0.0005 | 2289 | 0
2290 | 0.0022 | 2290 | 0.0028 | 2290 | 0
2291 | 0.0018 | 2291 | -0.001 | 2291 | 0.0003
2292 | 0.0009 | 2292 | 0 | 2292 | 0
2293 | 0.0024 | 2293 | -0.001 | 2293 | 0
2294 | -0.002 | 2294 | -0.002 | 2294 | 0
2295 | -0.002 | 2295 | 0.0001 | 2295 | 0.0005
2296 | 0.0023 | 2296 | 0.0019 | 2296 | 0.0009
2297 | 0.0009 | 2297 | -0.001 | 2297 | 0.0014
2298 | 0 | 2298 | 0.0011 | 2298 | 0.003
2299 | 0.0008 | 2299 | 0.0003 | 2299 | 0.0016
2300 | 0.0004 | 2300 | -0.003 | 2300 | -0.001
2301 | -0.002 | 2301 | 0 | 2301 | -0.001
2302 | 0.0014 | 2302 | 0.0021 | 2302 | 0.0004
2303 | 0.0004 | 2303 | 0.0004 | 2303 | 0.0013
2304 | 0.0011 | 2304 | 0.002 | 2304 | 0.0021
2305 | -0.001 | 2305 | 0.0004 | 2305 | 0.0018
2306 | -0.002 | 2306 | -0.001 | 2306 | 0.0018
2307 | -0.003 | 2307 | 0.0009 | 2307 | 0.0009
2308 | 0.0023 | 2308 | 0.0026 | 2308 | 0.0008
2309 | 0.0018 | 2309 | 0.0003 | 2309 | 0.0007
2310 | 0.0012 | 2310 | 0.0006 | 2310 | 0.0018
2311 | 0.0013 | 2311 | 0 | 2311 | 0.0008
2312 | -0.001 | 2312 | -0.002 | 2312 | -0.001
2313 | -0.002 | 2313 | 0.0016 | 2313 | 0.0018
2314 | 0.0009 | 2314 | 0.0015 | 2314 | 0
2315 | 0.001 | 2315 | 0 | 2315 | 0
2316 | 0.0016 | 2316 | -0.001 | 2316 | 0
2317 | 0.0018 | 2317 | -0.001 | 2317 | 0.0011
2318 | 0.0003 | 2318 | -0.002 | 2318 | 0
2319 | -0.001 | 2319 | 0.0012 | 2319 | 0.0011
2320 | 0.0011 | 2320 | 0.0017 | 2320 | 0.0003
2321 | 0.0021 | 2321 | 0 | 2321 | 0.0003
2322 | 0.0009 | 2322 | 0.0003 | 2322 | 0.0011
2323 | 0.0008 | 2323 | -0.001 | 2323 | 0.0002
2324 | 0.0004 | 2324 | -0.003 | 2324 | -0.003
2325 | -0.002 | 2325 | 0.0016 | 2325 | 0
2326 | 0.0002 | 2326 | 0.003 | 2326 | 0.0005
2327 | 0 | 2327 | 0 | 2327 | 0.0003
2328 | 0 | 2328 | 0.0001 | 2328 | 0.0012
2329 | 0 | 2329 | 0.0009 | 2329 | 0.0022
2330 | 0.0002 | 2330 | -0.001 | 2330 | 0
2331 | 0 | 2331 | 0.0008 | 2331 | 0.0015
2332 | 0.0001 | 2332 | 0.0025 | 2332 | 0.0001
2333 | 0.0008 | 2333 | 0 | 2333 | -0.001
2334 | 0.0007 | 2334 | 0.0001 | 2334 | 0
2335 | 0.0014 | 2335 | 0 | 2335 | -0.001
2336 | 0 | 2336 | -0.003 | 2336 | -0.002
2337 | -0.001 | 2337 | 0.0004 | 2337 | 0.0011
2338 | 0.0008 | 2338 | 0.002 | 2338 | 0
2339 | 0 | 2339 | 0.0011 | 2339 | -0.001
2340 | 0 | 2340 | 0.0018 | 2340 | 0.0006
2341 | 0.0006 | 2341 | 0.0022 | 2341 | 0.0019
2342 | 0.001 | 2342 | -0.002 | 2342 | 0
2343 | 0.0016 | 2343 | 0 | 2343 | 0.0003
2344 | 0.0009 | 2344 | 0.0016 | 2344 | 0.0013
2345 | 0.001 | 2345 | -0.001 | 2345 | -0.001
2346 | 0.0009 | 2346 | -0.002 | 2346 | 0
2347 | 0.0005 | 2347 | -0.001 | 2347 | 0.0007
2348 | 0.0001 | 2348 | -0.003 | 2348 | -0.001
2349 | 0 | 2349 | 0 | 2349 | 0.0001
2350 | 0 | 2350 | 0.0038 | 2350 | 0.0003
2351 | 0.0008 | 2351 | 0.0016 | 2351 | -0.002
2352 | 0.0029 | 2352 | 0.0009 | 2352 | 0.0004
2353 | 0.0023 | 2353 | 0.0008 | 2353 | 0.0025
2354 | 0.0001 | 2354 | -0.001 | 2354 | 0.0017
2355 | 0.0011 | 2355 | 0.0013 | 2355 | 0.003
2356 | 0.0001 | 2356 | 0.0023 | 2356 | 0.0016
2357 | 0.0001 | 2357 | 0.0006 | 2357 | -0.001
2358 | 0.0006 | 2358 | 0.0015 | 2358 | 0.0009
2359 | 0 | 2359 | 0.0009 | 2359 | 0.0017
2360 | 0 | 2360 | -0.002 | 2360 | 0
2361 | 0.0016 | 2361 | 0 | 2361 | 0.0006
2362 | 0.0004 | 2362 | 0.0008 | 2362 | 0.0008
2363 | 0 | 2363 | -0.001 | 2363 | -0.002
2364 | 0.0024 | 2364 | -0.001 | 2364 | 0
2365 | 0.0017 | 2365 | 0.0003 | 2365 | 0.0004
2366 | 0 | 2366 | -0.001 | 2366 | 0.0005
2367 | 0.0012 | 2367 | 0.0002 | 2367 | 0.0025
2368 | 0.0009 | 2368 | 0.0019 | 2368 | 0.0026
2369 | 0.0003 | 2369 | 0 | 2369 | -0.001
2370 | 0.0012 | 2370 | 0 | 2370 | 0
2371 | 0.0011 | 2371 | 0.0016 | 2371 | 0.0006
2372 | 0 | 2372 | 0 | 2372 | -0.002
2373 | 0.0003 | 2373 | 0 | 2373 | 0
2374 | 0.0002 | 2374 | 0.0001 | 2374 | 0.0006
2375 | 0.0005 | 2375 | 0 | 2375 | -0.001
2376 | 0.0024 | 2376 | 0.0008 | 2376 | 0.0004
2377 | 0.0009 | 2377 | 0.0015 | 2377 | 0.0014
2378 | 0.0001 | 2378 | -0.001 | 2378 | -0.001
2379 | 0.001 | 2379 | 0.0001 | 2379 | 0.0004
2380 | 0 | 2380 | 0.0023 | 2380 | 0.0024
2381 | -0.001 | 2381 | 0.0013 | 2381 | 0
2382 | 0.0007 | 2382 | 0.0003 | 2382 | -0.001
2383 | 0.001 | 2383 | 0 | 2383 | -0.001
2384 | 0.0005 | 2384 | -0.002 | 2384 | -0.001
2385 | 0.0007 | 2385 | 0 | 2385 | 0.001
2386 | 0 | 2386 | 0.0021 | 2386 | 0.0026
2387 | -0.001 | 2387 | 0.0005 | 2387 | -0.001
2388 | 0.0012 | 2388 | -0.001 | 2388 | 0
2389 | 0 | 2389 | 0 | 2389 | 0.0013
2390 | 0 | 2390 | 0 | 2390 | 0.0011
2391 | 0.0017 | 2391 | -0.001 | 2391 | 0.0009
2392 | 0 | 2392 | -0.001 | 2392 | 0.0003
2393 | 0 | 2393 | 0.0001 | 2393 | -0.001
2394 | 0.0027 | 2394 | 0.0011 | 2394 | 0.0001
2395 | 0.0012 | 2395 | 0.0017 | 2395 | 0.0016
2396 | 0 | 2396 | 0.0009 | 2396 | 0.0009
2397 | 0.0013 | 2397 | 0.0006 | 2397 | 0.0013
2398 | 0.001 | 2398 | 0.0005 | 2398 | 0.0026
2399 | 0 | 2399 | 0.0007 | 2399 | 0
2400 | 0.0018 | 2400 | 0.0013 | 2400 | -0.001
2401 | 0.0002 | 2401 | 0.0014 | 2401 | 0
2402 | 0.0005 | 2402 | 0.0008 | 2402 | 0
2403 | 0.0019 | 2403 | 0.0013 | 2403 | 0.0009
2404 | 0.0022 | 2404 | 0.0018 | 2404 | 0.0027
2405 | 0.0019 | 2405 | 0.0022 | 2405 | 0
2406 | 0.0017 | 2406 | 0.0028 | 2406 | 0.0001
2407 | 0 | 2407 | 0.0012 | 2407 | 0.0002
2408 | 0.0003 | 2408 | -0.001 | 2408 | 0.0012
2409 | 0.0009 | 2409 | 0 | 2409 | 0.0016
2410 | -0.002 | 2410 | 0 | 2410 | 0.0014
2411 | -0.001 | 2411 | -0.001 | 2411 | -0.001
2412 | 0.0012 | 2412 | 0.0015 | 2412 | 0
2413 | -0.002 | 2413 | 0 | 2413 | 0
2414 | -0.001 | 2414 | 0.0003 | 2414 | 0
2415 | 0.0023 | 2415 | 0.0013 | 2415 | 0.0005
2416 | 0 | 2416 | 0.0002 | 2416 | 0.0015
2417 | -0.001 | 2417 | 0.0006 | 2417 | 0
2418 | 0.0018 | 2418 | 0.0037 | 2418 | 0.0011
2419 | 0.0004 | 2419 | 0.0003 | 2419 | -0.001
2420 | 0.0011 | 2420 | 0.0003 | 2420 | 0
2421 | 0.0037 | 2421 | 0 | 2421 | 0.0008
2422 | 0 | 2422 | 0 | 2422 | 0
2423 | 0 | 2423 | 0.0007 | 2423 | 0.0014
2424 | 0.0015 | 2424 | 0.0037 | 2424 | 0.0003
2425 | 0 | 2425 | 0 | 2425 | 0.0011
2426 | 0 | 2426 | 0 | 2426 | 0.0022
2427 | 0.0012 | 2427 | -0.001 | 2427 | 0.0029
2428 | 0 | 2428 | -0.001 | 2428 | 0.0009
2429 | -0.001 | 2429 | 0.0005 | 2429 | 0.002
2430 | 0.0022 | 2430 | 0.0028 | 2430 | 0.0013
2431 | -0.001 | 2431 | -0.001 | 2431 | -0.001
2432 | -0.001 | 2432 | 0.0019 | 2432 | 0.0008
2433 | 0.0019 | 2433 | 0.0028 | 2433 | 0.0032
2434 | -0.001 | 2434 | 0 | 2434 | 0
2435 | -0.001 | 2435 | 0 | 2435 | 0.0007
2436 | 0.0005 | 2436 | 0.0023 | 2436 | 0
2437 | -0.001 | 2437 | -0.001 | 2437 | -0.002
2438 | 0 | 2438 | 0.0006 | 2438 | -0.001
2439 | 0.0039 | 2439 | 0.0006 | 2439 | 0.0009
2440 | 0.0015 | 2440 | 0 | 2440 | 0.0004
2441 | 0 | 2441 | 0.0001 | 2441 | 0.0001
2442 | 0.0023 | 2442 | 0.0021 | 2442 | 0
2443 | -0.001 | 2443 | -0.001 | 2443 | -0.002
2444 | 0 | 2444 | 0.0003 | 2444 | 0
2445 | 0.0036 | 2445 | 0.0025 | 2445 | 0.0031
2446 | 0.0016 | 2446 | 0.0001 | 2446 | -0.001
2447 | 0.0004 | 2447 | 0.0008 | 2447 | -0.001
2448 | 0.0045 | 2448 | 0.0049 | 2448 | 0.0006
2449 | 0 | 2449 | 0.0013 | 2449 | -0.002
2450 | -0.001 | 2450 | 0.0014 | 2450 | -0.001
2451 | 0.0011 | 2451 | 0.0018 | 2451 | 0.0022
2452 | 0 | 2452 | -0.002 | 2452 | 0.0004
2453 | 0.0012 | 2453 | -0.003 | 2453 | 0.0011
2454 | 0.0041 | 2454 | 0.0018 | 2454 | 0.0029
2455 | 0.0014 | 2455 | 0.0003 | 2455 | 0
2456 | 0.0014 | 2456 | 0 | 2456 | 0.0016
2457 | 0.0018 | 2457 | 0.0035 | 2457 | 0.0035
2458 | -0.002 | 2458 | -0.001 | 2458 | 0
2459 | -0.001 | 2459 | 0 | 2459 | -0.001
2460 | 0.0031 | 2460 | 0.002 | 2460 | 0.0023
2461 | -0.001 | 2461 | 0.0004 | 2461 | -0.002
2462 | -0.003 | 2462 | -0.002 | 2462 | -0.001
2463 | 0.0016 | 2463 | 0.0017 | 2463 | 0.0012
2464 | -0.002 | 2464 | -0.002 | 2464 | 0.0002
2465 | -0.002 | 2465 | -0.002 | 2465 | 0.0007
2466 | 0.002 | 2466 | 0.0015 | 2466 | 0.0007
2467 | 0.0005 | 2467 | 0 | 2467 | -0.002
2468 | -0.002 | 2468 | -0.004 | 2468 | -0.001
2469 | 0.0014 | 2469 | 0.0033 | 2469 | 0.005
2470 | -0.002 | 2470 | -0.001 | 2470 | 0.0036
2471 | -0.003 | 2471 | -0.005 | 2471 | -0.002
2472 | 0.0011 | 2472 | 0 | 2472 | 0.0011
2473 | 0 | 2473 | 0 | 2473 | -0.004
2474 | -0.004 | 2474 | -0.004 | 2474 | -0.002
2475 | 0.0026 | 2475 | 0.0033 | 2475 | 0.0046
2476 | 0 | 2476 | -0.002 | 2476 | 0.0029
2477 | -0.002 | 2477 | -0.003 | 2477 | -0.001
2478 | 0.0022 | 2478 | -0.001 | 2478 | 0.0009
2479 | 0 | 2479 | 0.0029 | 2479 | -0.003
2480 | -0.001 | 2480 | 0.0009 | 2480 | 0.0002
2481 | 0.0087 | 2481 | 0.0053 | 2481 | 0.004
2482 | 0.0029 | 2482 | 0.0025 | 2482 | 0.0032
2483 | -0.002 | 2483 | -0.003 | 2483 | -0.002
2484 | 0.0038 | 2484 | 0.0056 | 2484 | 0.0072
2485 | 0.0018 | 2485 | 0.0067 | 2485 | 0.0014
2486 | 0.0065 | 2486 | 0.0065 | 2486 | 0.0019
2487 | 0.0115 | 2487 | 0.0088 | 2487 | 0.0046
2488 | 0.0015 | 2488 | 0.0033 | 2488 | 0.0058
2489 | -0.003 | 2489 | 0.0006 | 2489 | 0.0043
2490 | -0.003 | 2490 | -0.004 | 2490 | -0.003
2491 | -0.002 | 2491 | 0.0011 | 2491 | 0.0018
2492 | 0.0005 | 2492 | -0.001 | 2492 | 0.0008
2493 | 0.0021 | 2493 | 0.0001 | 2493 | -0.002
2494 | -0.001 | 2494 | 0.0014 | 2494 | 0.0003
2495 | 0.0011 | 2495 | -0.003 | 2495 | 0.0017
2496 | 0.0046 | 2496 | 0 | 2496 | 0.0014
2497 | 0.0017 | 2497 | 0 | 2497 | 0.0033
2498 | 0.001 | 2498 | 0 | 2498 | 0.0001
2499 | 0 | 2499 | 0.0008 | 2499 | 0
2500 | 0 | 2500 | 0.0006 | 2500 | -0.001
2503.129 | 0.006031 | 2503.129 | 0.023627 | 2503.129 | 0.002789
2506.266 | 0.015759 | 2506.266 | 0.011467 | 2506.266 | -0.027012
2509.41 | 0.008368 | 2509.41 | -0.013446 | 2509.41 | 0.011944
2512.563 | 0.006628 | 2512.563 | 0.015568 | 2512.563 | 0.024533
2515.723 | 0.010752 | 2515.723 | 0.00329 | 2515.723 | 0.008845
2518.892 | -0.030612 | 2518.892 | -0.004982 | 2518.892 | 0.016403
2522.068 | 0.014829 | 2522.068 | 0.035357 | 2522.068 | -0.009799
2525.253 | -0.007152 | 2525.253 | 0.012111 | 2525.253 | 0.012493
2528.445 | -0.000715 | 2528.445 | -0.005125 | 2528.445 | 0.016975
2531.646 | -0.019049 | 2531.646 | 0.00925 | 2531.646 | 0.057244
2534.854 | 0.013208 | 2534.854 | -0.003337 | 2534.854 | -0.012016
2538.071 | -0.022244 | 2538.071 | 0.009083 | 2538.071 | 0.021696
2541.296 | 0.008654 | 2541.296 | -0.019454 | 2541.296 | -0.007534
2544.529 | 0.02582 | 2544.529 | 0.026822 | 2544.529 | 0.000476
2547.771 | 0.006866 | 2547.771 | 0.002288 | 2547.771 | 0.008916
2551.02 | -0.004625 | 2551.02 | 0.000762 | 2551.02 | -0.020241
2554.278 | 0.007438 | 2554.278 | 0.01018 | 2554.278 | 0.006842
2557.545 | 0.005149 | 2557.545 | -0.003933 | 2557.545 | 0.015974
2560.819 | 0.007486 | 2560.819 | 0.029325 | 2560.819 | 0.000548
2564.103 | 0.01204 | 2564.103 | -0.010681 | 2564.103 | 0.016522
2567.394 | 0.00832 | 2567.394 | 0.034308 | 2567.394 | 0.002598
2570.694 | -0.043129 | 2570.694 | -0.001502 | 2570.694 | -0.008797
2574.003 | -0.012898 | 2574.003 | 0.006031 | 2574.003 | 0.022268
2577.32 | -0.001072 | 2577.32 | 0 | 2577.32 | 0.008463
2580.645 | 0.025844 | 2580.645 | -0.001025 | 2580.645 | 0.021672
2583.979 | -0.018787 | 2583.979 | -0.017642 | 2583.979 | 0.038504
2587.322 | 0.01235 | 2587.322 | 0.010323 | 2587.322 | -0.03519
2590.674 | -0.000953 | 2590.674 | 0.006842 | 2590.674 | -0.014519
2594.034 | 0.007653 | 2594.034 | -0.013208 | 2594.034 | 0.011277
2597.403 | 0.018262 | 2597.403 | 0.000929 | 2597.403 | 0.003933
2600.78 | -0.011539 | 2600.78 | 0.007557 | 2600.78 | -0.003075
2604.167 | 0.00813 | 2604.167 | 0.024342 | 2604.167 | -0.002479
2607.562 | 0.014805 | 2607.562 | -0.015854 | 2607.562 | 0.035595
2610.966 | 0.010204 | 2610.966 | 0.001144 | 2610.966 | 0.005531
2614.379 | 0.028467 | 2614.379 | 0.023674 | 2614.379 | 0.018882
2617.801 | -0.003647 | 2617.801 | 0.056028 | 2617.801 | 0.012516
2621.232 | 0.024008 | 2621.232 | -0.03736 | 2621.232 | -0.022864
2624.672 | 0.006365 | 2624.672 | 0.005435 | 2624.672 | 0.012874
2628.121 | 0.009751 | 2628.121 | -0.000905 | 2628.121 | 0.018215
2631.579 | -0.002765 | 2631.579 | 0.025963 | 2631.579 | -0.00813
2635.046 | 0.015068 | 2635.046 | 0.015354 | 2635.046 | -0.005936
2638.522 | 0.030994 | 2638.522 | 0.007081 | 2638.522 | -0.015282
2642.008 | 0.012564 | 2642.008 | -0.004792 | 2642.008 | 0.025248
2645.503 | 0.02222 | 2645.503 | -0.032305 | 2645.503 | 0.021314
2649.007 | 0.014281 | 2649.007 | 0.011062 | 2649.007 | 0.018
2652.52 | -0.005602 | 2652.52 | 0.008463 | 2652.52 | -0.001025
2656.042 | 0.003194 | 2656.042 | 0.012087 | 2656.042 | 0.015926
2659.574 | 0.008678 | 2659.574 | -0.000715 | 2659.574 | 0.001573
2663.116 | 0.024223 | 2663.116 | 0.009131 | 2663.116 | -0.01111
2666.667 | 0.004911 | 2666.667 | -0.012016 | 2666.667 | 0.023031
2670.227 | -0.003457 | 2670.227 | -0.003504 | 2670.227 | -0.006389
2673.797 | -0.014305 | 2673.797 | 0.015306 | 2673.797 | 0.013089
2677.376 | 0.004649 | 2677.376 | -0.030708 | 2677.376 | -0.009346
2680.965 | 0.016045 | 2680.965 | 0.010013 | 2680.965 | 0.001215
2684.564 | 0.013208 | 2684.564 | 0.036072 | 2684.564 | -0.001549
2688.172 | 0.010967 | 2688.172 | -0.039958 | 2688.172 | 0.002956
2691.79 | 0.022697 | 2691.79 | 0.024533 | 2691.79 | 0.027203
2695.418 | -0.007915 | 2695.418 | 0.002169 | 2695.418 | 7.1e-05
2699.055 | 0.01614 | 2699.055 | 0.004887 | 2699.055 | 0.004792
2702.703 | 0.012874 | 2702.703 | -0.01707 | 2702.703 | 0.009655
2706.36 | 0.008153 | 2706.36 | 0.010704 | 2706.36 | 0.001835
2710.027 | 0.068855 | 2710.027 | 0.017189 | 2710.027 | -0.026583
2713.704 | -0.009536 | 2713.704 | -0.007081 | 2713.704 | 0.022077
2717.391 | 0.010418 | 2717.391 | 0.014328 | 2717.391 | -0.029349
2721.088 | 0.028443 | 2721.088 | 0.032806 | 2721.088 | -0.018548
2724.796 | 0.0005 | 2724.796 | -0.002074 | 2724.796 | 0.036978
2728.513 | 0.002193 | 2728.513 | 0.023627 | 2728.513 | 0.027465
2732.24 | 0.013804 | 2732.24 | 0.009107 | 2732.24 | 0.003075
2735.978 | 0.032258 | 2735.978 | -0.004887 | 2735.978 | 0.010108
2739.726 | 0.000357 | 2739.726 | 0.014019 | 2739.726 | 0.03345
2743.484 | 0.020289 | 2743.484 | 0.005936 | 2743.484 | 0.019049
2747.253 | 0.034165 | 2747.253 | 0.034689 | 2747.253 | 0.034356
2751.032 | 0.004196 | 2751.032 | 0.012946 | 2751.032 | 0.006341
2754.821 | 0.031018 | 2754.821 | -0.042986 | 2754.821 | 0.020003
2758.621 | 0.029158 | 2758.621 | 0.014233 | 2758.621 | 0.027728
2762.431 | 0.001525 | 2762.431 | 0.029802 | 2762.431 | 0.026249
2766.252 | -0.011777 | 2766.252 | -9.5e-05 | 2766.252 | 0.028252
2770.083 | 0.035738 | 2770.083 | 0.003623 | 2770.083 | 0.024604
2773.925 | -0.041317 | 2773.925 | 0.013875 | 2773.925 | -0.003004
2777.778 | 0.012683 | 2777.778 | -0.001883 | 2777.778 | -0.020861
2781.641 | 0.039625 | 2781.641 | 0.001931 | 2781.641 | 0.012874
2785.515 | -0.007486 | 2785.515 | -0.00863 | 2785.515 | 0.00379
2789.4 | 0.009036 | 2789.4 | 0.038385 | 2789.4 | 0.044941
2793.296 | 0.003528 | 2793.296 | -0.011181 | 2793.296 | 0.008678
2797.203 | 0.008487 | 2797.203 | 0.013446 | 2797.203 | 0.023388
2801.12 | 0.011348 | 2801.12 | -0.021958 | 2801.12 | 0.045514
2805.049 | 0.016641 | 2805.049 | 0.019073 | 2805.049 | 0.003814
2808.989 | -0.00317 | 2808.989 | 0.00174 | 2808.989 | 0.028848
2812.94 | -0.01223 | 2812.94 | 0.045323 | 2812.94 | -0.032377
2816.901 | 0.007414 | 2816.901 | -0.005793 | 2816.901 | -0.009822
2820.874 | 0.003147 | 2820.874 | -0.008654 | 2820.874 | 0.032305
2824.859 | 0.018572 | 2824.859 | 0.00627 | 2824.859 | 0.034141
2828.854 | -0.021648 | 2828.854 | 0.007128 | 2828.854 | -0.014114
2832.861 | 0.0036 | 2832.861 | 0.028634 | 2832.861 | 0.00956
2836.879 | -0.005984 | 2836.879 | -0.015306 | 2836.879 | 0.018811
2840.909 | 0.016689 | 2840.909 | -0.015306 | 2840.909 | 0.04568
2844.95 | 0.001525 | 2844.95 | 0.007629 | 2844.95 | -0.010752
2849.003 | 0.022721 | 2849.003 | 0.010013 | 2849.003 | -0.024127
2853.067 | 0.010013 | 2853.067 | 0.000619 | 2853.067 | -0.023126
2857.143 | 0.009918 | 2857.143 | -0.001955 | 2857.143 | 0.013256
2861.23 | 0.033283 | 2861.23 | 0.013375 | 2861.23 | 0.024104
2865.33 | 0.00379 | 2865.33 | 0.050735 | 2865.33 | 0.008749
2869.44 | 0.00441 | 2869.44 | -0.012302 | 2869.44 | 0.014472
2873.563 | -0.005984 | 2873.563 | 0.024867 | 2873.563 | -0.020408
2877.698 | -0.037336 | 2877.698 | 0.001287 | 2877.698 | 0.015759
2881.844 | 0.002527 | 2881.844 | 0.016713 | 2881.844 | 0.024223
2886.003 | 0.015425 | 2886.003 | 0.026106 | 2886.003 | 0.001764
2890.173 | 0.0319 | 2890.173 | 0.010657 | 2890.173 | -0.022149
2894.356 | -0.007414 | 2894.356 | 0.034689 | 2894.356 | -0.007438
2898.551 | 0.032734 | 2898.551 | 0.001883 | 2898.551 | 0.012063
2902.758 | 0.014185 | 2902.758 | -0.004553 | 2902.758 | 0.021719
2906.977 | 0.010275 | 2906.977 | 0.01564 | 2906.977 | 0.026726
2911.208 | 0.015974 | 2911.208 | 0.012302 | 2911.208 | 0.009632
2915.452 | -0.00441 | 2915.452 | -0.017118 | 2915.452 | 0.02799
2919.708 | 0.023746 | 2919.708 | 0.027585 | 2919.708 | 0.01254
2923.977 | -0.012278 | 2923.977 | 0.006079 | 2923.977 | -0.005435
2928.258 | 0.024986 | 2928.258 | 0.000166 | 2928.258 | 0.024676
2932.551 | 0.009655 | 2932.551 | 0.019025 | 2932.551 | 0.011515
2936.858 | 0.013065 | 2936.858 | 0.0036 | 2936.858 | -0.004792
2941.176 | 0.01347 | 2941.176 | 0.035357 | 2941.176 | 0.003862
2945.508 | -0.007152 | 2945.508 | -0.000762 | 2945.508 | 0.035762
2949.853 | -0.002002 | 2949.853 | 0.011515 | 2949.853 | 0.015068
2954.21 | 0.035619 | 2954.21 | 0.012922 | 2954.21 | -0.020027
2958.58 | 0.018644 | 2958.58 | -0.011968 | 2958.58 | 0.008821
2962.963 | -0.006532 | 2962.963 | 0.000667 | 2962.963 | 0.014305
2967.359 | 0.02408 | 2967.359 | -0.001668 | 2967.359 | -0.017189
2971.768 | 0.013589 | 2971.768 | 0.008058 | 2971.768 | -0.008821
2976.19 | 0.015759 | 2976.19 | -0.019121 | 2976.19 | 0.031995
2980.626 | 0.005006 | 2980.626 | 0.030136 | 2980.626 | 0.010848
2985.075 | 0.009894 | 2985.075 | 0.021004 | 2985.075 | -0.041294
2989.537 | 0.027489 | 2989.537 | 0.036549 | 2989.537 | 0.002884
2994.012 | 0.00348 | 2994.012 | 0.006699 | 2994.012 | -0.007867
2998.501 | 0.006437 | 2998.501 | 0.02098 | 2998.501 | 0.031042
3003.003 | 0.028777 | 3003.003 | -0.001573 | 3003.003 | 0.014257
3007.519 | 0.003051 | 3007.519 | 0.003004 | 3007.519 | 0.006365
3012.048 | 0.014901 | 3012.048 | 0.026154 | 3012.048 | 0.005936
3016.591 | -0.005245 | 3016.591 | 0.023245 | 3016.591 | -0.009965
3021.148 | 0.01595 | 3021.148 | 0.022864 | 3021.148 | 0.01614
3025.719 | 0.011253 | 3025.719 | 0.034713 | 3025.719 | -0.021553
3030.303 | 0.036263 | 3030.303 | 0.036478 | 3030.303 | 0.002884
3034.901 | 0.014281 | 3034.901 | 0.020456 | 3034.901 | 0.014996
3039.514 | 0.016236 | 3039.514 | -0.016474 | 3039.514 | -0.00236
3044.14 | 0.005483 | 3044.14 | 0.019621 | 3044.14 | 0.009107
3048.78 | 0.016188 | 3048.78 | 0.025916 | 3048.78 | -0.004649
3053.435 | -0.007247 | 3053.435 | 0.012564 | 3053.435 | 0.010418
3058.104 | 0.001668 | 3058.104 | -0.002002 | 3058.104 | 0.014328
3062.787 | 0.012183 | 3062.787 | 0.016617 | 3062.787 | 0.036311
3067.485 | 0.00441 | 3067.485 | 0.024509 | 3067.485 | -0.000786
3072.197 | 0.011873 | 3072.197 | 0.022149 | 3072.197 | -0.00832
3076.923 | 0.015902 | 3076.923 | 0.028586 | 3076.923 | 0.021386
3081.664 | 0.002431 | 3081.664 | 0.009632 | 3081.664 | 0.022649
3086.42 | -0.001263 | 3086.42 | 0.039386 | 3086.42 | 0.003886
3091.19 | 0.016713 | 3091.19 | -0.004267 | 3091.19 | -0.006461
3095.975 | 0.028157 | 3095.975 | 0.018668 | 3095.975 | 0.028538
3100.775 | 0.002503 | 3100.775 | 0.005316 | 3100.775 | -0.02098
3105.59 | 0.00801 | 3105.59 | 0.012564 | 3105.59 | -0.001335
3110.42 | 0.00627 | 3110.42 | -0.014662 | 3110.42 | 0.015521
3115.265 | 0.030326 | 3115.265 | 0.022816 | 3115.265 | -0.008583
3120.125 | 0.016093 | 3120.125 | 0.041675 | 3120.125 | 0.015377
3125 | 0.027465 | 3125 | 0.009298 | 3125 | 0.014114
3129.89 | -0.017166 | 3129.89 | 0.024867 | 3129.89 | 0.019073
3134.796 | -0.013971 | 3134.796 | 0.012183 | 3134.796 | -0.006747
3139.717 | 0.005459 | 3139.717 | 0.054526 | 3139.717 | -0.02644
3144.654 | 0.023651 | 3144.654 | 0.017595 | 3144.654 | 0.018167
3149.606 | 0.016427 | 3149.606 | -0.000452 | 3149.606 | -0.010919
3154.574 | 0.006818 | 3154.574 | 0.020432 | 3154.574 | 0.009131
3159.558 | 0.007677 | 3159.558 | 0.02222 | 3159.558 | 0.008034
3164.557 | -0.002813 | 3164.557 | -0.010681 | 3164.557 | 0.036621
3169.572 | 0.009965 | 3169.572 | 0.030922 | 3169.572 | 0.007128
3174.603 | 0.014042 | 3174.603 | 0.00832 | 3174.603 | 0.027036
3179.65 | 0.000834 | 3179.65 | 0.009012 | 3179.65 | 0.014591
3184.713 | 0.001573 | 3184.713 | 0.025224 | 3184.713 | 0.013661
3189.793 | 0.010323 | 3189.793 | -0.003314 | 3189.793 | 0.014758
3194.888 | 0.008392 | 3194.888 | 0.004649 | 3194.888 | 0.014543
3200 | 0.007152 | 3200 | 0.005578 | 3200 | 0.001358

## H06
VISTA Filter H06 Spec.: HP1/HP2 = 1490/1790 nm ( +/-0.5% ) |  |  |  |  | Actual sample values at 23°C |  |  | Ang. 10° | 100K
[5 empty] | HP1 = | 1513.6 | nm | -4 nm | -13,8 nm
[5 empty] | HP2 = | 1802.3 | nm | -5 nm | -8,3 nm
Wavelength |  |  |  |  | Cuton slope |  | 1.77 | %
nm | T% |  |  |  | Cutoff slope |  | 2.22 | %
500 | 0 | Perkin-Elmer Lambda 900
501 | 0 |  | v |  |  |  | T% | Wavel.nm
502 | 0.0001 |  | v |  | 1:st left Max. |  | 86.3 | 1535
503 | 0 |  |  |  | 1:st right Max. |  | 91.4 | 1748
504 | 0 |  |  |  | Max. in-band T |  | 91.45
505 | 0.0001 |  |  |  | Min. in-band T |  | 80.716
506 | 0.0002 |  |  |  | Average in-band T |  | 88.75186
507 | 0.0001 |  |  |  | In-band ripple |  | 10.734
508 | 0
509 | 0 |  |  |  | Out of band Transm. |  | Tave.%
510 | 0 |  |  |  | 600 nm - 0,97xcuton |  | 0.02002888
511 | 0 |  |  |  | 1.03xcutoff - 3000 nm |  | 0.02383834
512 | 0.0001
513 | 0
514 | 0
515 | 0
516 | 0
517 | 0
518 | 0
519 | 0
520 | 0
521 | 0
522 | 0.0006
523 | 0.0003
524 | 0
525 | 0
526 | 0
527 | 0
528 | 0
529 | 0
530 | 0
531 | 0.0001
532 | 0.0003
533 | 0.0004
534 | 0.0002
535 | 0.0001
536 | 0
537 | 0
538 | 0
539 | 0
540 | 0
541 | 0.0001
542 | 0.0003
543 | 0
544 | 0
545 | 0
546 | 0
547 | 0
548 | 0.0002
549 | 0
550 | 0
551 | 0.0001
552 | 0.0002
553 | 0
554 | 0.0001
555 | 0.0003
556 | 0.0002
557 | 0
558 | 0
559 | 0
560 | 0
561 | 0
562 | 0
563 | 0.0003
564 | 0.0004
565 | 0.0002
566 | 0
567 | 0
568 | 0
569 | 0
570 | 0
571 | 0
572 | 0
573 | 0
574 | 0
575 | 0
576 | 0
577 | 0
578 | 0
579 | 0
580 | 0.0001
581 | 0.0001
582 | 0.0001
583 | 0
584 | 0
585 | 0
586 | 0
587 | 0
588 | 0.0002
589 | 0
590 | 0
591 | 0
592 | 0.0001
593 | 0
594 | 0
595 | 0.0002
596 | 0
597 | 0.0001
598 | 0
599 | 0
600 | 0
601 | 0
602 | 0.0002
603 | 0.0001
604 | 0.0003
605 | 0
606 | 0
607 | 0
608 | 0.0001
609 | 0.0001
610 | 0
611 | 0
612 | 0
613 | 0
614 | 0
615 | 0
616 | 0.0001
617 | 0.0003
618 | 0
619 | 0
620 | 0
621 | 0
622 | 0.0003
623 | 0.0004
624 | 0.0005
625 | 0
626 | 0
627 | 0.0001
628 | 0.0002
629 | 0
630 | 0
631 | 0
632 | 0
633 | 0
634 | 0
635 | 0
636 | 0.0001
637 | 0.0003
638 | 0
639 | 0.0001
640 | 0.0005
641 | 0.0001
642 | 0.0001
643 | 0
644 | 0
645 | 0.0003
646 | 0
647 | 0
648 | 0.0004
649 | 0.0007
650 | 0
651 | 0
652 | 0
653 | 0.0001
654 | 0.0001
655 | 0.0001
656 | 0
657 | 0.0001
658 | 0.0002
659 | 0.0004
660 | 0
661 | 0.0001
662 | 0
663 | 0
664 | 0
665 | 0
666 | 0
667 | 0
668 | 0
669 | 0
670 | 0.0001
671 | 0.0002
672 | 0.0002
673 | 0
674 | 0.0001
675 | 0.0004
676 | 0.0008
677 | 0
678 | 0
679 | 0.0002
680 | 0.0006
681 | 0.0007
682 | 0.0002
683 | 0.0001
684 | 0.0004
685 | 0
686 | 0.0001
687 | 0.0004
688 | 0.0001
689 | 0.0001
690 | 0
691 | 0.0002
692 | 0.0008
693 | 0.0003
694 | 0.0004
695 | 0
696 | 0
697 | 0
698 | 0
699 | 0
700 | 0.0002
701 | 0.0001
702 | 0.0002
703 | 0.0003
704 | 0
705 | 0
706 | 0
707 | 0
708 | 0.0003
709 | 0.0003
710 | 0.0003
711 | 0.0004
712 | 0.0002
713 | 0.0003
714 | 0
715 | 0
716 | 0
717 | 0
718 | 0
719 | 0
720 | 0.0003
721 | 0.0001
722 | 0.0002
723 | 0.0002
724 | 0
725 | 0
726 | 0.0001
727 | 0.0002
728 | 0.0002
729 | 0.0003
730 | 0.0004
731 | 0
732 | 0.0001
733 | 0
734 | 0.0001
735 | 0.0001
736 | 0.0001
737 | 0.0001
738 | 0
739 | 0
740 | 0
741 | 0
742 | 0
743 | 0.0001
744 | 0.0001
745 | 0
746 | 0
747 | 0.0001
748 | 0.0002
749 | 0.0002
750 | 0.0001
751 | 0.0002
752 | 0.0001
753 | 0
754 | 0
755 | 0
756 | 0
757 | 0
758 | 0
759 | 0
760 | 0
761 | 0
762 | 0
763 | 0
764 | 0
765 | 0
766 | 0
767 | 0
768 | 0
769 | 0
770 | 0.0001
771 | 0.0001
772 | 0
773 | 0
774 | 0
775 | 0.0001
776 | 0.0002
777 | 0
778 | 0
779 | 0
780 | 0
781 | 0
782 | 0
783 | 0
784 | 0
785 | 0
786 | 0.0001
787 | 0.0006
788 | 0.0005
789 | 0.0002
790 | 0.0001
791 | 0.0001
792 | 0.0002
793 | 0.0002
794 | 0.0001
795 | 0.0001
796 | 0
797 | 0.0003
798 | 0.0002
799 | 0
800 | 0
801 | 0
802 | 0
803 | 0
804 | 0
805 | 0
806 | 0
807 | 0.0001
808 | 0.0001
809 | 0.0002
810 | 0.0001
811 | 0
812 | 0
813 | 0
814 | 0
815 | 0
816 | 0
817 | 0.0001
818 | 0
819 | 0
820 | 0
821 | 0
822 | 0
823 | 0
824 | 0
825 | 0.0001
826 | 0
827 | 0
828 | 0
829 | 0.0001
830 | 0.0002
831 | 0.0002
832 | 0.0002
833 | 0.0001
834 | 0
835 | 0.0001
836 | 0.0002
837 | 0.0002
838 | 0
839 | 0
840 | 0
841 | 0
842 | 0.0002
843 | 0.0004
844 | 0.0004
845 | 0.0005
846 | 0
847 | 0
848 | 0
849 | 0.0002
850 | 0.0001
851 | 0.0001
852 | 0.0001
853 | 0
854 | 0.0003
855 | 0.0005
856 | 0.0003
857 | 0.0002
858 | 0.0003
859 | 0.0006
860 | 0.0018
861 | 0.0011
862 | 0.002
863 | 0
864 | 0.0034
865 | 0
866 | 0
867 | 0.0016
868 | 0.0014
869 | 0
870 | 0.0027
871 | 0
872 | 0
873 | 0.0029
874 | 0.0021
875 | 0
876 | 0.0014
877 | 0
878 | 0
879 | 0.0014
880 | 0.0016
881 | 0
882 | 0.0019
883 | 0
884 | 0.0012
885 | 0.0019
886 | 0.0016
887 | 0
888 | 0
889 | 0
890 | 0
891 | 0.0022
892 | 0.0008
893 | 0
894 | 0.001
895 | 0
896 | 0
897 | 0.0009
898 | 0.0005
899 | 0
900 | 0.0004
901 | 0
902 | 0.0015
903 | 0.0019
904 | 0.0002
905 | 0
906 | 0.0006
907 | 0
908 | 0.0012
909 | 0
910 | 0
911 | 0.0014
912 | 0.0003
913 | 0
914 | 0.0012
915 | 0.0009
916 | 0
917 | 0.0014
918 | 0
919 | 0
920 | 0.0017
921 | 0.0008
922 | 0
923 | 0.0022
924 | 0.0005
925 | 0
926 | 0.0015
927 | 0.0011
928 | 0
929 | 0.0017
930 | 0.0005
931 | 0
932 | 0.0014
933 | 0.0015
934 | 0
935 | 0.0012
936 | 0
937 | 0
938 | 0.0005
939 | 0
940 | 0
941 | 0
942 | 0
943 | 0
944 | 0.0007
945 | 0.0005
946 | 0.0001
947 | 0.0013
948 | 0.0002
949 | 0
950 | 0.0008
951 | 0.0009
952 | 0.0001
953 | 0.0007
954 | 0
955 | 0
956 | 0.0007
957 | 0.0003
958 | 0
959 | 0.0008
960 | 0
961 | 0
962 | 0.0007
963 | 0.0006
964 | 0
965 | 0.0003
966 | 0.0002
967 | 0
968 | 0.0005
969 | 0.0003
970 | 0
971 | 0.0004
972 | 0.0002
973 | 0 |  |  | 973 | 480
974 | 0.0003 |  |  | 974 | 481
975 | 0.0002 |  |  | 975 | 482
976 | 0 |  |  | 976 | 483
977 | 0.0003 |  |  | 977 | 484
978 | 0 |  |  | 978 | 485
979 | 0 |  |  | 979 | 486
980 | 0.0004 |  |  | 980 | 487
981 | 0.0004 |  |  | 981 | 488
982 | 0.0002 |  |  | 982 | 489
983 | 0.0008 |  |  | 983 | 490
984 | 0.0002 |  |  | 984 | 491
985 | 0 |  |  | 985 | 492
986 | 0.0004 |  |  | 986 | 493
987 | 0.0003 |  |  | 987 | 494
988 | 0.0001 |  |  | 988 | 495
989 | 0.0009 |  |  | 989 | 496
990 | 0.0002 |  |  | 990 | 497
991 | 0 |  |  | 991 | 498
992 | 0.0003 |  |  | 992 | 499
993 | 0.0002 |  |  | 993 | 500
994 | 0 |  |  | 994 | 501
995 | 0.0003 |  |  | 995 | 502
996 | 0.0002 |  |  | 996 | 503
997 | 0.0001 |  |  | 997 | 504
998 | 0.0006 |  |  | 998 | 505
999 | 0.0004 |  |  | 999 | 506
1000 | 0.0002 |  |  | 1000 | 507
1001 | 0.0002 |  |  | 1001 | 508
1002 | 0 |  |  | 1002 | 509
1003 | 0 |  |  | 1003 | 510
1004 | 0.0004 |  |  | 1004 | 511
1005 | 0.0002 |  |  | 1005 | 512
1006 | 0 |  |  | 1006 | 513
1007 | 0.0002 |  |  | 1007 | 514
1008 | 0 |  |  | 1008 | 515
1009 | 0 |  |  | 1009 | 516
1010 | 0.0004 |  |  | 1010 | 517
1011 | 0.0002 |  |  | 1011 | 518
1012 | 0.0001 |  |  | 1012 | 519
1013 | 0.0003 |  |  | 1013 | 520
1014 | 0 |  |  | 1014 | 521
1015 | 0.0004 |  |  | 1015 | 522
1016 | 0.0007 |  |  | 1016 | 523
1017 | 0.0003 |  |  | 1017 | 524
1018 | 0.0002 |  |  | 1018 | 525
1019 | 0.0005 |  |  | 1019 | 526
1020 | 0 |  |  | 1020 | 527
1021 | 0 |  |  | 1021 | 528
1022 | 0.0002 |  |  | 1022 | 529
1023 | 0 |  |  | 1023 | 530
1024 | 0 |  |  | 1024 | 531
1025 | 0.0003 |  |  | 1025 | 532
1026 | 0 |  |  | 1026 | 533
1027 | 0 |  |  | 1027 | 534
1028 | 0.0002 |  |  | 1028 | 535
1029 | 0.0001 |  |  | 1029 | 536
1030 | 0 |  |  | 1030 | 537
1031 | 0.0001 |  |  | 1031 | 538
1032 | 0 |  |  | 1032 | 539
1033 | 0 |  |  | 1033 | 540
1034 | 0.0003 |  |  | 1034 | 541
1035 | 0 |  |  | 1035 | 542
1036 | 0 |  |  | 1036 | 543
1037 | 0 |  |  | 1037 | 544
1038 | 0 |  |  | 1038 | 545
1039 | 0 |  |  | 1039 | 546
1040 | 0.0003 |  |  | 1040 | 547
1041 | 0 |  |  | 1041 | 548
1042 | 0 |  |  | 1042 | 549
1043 | 0.0002 |  |  | 1043 | 550
1044 | 0 |  |  | 1044 | 551
1045 | 0 |  |  | 1045 | 552
1046 | 0.0003 |  |  | 1046 | 553
1047 | 0 |  |  | 1047 | 554
1048 | 0 |  |  | 1048 | 555
1049 | 0.0001 |  |  | 1049 | 556
1050 | 0 |  |  | 1050 | 557
1051 | 0 |  |  | 1051 | 558
1052 | 0.0001 |  |  | 1052 | 559
1053 | 0 |  |  | 1053 | 560
1054 | 0.0001 |  |  | 1054 | 561
1055 | 0.0001 |  |  | 1055 | 562
1056 | 0 |  |  | 1056 | 563
1057 | 0 |  |  | 1057 | 564
1058 | 0 |  |  | 1058 | 565
1059 | 0 |  |  | 1059 | 566
1060 | 0 |  |  | 1060 | 567
1061 | 0 |  |  | 1061 | 568
1062 | 0 |  |  | 1062 | 569
1063 | 0 |  |  | 1063 | 570
1064 | 0.0001 |  |  | 1064 | 571
1065 | 0 |  |  | 1065 | 572
1066 | 0.0001 |  |  | 1066 | 573
1067 | 0 |  |  | 1067 | 574
1068 | 0 |  |  | 1068 | 575
1069 | 0 |  |  | 1069 | 576
1070 | 0 |  |  | 1070 | 577
1071 | 0 |  |  | 1071 | 578
1072 | 0 |  |  | 1072 | 579
1073 | 0 |  |  | 1073 | 580
1074 | 0
1075 | 0
1076 | 0
1077 | 0
1078 | 0
1079 | 0
1080 | 0
1081 | 0
1082 | 0
1083 | 0
1084 | 0
1085 | 0
1086 | 0
1087 | 0
1088 | 0
1089 | 0
1090 | 0
1091 | 0
1092 | 0
1093 | 0
1094 | 0
1095 | 0.0002
1096 | 0
1097 | 0.0001
1098 | 0.0001
1099 | 0
1100 | 0.0003
1101 | 0.0001
1102 | 0
1103 | 0
1104 | 0
1105 | 0
1106 | 0
1107 | 0
1108 | 0.0003
1109 | 0.0002
1110 | 0
1111 | 0.0002
1112 | 0
1113 | 0
1114 | 0
1115 | 0
1116 | 0
1117 | 0.0001
1118 | 0
1119 | 0.0001
1120 | 0
1121 | 0
1122 | 0
1123 | 0
1124 | 0
1125 | 0.0001
1126 | 0
1127 | 0
1128 | 0.0004
1129 | 0
1130 | 0
1131 | 0
1132 | 0
1133 | 0.0003
1134 | 0.0001
1135 | 0
1136 | 0.0003
1137 | 0
1138 | 0.0001
1139 | 0
1140 | 0
1141 | 0.0001
1142 | 0.0001
1143 | 0
1144 | 0.0003
1145 | 0.0005
1146 | 0.0002
1147 | 0.0002
1148 | 0
1149 | 0
1150 | 0.0001
1151 | 0.0002
1152 | 0
1153 | 0
1154 | 0
1155 | 0.0003
1156 | 0.001
1157 | 0.0005
1158 | 0.0005
1159 | 0.0003
1160 | 0.0002
1161 | 0.0001
1162 | 0.0002
1163 | 0.0003
1164 | 0.0004
1165 | 0.0005
1166 | 0.0007
1167 | 0.0004
1168 | 0.0006
1169 | 0.0006
1170 | 0.0012
1171 | 0.0007
1172 | 0.0012
1173 | 0.0009
1174 | 0.0009
1175 | 0.0009
1176 | 0.0009
1177 | 0.0012
1178 | 0.0013
1179 | 0.0014
1180 | 0.0016
1181 | 0.0016
1182 | 0.0017
1183 | 0.0017
1184 | 0.002
1185 | 0.0021
1186 | 0.0023
1187 | 0.0025
1188 | 0.0025
1189 | 0.0025
1190 | 0.0001
1191 | 0
1192 | 0.0001
1193 | 0.0003
1194 | 0.0002
1195 | 0.0001
1196 | 0.0001
1197 | 0
1198 | 0.0003
1199 | 0.0002
1200 | 0.0002
1201 | 0.0003
1202 | 0.0005
1203 | 0.0002
1204 | 0.0004
1205 | 0.0004
1206 | 0.0004
1207 | 0.0005
1208 | 0.0007
1209 | 0.0002
1210 | 0.0005
1211 | 0.0003
1212 | 0
1213 | 0.0003
1214 | 0.0002
1215 | 0.0001
1216 | 0.0003
1217 | 0
1218 | 0
1219 | 0.0002
1220 | 0
1221 | 0
1222 | 0.0003
1223 | 0
1224 | 0
1225 | 0.0001
1226 | 0
1227 | 0
1228 | 0
1229 | 0
1230 | 0
1231 | 0
1232 | 0
1233 | 0
1234 | 0
1235 | 0
1236 | 0
1237 | 0.0001
1238 | 0.0002
1239 | 0.0003
1240 | 0
1241 | 0
1242 | 0
1243 | 0
1244 | 0
1245 | 0
1246 | 0.0001
1247 | 0
1248 | 0
1249 | 0
1250 | 0
1251 | 0.0001
1252 | 0
1253 | 0
1254 | 0
1255 | 0
1256 | 0
1257 | 0
1258 | 0
1259 | 0
1260 | 0
1261 | 0
1262 | 0
1263 | 0
1264 | 0
1265 | 0
1266 | 0
1267 | 0
1268 | 0.0002
1269 | 0
1270 | 0
1271 | 0
1272 | 0
1273 | 0
1274 | 0
1275 | 0
1276 | 0
1277 | 0
1278 | 0
1279 | 0
1280 | 0
1281 | 0
1282 | 0
1283 | 0
1284 | 0
1285 | 0
1286 | 0
1287 | 0
1288 | 0
1289 | 0
1290 | 0
1291 | 0
1292 | 0
1293 | 0
1294 | 0
1295 | 0
1296 | 0
1297 | 0
1298 | 0
1299 | 0
1300 | 0
1301 | 0
1302 | 0
1303 | 0
1304 | 0
1305 | 0
1306 | 0
1307 | 0
1308 | 0
1309 | 0
1310 | 0
1311 | 0
1312 | 0
1313 | 0
1314 | 0
1315 | 0
1316 | 0
1317 | 0
1318 | 0
1319 | 0
1320 | 0
1321 | 0
1322 | 0
1323 | 0
1324 | 0
1325 | 0
1326 | 0
1327 | 0
1328 | 0
1329 | 0
1330 | 0
1331 | 0
1332 | 0
1333 | 0
1334 | 0
1335 | 0
1336 | 0
1337 | 0
1338 | 0
1339 | 0
1340 | 0
1341 | 0.0002
1342 | 0.0002
1343 | 0.0004
1344 | 0.0006
1345 | 0.0004
1346 | 0.0006
1347 | 0.0007
1348 | 0.0006
1349 | 0.0009
1350 | 0.0008
1351 | 0.0004
1352 | 0.0007
1353 | 0.0011
1354 | 0.0008
1355 | 0.0011
1356 | 0.0014
1357 | 0.001
1358 | 0.0011
1359 | 0.0015
1360 | 0.0014
1361 | 0.0019
1362 | 0.002
1363 | 0.0016
1364 | 0.0018
1365 | 0.0023
1366 | 0.0021
1367 | 0.0025
1368 | 0.0028
1369 | 0.0025
1370 | 0.0024
1371 | 0.0027
1372 | 0.0024
1373 | 0.0028
1374 | 0.0028
1375 | 0.0027
1376 | 0.0026
1377 | 0.003
1378 | 0.0024
1379 | 0.0028
1380 | 0.0028
1381 | 0.0027
1382 | 0.0027
1383 | 0.0029
1384 | 0.0027
1385 | 0.0032
1386 | 0.0031
1387 | 0.0028
1388 | 0.0026
1389 | 0.003
1390 | 0.0027
1391 | 0.003
1392 | 0.0033
1393 | 0.0029
1394 | 0.0032
1395 | 0.0037
1396 | 0.0036
1397 | 0.004
1398 | 0.0042
1399 | 0.0041
1400 | 0.3067
1401 | 0.0975
1402 | -0.041
1403 | 0.0803
1404 | 0.1016
1405 | -0.003
1406 | -0.035
1407 | -0.017
1408 | 0.0998
1409 | 0.2126
1410 | 0.0953
1411 | -0.055
1412 | -0.032
1413 | 0.1405
1414 | 0.183
1415 | 0.0767
1416 | 0.0142
1417 | 0.0564
1418 | 0.1238
1419 | 0.0953
1420 | 0.0451
1421 | 0.0438
1422 | 0.0612
1423 | 0.063
1424 | 0.0312
1425 | 0.0271
1426 | 0.0412
1427 | 0.0466
1428 | 0.1025
1429 | 0.1465
1430 | 0.1625
1431 | 0.2131
1432 | 0.2377
1433 | 0.2076
1434 | 0.1216
1435 | 0.0905
1436 | 0.1173
1437 | 0.1002
1438 | 0.0995
1439 | 0.1277
1440 | 0.1666
1441 | 0.182
1442 | 0.2161
1443 | 0.3051
1444 | 0.3951
1445 | 0.4052
1446 | 0.3785
1447 | 0.3786
1448 | 0.4101
1449 | 0.4026
1450 | 0.3851
1451 | 0.3789
1452 | 0.3832
1453 | 0.3938
1454 | 0.4016
1455 | 0.4184
1456 | 0.4576
1457 | 0.4687
1458 | 0.4709
1459 | 0.5115
1460 | 0.5837
1461 | 0.6295
1462 | 0.6287
1463 | 0.5973
1464 | 0.6329
1465 | 0.693
1466 | 0.7203
1467 | 0.746
1468 | 0.788
1469 | 0.8366
1470 | 0.8623
1471 | 0.8804
1472 | 0.9461
1473 | 0.9483
1474 | 0.9526
1475 | 1.0155
1476 | 1.1142
1477 | 1.2352
1478 | 1.3414
1479 | 1.4545
1480 | 1.5445
1481 | 1.6139
1482 | 1.7032
1483 | 1.8591
1484 | 1.9937
1485 | 2.1558
1486 | 2.3247
1487 | 2.4676
1488 | 2.7257
1489 | 2.9629
1490 | 3.1489
1491 | 3.4989
1492 | 3.8745
1493 | 4.2623
1494 | 4.7854
1495 | 5.3488
1496 | 5.9775
1497 | 6.675
1498 | 7.3268
1499 | 8.2728
1500 | 9.4022
1501 | 10.64
1502 | 12.063
1503 | 13.618
1504 | 15.42
1505 | 17.417
1506 | 19.72
1507 | 22.186
1508 | 25.044
1509 | 27.952
1510 | 30.76
1511 | 34.575
1512 | 38.354
1513 | 42.109
1514 | 46.006
1515 | 49.661
1516 | 53.565
1517 | 57.112
1518 | 60.404
1519 | 63.122
1520 | 66.573
1521 | 69.461
1522 | 72.069
1523 | 74.182
1524 | 76.215
1525 | 78.068
1526 | 79.607
1527 | 81.11
1528 | 82.061
1529 | 83.381
1530 | 84.26
1531 | 84.955
1532 | 85.537
1533 | 85.96
1534 | 86.22
1535 | 86.279
1536 | 86.261
1537 | 86.161
1538 | 85.929
1539 | 85.621
1540 | 85.185
1541 | 84.866
1542 | 84.403
1543 | 83.972
1544 | 83.6
1545 | 83.098
1546 | 82.623
1547 | 82.27
1548 | 81.786
1549 | 81.493
1550 | 81.208
1551 | 81.096
1552 | 80.82
1553 | 80.821
1554 | 80.716
1555 | 80.831
1556 | 80.805
1557 | 80.961
1558 | 81.104
1559 | 81.446
1560 | 81.524
1561 | 81.9
1562 | 82.296
1563 | 82.692
1564 | 83.107
1565 | 83.55
1566 | 83.911
1567 | 84.354
1568 | 84.601
1569 | 85.373
1570 | 85.855
1571 | 86.197
1572 | 86.667
1573 | 87.081
1574 | 87.471
1575 | 87.878
1576 | 88.269
1577 | 88.612
1578 | 88.9
1579 | 89.12
1580 | 89.271
1581 | 89.448
1582 | 89.807
1583 | 89.901
1584 | 89.989
1585 | 90.064
1586 | 90.172
1587 | 90.229
1588 | 90.271
1589 | 90.289
1590 | 90.343
1591 | 90.278
1592 | 90.137
1593 | 90.309
1594 | 90.303
1595 | 90.288
1596 | 90.294
1597 | 90.312
1598 | 90.292
1599 | 90.284
1600 | 90.237
1601 | 90.231
1602 | 90.21
1603 | 90.106
1604 | 90.023
1605 | 90.173
1606 | 90.237
1607 | 90.227
1608 | 90.328
1609 | 90.296
1610 | 90.322
1611 | 90.367
1612 | 90.384
1613 | 90.401
1614 | 90.378
1615 | 90.333
1616 | 90.529
1617 | 90.503
1618 | 90.484
1619 | 90.565
1620 | 90.528
1621 | 90.519
1622 | 90.548
1623 | 90.485
1624 | 90.428
1625 | 90.535
1626 | 90.469
1627 | 90.476
1628 | 90.493
1629 | 90.333
1630 | 90.219
1631 | 90.241
1632 | 90.202
1633 | 90.127
1634 | 90.028
1635 | 89.973
1636 | 89.888
1637 | 89.796
1638 | 89.681
1639 | 89.589
1640 | 89.492
1641 | 89.422
1642 | 89.367
1643 | 89.222
1644 | 89.151
1645 | 89.114
1646 | 89.065
1647 | 88.931
1648 | 88.864
1649 | 88.781
1650 | 88.684
1651 | 88.669
1652 | 88.596
1653 | 88.431
1654 | 88.34
1655 | 88.351
1656 | 88.354
1657 | 88.37
1658 | 88.401
1659 | 88.326
1660 | 88.189
1661 | 88.159
1662 | 88.091
1663 | 88.104
1664 | 88.194
1665 | 88.199
1666 | 88.21
1667 | 88.239
1668 | 88.27
1669 | 88.335
1670 | 88.45
1671 | 88.478
1672 | 88.462
1673 | 88.422
1674 | 88.464
1675 | 88.621
1676 | 88.71
1677 | 88.737
1678 | 88.764
1679 | 88.855
1680 | 88.968
1681 | 89.031
1682 | 89.161
1683 | 89.256
1684 | 89.344
1685 | 89.443
1686 | 89.467
1687 | 89.653
1688 | 89.806
1689 | 89.844
1690 | 89.839
1691 | 89.858
1692 | 89.923
1693 | 89.967
1694 | 90.015
1695 | 90.145
1696 | 90.269
1697 | 90.238
1698 | 90.291
1699 | 90.337
1700 | 90.432
1701 | 90.505
1702 | 90.494
1703 | 90.486
1704 | 90.497
1705 | 90.591
1706 | 90.643
1707 | 90.649
1708 | 90.689
1709 | 90.694
1710 | 90.747
1711 | 90.744
1712 | 90.647
1713 | 90.792
1714 | 90.79
1715 | 90.802
1716 | 90.754
1717 | 90.796
1718 | 90.851
1719 | 90.876
1720 | 90.891
1721 | 90.896
1722 | 91.003
1723 | 90.998
1724 | 90.936
1725 | 91.016
1726 | 91.08
1727 | 91.075
1728 | 91.067
1729 | 91.12
1730 | 91.152
1731 | 91.161
1732 | 91.21
1733 | 91.245
1734 | 91.23
1735 | 91.254
1736 | 91.219
1737 | 91.214
1738 | 91.338
1739 | 91.338
1740 | 91.323
1741 | 91.3
1742 | 91.388
1743 | 91.381
1744 | 91.388
1745 | 91.328
1746 | 91.434
1747 | 91.358
1748 | 91.45
1749 | 91.384
1750 | 91.364
1751 | 91.329
1752 | 91.296
1753 | 91.385
1754 | 91.133
1755 | 91.185
1756 | 91.117
1757 | 91.118
1758 | 90.975
1759 | 91.007
1760 | 90.827
1761 | 90.936
1762 | 90.83
1763 | 90.58
1764 | 90.384
1765 | 90.387
1766 | 90.162
1767 | 90.07
1768 | 89.859
1769 | 89.606
1770 | 89.455
1771 | 89.215
1772 | 88.874
1773 | 88.49
1774 | 88.394
1775 | 87.766
1776 | 87.342
1777 | 86.966
1778 | 86.383
1779 | 85.658
1780 | 85.221
1781 | 84.311
1782 | 83.492
1783 | 82.588
1784 | 81.48
1785 | 80.334
1786 | 79.6
1787 | 77.714
1788 | 76.286
1789 | 74.669
1790 | 73.177
1791 | 71.073
1792 | 69.155
1793 | 67.415
1794 | 65.271
1795 | 62.558
1796 | 60.644
1797 | 58.016
1798 | 55.228
1799 | 52.871
1800 | 50.376
1801 | 47.343
1802 | 45.099
1803 | 42.501
1804 | 40.035
1805 | 37.536
1806 | 34.73
1807 | 32.604
1808 | 30.49
1809 | 28.186
1810 | 26.096
1811 | 24.066
1812 | 22.208
1813 | 20.611
1814 | 19.362
1815 | 17.547
1816 | 16.168
1817 | 14.754
1818 | 13.6
1819 | 12.805
1820 | 12.072
1821 | 11.103
1822 | 9.9743
1823 | 8.9096
1824 | 8.2774
1825 | 7.7331
1826 | 7.0556
1827 | 6.3999
1828 | 6.0692
1829 | 5.745
1830 | 5.3169
1831 | 4.794
1832 | 4.2038
1833 | 3.7512
1834 | 3.6495
1835 | 3.4719
1836 | 3.3013
1837 | 2.8948
1838 | 2.4697
1839 | 2.3876
1840 | 2.6344
1841 | 3.0388
1842 | 2.7706
1843 | 1.9982
1844 | 1.2732
1845 | 1.0352
1846 | 1.4368
1847 | 1.9947
1848 | 1.7824
1849 | 1.274
1850 | 1.0219
1851 | 0.9424
1852 | 1.0608
1853 | 1.0721
1854 | 0.9339
1855 | 0.8588
1856 | 0.7471
1857 | 0.6251
1858 | 0.7498
1859 | 0.9164
1860 | 0.8751
1861 | 0.6764
1862 | 0.67
1863 | 0.6929
1864 | 0.4458
1865 | 0.2397
1866 | 0.3494
1867 | 0.4057
1868 | 0.2953
1869 | 0.2218
1870 | 0.3432
1871 | 0.4055
1872 | 0.5036
1873 | 0.4174
1874 | 0.2283
1875 | 0.3767
1876 | 0.4766
1877 | 0.3084
1878 | 0.2481
1879 | 0.2365
1880 | 0.1435
1881 | 0.0221
1882 | 0.1189
1883 | 0.3244
1884 | 0.3624
1885 | 0.3029
1886 | 0.1921
1887 | 0.0558
1888 | 0.0136
1889 | 0.0954
1890 | 0.1918
1891 | 0.2746
1892 | 0.4147
1893 | 0.471
1894 | 0.2837
1895 | -0.072
1896 | -0.236
1897 | -0.105
1898 | 0.1582
1899 | 0.3148
1900 | 0.2525
1901 | 0.0997
1902 | 0.0961
1903 | 0.0925
1904 | 0.0876
1905 | 0.0846
1906 | 0.0821
1907 | 0.0781
1908 | 0.0768
1909 | 0.0738
1910 | 0.0707
1911 | 0.067
1912 | 0.0656
1913 | 0.0622
1914 | 0.0613
1915 | 0.0593
1916 | 0.0551
1917 | 0.0528
1918 | 0.0513
1919 | 0.0487
1920 | 0.0472
1921 | 0.0471
1922 | 0.043
1923 | 0.0415
1924 | 0.0422
1925 | 0.0395
1926 | 0.0377
1927 | 0.0369
1928 | 0.0331
1929 | 0.0328
1930 | 0.0347
1931 | 0.0321
1932 | 0.0301
1933 | 0.0292
1934 | 0.0264
1935 | 0.0261
1936 | 0.0268
1937 | 0.0261
1938 | 0.0251
1939 | 0.0247
1940 | 0.0215
1941 | 0.0206
1942 | 0.0217
1943 | 0.0213
1944 | 0.0184
1945 | 0.0192
1946 | 0.0167
1947 | 0.0166
1948 | 0.0175
1949 | 0.0161
1950 | 0.0158
1951 | 0.0158
1952 | 0.0138
1953 | 0.0138
1954 | 0.0148
1955 | 0.0141
1956 | 0.013
1957 | 0.0131
1958 | 0.0106
1959 | 0.0102
1960 | 0.0125
1961 | 0.0119
1962 | 0.0107
1963 | 0.0112
1964 | 0.0092
1965 | 0.0085
1966 | 0.0093
1967 | 0.0086
1968 | 0.0095
1969 | 0.0089
1970 | 0.0068
1971 | 0.007
1972 | 0.0071
1973 | 0.0071
1974 | 0.0074
1975 | 0.0073
1976 | 0.0053
1977 | 0.0072
1978 | 0.0059
1979 | 0.0059
1980 | 0.006
1981 | 0.0063
1982 | 0.0047
1983 | 0.0054
1984 | 0.005
1985 | 0.0058
1986 | 0.0059
1987 | 0.0049
1988 | 0.0034
1989 | 0.0044
1990 | 0.0044
1991 | 0.0047
1992 | 0.004
1993 | 0.0047
1994 | 0.0029
1995 | 0.0042
1996 | 0.0043
1997 | 0.004
1998 | 0.0041
1999 | 0.0044
2000 | 0.0024
2001 | 0.0029
2002 | 0.0029
2003 | 0.003
2004 | 0.0028
2005 | 0.0032
2006 | 0.0015
2007 | 0.0025
2008 | 0.0027
2009 | 0.0031
2010 | 0.0029
2011 | 0.0031
2012 | 0.0019
2013 | 0.0024
2014 | 0.0026
2015 | 0.0034
2016 | 0.003
2017 | 0.0026
2018 | 0.0019
2019 | 0.002
2020 | 0.0027
2021 | 0.0018
2022 | 0.0024
2023 | 0.0022
2024 | 0.0013
2025 | 0.0004
2026 | 0.0016
2027 | 0.0014
2028 | 0.0019
2029 | 0.0017
2030 | 0.0009
2031 | 0.0012
2032 | 0.0019
2033 | 0.0019
2034 | 0.0014
2035 | 0.0016
2036 | 0.001
2037 | 0.0004
2038 | 0.0017
2039 | 0.0011
2040 | 0.0014
2041 | 0.0014
2042 | 0.0009
2043 | 0.0005
2044 | 0.0012
2045 | 0.0012
2046 | 0.0014
2047 | 0.0012
2048 | 0.0012
2049 | 0.0007
2050 | 0.0018
2051 | 0.0015
2052 | 0.0015
2053 | 0.0014
2054 | 0.0014
2055 | 0.0007
2056 | 0.0015
2057 | 0.0015
2058 | 0.0015
2059 | 0.0014
2060 | 0.0017
2061 | 0.0009
2062 | 0.0011
2063 | 0.0014
2064 | 0.0022
2065 | 0.0016
2066 | 0.001
2067 | 0.0002
2068 | 0
2069 | 0.0004
2070 | 0.001
2071 | 0.0013
2072 | 0.0013
2073 | 0.0001
2074 | 0.0002
2075 | 0.0007
2076 | 0.0009
2077 | 0.0018
2078 | 0.001
2079 | 0
2080 | 0
2081 | 0.0004
2082 | 0.0008
2083 | 0.0013
2084 | 0.0008
2085 | 0.0001
2086 | 0
2087 | 0.0001
2088 | 0.0005
2089 | 0.0014
2090 | 0.0008
2091 | 0
2092 | 0
2093 | 0
2094 | 0.0001
2095 | 0.0002
2096 | 0
2097 | 0
2098 | 0
2099 | 0
2100 | 0.0002
2101 | 0.001
2102 | 0.0009
2103 | 0.0001
2104 | 0
2105 | 0
2106 | 0.0002
2107 | 0.0002
2108 | 0
2109 | 0
2110 | 0
2111 | 0
2112 | 0
2113 | 0.0006
2114 | 0.0001
2115 | 0.0003
2116 | 0
2117 | 0
2118 | 0
2119 | 0.001
2120 | 0.0004
2121 | 0.0005
2122 | 0
2123 | 0
2124 | 0
2125 | 0.0011
2126 | 0
2127 | 0
2128 | 0
2129 | 0
2130 | 0
2131 | 0.0004
2132 | 0
2133 | 0.0001
2134 | 0.0003
2135 | 0
2136 | 0
2137 | 0.0006
2138 | 0
2139 | 0
2140 | 0.0002
2141 | -0.001
2142 | -0.001
2143 | 0.0003
2144 | 0.001
2145 | 0
2146 | 0
2147 | -0.001
2148 | -0.001
2149 | 0.0008
2150 | 0.0015
2151 | 0
2152 | 0
2153 | -0.001
2154 | 0
2155 | 0.0009
2156 | 0.0011
2157 | 0.0003
2158 | 0.0016
2159 | 0
2160 | 0
2161 | 0.0012
2162 | 0.0014
2163 | 0
2164 | 0.0011
2165 | 0
2166 | -0.001
2167 | 0
2168 | 0.0004
2169 | 0
2170 | 0.0005
2171 | 0
2172 | -0.001
2173 | 0.0002
2174 | 0.0005
2175 | 0
2176 | 0
2177 | 0
2178 | -0.001
2179 | 0.0001
2180 | 0.0012
2181 | 0.001
2182 | 0.0012
2183 | 0.0007
2184 | 0
2185 | 0.0001
2186 | 0
2187 | 0.0004
2188 | 0
2189 | 0
2190 | -0.001
2191 | 0
2192 | -0.001
2193 | 0
2194 | 0.0008
2195 | 0.0009
2196 | 0.0001
2197 | 0
2198 | 0.0002
2199 | 0.0008
2200 | 0.0006
2201 | 0.0017
2202 | 0.0006
2203 | 0
2204 | -0.001
2205 | 0
2206 | 0.0008
2207 | 0.0011
2208 | 0
2209 | 0.0005
2210 | 0
2211 | 0.0007
2212 | 0
2213 | 0.0002
2214 | 0.0003
2215 | 0.0007
2216 | 0.0002
2217 | 0.0002
2218 | 0.0008
2219 | 0.0005
2220 | 0.0002
2221 | 0
2222 | -0.001
2223 | -0.001
2224 | 0.0003
2225 | 0.0002
2226 | 0
2227 | -0.001
2228 | -0.001
2229 | 0
2230 | 0
2231 | 0
2232 | 0.0001
2233 | 0.0005
2234 | 0.0002
2235 | 0
2236 | -0.002
2237 | 0.0007
2238 | 0.001
2239 | 0.0015
2240 | 0
2241 | 0
2242 | -0.001
2243 | 0
2244 | -0.001
2245 | 0
2246 | 0.0002
2247 | 0.0011
2248 | 0.0029
2249 | 0.0007
2250 | 0.0017
2251 | 0.0007
2252 | 0.0007
2253 | 0.0014
2254 | 0.0014
2255 | -0.001
2256 | 0
2257 | 0.0011
2258 | 0.0009
2259 | 0
2260 | 0
2261 | 0.001
2262 | 0.0006
2263 | 0
2264 | 0.0001
2265 | 0.0006
2266 | 0.0004
2267 | 0.0002
2268 | 0.0014
2269 | 0
2270 | -0.001
2271 | 0.0002
2272 | 0
2273 | 0
2274 | 0
2275 | 0.0002
2276 | 0.0008
2277 | -0.001
2278 | -0.002
2279 | -0.002
2280 | -0.002
2281 | 0
2282 | 0
2283 | 0
2284 | -0.001
2285 | -0.001
2286 | -0.001
2287 | -0.001
2288 | 0
2289 | 0.0001
2290 | 0.0013
2291 | 0.0006
2292 | 0.0026
2293 | 0.0011
2294 | 0.0008
2295 | 0
2296 | 0
2297 | 0.0017
2298 | -0.001
2299 | 0.0011
2300 | 0
2301 | 0
2302 | 0.0002
2303 | 0.0014
2304 | 0
2305 | 0.0018
2306 | 0
2307 | -0.001
2308 | 0.0009
2309 | 0.0012
2310 | -0.001
2311 | 0.0004
2312 | -0.001
2313 | 0
2314 | 0.0015
2315 | 0.0011
2316 | 0
2317 | 0.0017
2318 | 0.0004
2319 | 0
2320 | 0
2321 | 0.0011
2322 | 0
2323 | 0.0024
2324 | 0.0002
2325 | -0.001
2326 | 0
2327 | 0.0006
2328 | 0
2329 | 0.0008
2330 | 0
2331 | 0
2332 | 0
2333 | 0
2334 | -0.001
2335 | 0.0013
2336 | 0.0038
2337 | -0.001
2338 | 0
2339 | 0.0009
2340 | 0.0016
2341 | 0.0018
2342 | 0.0033
2343 | 0
2344 | 0
2345 | 0.0005
2346 | 0.0006
2347 | -0.001
2348 | 0.0003
2349 | -0.002
2350 | 0
2351 | 0.0016
2352 | 0.0003
2353 | -0.001
2354 | 0.0008
2355 | 0
2356 | 0
2357 | 0.0007
2358 | 0.0006
2359 | 0
2360 | 0.0015
2361 | 0.0001
2362 | 0
2363 | 0.0006
2364 | 0.0018
2365 | 0.0021
2366 | 0.0025
2367 | 0
2368 | -0.002
2369 | 0
2370 | 0.0007
2371 | 0
2372 | 0.0016
2373 | 0.0014
2374 | -0.001
2375 | 0
2376 | 0.0011
2377 | 0.0001
2378 | 0.0034
2379 | 0.0046
2380 | 0
2381 | -0.001
2382 | 0.001
2383 | -0.002
2384 | 0
2385 | 0.0024
2386 | 0
2387 | 0
2388 | 0.0015
2389 | 0
2390 | 0.0013
2391 | 0.0017
2392 | -0.001
2393 | -0.001
2394 | 0.0006
2395 | 0
2396 | 0.001
2397 | 0.0019
2398 | 0
2399 | -0.001
2400 | 0.0014
2401 | 0.0001
2402 | -0.002
2403 | 0.0011
2404 | 0
2405 | -0.001
2406 | 0.0012
2407 | 0.0001
2408 | -0.001
2409 | 0.0015
2410 | -0.001
2411 | -0.003
2412 | 0
2413 | 0.0015
2414 | 0.0016
2415 | 0.0032
2416 | 0.0013
2417 | 0
2418 | 0.0014
2419 | 0.0015
2420 | 0.0003
2421 | 0.0025
2422 | 0.002
2423 | -0.002
2424 | -0.001
2425 | 0
2426 | 0.001
2427 | 0.0018
2428 | 0.0004
2429 | -0.004
2430 | -0.001
2431 | -0.001
2432 | 0.0019
2433 | 0.0029
2434 | 0.0031
2435 | -0.003
2436 | 0
2437 | 0.0004
2438 | 0.0024
2439 | 0.0022
2440 | 0.0039
2441 | -0.003
2442 | -0.003
2443 | -0.001
2444 | 0.0009
2445 | 0.0009
2446 | 0.0051
2447 | -0.001
2448 | -0.002
2449 | -0.002
2450 | 0.0021
2451 | 0.0011
2452 | 0.0024
2453 | -0.001
2454 | -0.002
2455 | -0.002
2456 | 0
2457 | 0.0009
2458 | 0.0034
2459 | -0.001
2460 | 0
2461 | -0.002
2462 | 0
2463 | 0.0013
2464 | 0
2465 | 0.0007
2466 | 0
2467 | -0.003
2468 | -0.001
2469 | 0
2470 | -0.001
2471 | -0.001
2472 | -0.004
2473 | -0.006
2474 | -0.002
2475 | 0.0019
2476 | -0.003
2477 | 0.0001
2478 | 0.0071
2479 | -0.004
2480 | -0.005
2481 | 0.0018
2482 | 0.0046
2483 | 0.0075
2484 | 0.0121
2485 | 0.0064
2486 | 0.0031
2487 | 0.0072
2488 | 0
2489 | -0.004
2490 | -0.002
2491 | 0.0002
2492 | 0
2493 | 0
2494 | 0.0002
2495 | 0
2496 | -0.001
2497 | 0.0013
2498 | 0.0018
2499 | 0
2500 | 0
2503.129 | -0.004541 | Perkin-Elmer FTIR 2000
2506.266 | 0.005167 |  | v
2509.41 | -0.002283 |  | v
2512.563 | -0.01248
2515.723 | -0.012831
2518.892 | -0.006459
2522.068 | 0.005288
2525.253 | 0.017376
2528.445 | 0.016809
2531.646 | -0.0022
2534.854 | -0.004049
2538.071 | -0.014843
2541.296 | -0.008293
2544.529 | -0.000794
2547.771 | 0.001349
2551.02 | 0.009593
2554.278 | 0.015378
2557.545 | 0.016755
2560.819 | 0.019318
2564.103 | 0.001276
2567.394 | 0.009285
2570.694 | -0.005294
2574.003 | -0.004644
2577.32 | 0.018437
2580.645 | 0.007185
2583.979 | 0.011403
2587.322 | 0.008827
2590.674 | 0.017431
2594.034 | 0.015908
2597.403 | 0.008559
2600.78 | -0.011889
2604.167 | -0.017375
2607.562 | -0.018588
2610.966 | 0.011123
2614.379 | -0.008139
2617.801 | 0.011629
2621.232 | 0.023795
2624.672 | 0.003479
2628.121 | 0.015127
2631.579 | 0.038005
2635.046 | 0.008839
2638.522 | -0.017878
2642.008 | 0.020448
2645.503 | 0.005636
2649.007 | 0.004672
2652.52 | 0.022663
2656.042 | -0.000536
2659.574 | -0.013253
2663.116 | -0.01408
2666.667 | -0.000454
2670.227 | -0.017324
2673.797 | 0.01917
2677.376 | 0.04323
2680.965 | -0.018868
2684.564 | 0.024814
2688.172 | 0.005102
2691.79 | 0.002594
2695.418 | 0.009177
2699.055 | 0.004415
2702.703 | 0.005362
2706.36 | 0.018461
2710.027 | -0.012544
2713.704 | -0.001042
2717.391 | 0.009448
2721.088 | 0.01512
2724.796 | 0.017152
2728.513 | 0.017237
2732.24 | 0.015663
2735.978 | 0.007087
2739.726 | 0.020471
2743.484 | 0.001268
2747.253 | -0.001039
2751.032 | 0.006564
2754.821 | -0.014256
2758.621 | 0.002536
2762.431 | -0.011022
2766.252 | -0.004923
2770.083 | -0.00781
2773.925 | 0.018262
2777.778 | -0.004621
2781.641 | -0.00471
2785.515 | -0.003715
2789.4 | -0.011224
2793.296 | 0.007318
2797.203 | -0.023628
2801.12 | -0.018508
2805.049 | -0.006043
2808.989 | 0.005262
2812.94 | 0.01859
2816.901 | 0.02703
2820.874 | 0.002298
2824.859 | -0.010178
2828.854 | 0.019927
2832.861 | 0.018134
2836.879 | 0.012394
2840.909 | -0.009291
2844.95 | 0.005571
2849.003 | 0.008507
2853.067 | 0.013604
2857.143 | 0.01471
2861.23 | -0.002348
2865.33 | 0.00252
2869.44 | 0.011194
2873.563 | 0.009283
2877.698 | 0.00369
2881.844 | 0.013524
2886.003 | 0.006383
2890.173 | 0.014723
2894.356 | 0.018688
2898.551 | 0.000784
2902.758 | -0.003138
2906.977 | 0.000476
2911.208 | 0.001514
2915.452 | 0.003249
2919.708 | -0.002869
2923.977 | 0.01207
2928.258 | -0.001882
2932.551 | 0.017345
2936.858 | 0.00636
2941.176 | 0.000324
2945.508 | -3.3e-05
2949.853 | 0.005267
2954.21 | -0.004237
2958.58 | 6e-05
2962.963 | 0.006246
2967.359 | 0.023047
2971.768 | 0.007073
2976.19 | -0.005774
2980.626 | 0.025939
2985.075 | 0.013477
2989.537 | 0.019311
2994.012 | 0.001473
2998.501 | 0.006748
3003.003 | 0.010692
3007.519 | 0.022652
3012.048 | -0.001227
3016.591 | -0.00748
3021.148 | 0.015508
3025.719 | 0.028809
3030.303 | 0.023839
3034.901 | 0.015236
3039.514 | 0.015389
3044.14 | -0.000378
3048.78 | 0.022791
3053.435 | -0.010671
3058.104 | -0.00494
3062.787 | 0.013801
3067.485 | 0.024016
3072.197 | -7.4e-05
3076.923 | 0.013877
3081.664 | 0.0093
3086.42 | 0.011664
3091.19 | 0.003841
3095.975 | 0.001038
3100.775 | 0.004924
3105.59 | 0.024365
3110.42 | 0.018003
3115.265 | 0.015661
3120.125 | 0.006143
3125 | 0.015807
3129.89 | 0.007692
3134.796 | 0.004553
3139.717 | 0.002696
3144.654 | 0.003326
3149.606 | 0.012896
3154.574 | 0.003972
3159.558 | 0.013389
3164.557 | -0.003421
3169.572 | 0.008828
3174.603 | 0.005646
3179.65 | -0.003104
3184.713 | 0.00649
3189.793 | -0.002954
3194.888 | 0.016428
3200 | 0.018982

## H09
VISTA Filter H09 Spec.: HP1/HP2 = 1490/1790 nm ( +/-0.5% ) |  |  |  |  | Actual sample values at 23°C |  |  | Ang. 10° | 100K
[5 empty] | HP1 = | 1510.8 |  | -4 nm | -13,8 nm
[5 empty] | HP2 = | 1799.4 |  | -5 nm | -8,3 nm
Wavelength |  |  |  |  | Cuton slope |  | 1.77 | %
nm | T% |  |  |  | Cutoff slope |  | 2.26 | %
500 | 0 | Perkin-Elmer Lambda 900
501 | 0 |  | v |  |  |  | T% | Wavel.nm
502 | 0.0005 |  | v |  | 1:st left Max. |  | 86.1 | 1533
503 | 0 |  |  |  | 1:st right Max. |  | 91.9 | 1748
504 | 0 |  |  |  | Max. in-band T |  | 91.907
505 | 0 |  |  |  | Min. in-band T |  | 78.988
506 | 0 |  |  |  | Average in-band T |  | 88.20633
507 | 0 |  |  |  | In-band ripple |  | 12.919
508 | 0
509 | 0 |  |  |  | Out of band Transm. |  | Tave.%
510 | 0.0001 |  |  |  | 600 nm - 0,97xcuton |  | 0.02055162
511 | 0 |  |  |  | 1.03xcutoff - 3000 nm |  | 0.02485056
512 | 0
513 | 0
514 | 0.0003
515 | 0
516 | 0.0003
517 | 0
518 | 0
519 | 0
520 | 0
521 | 0
522 | 0
523 | 0
524 | -0.001
525 | 0
526 | 0
527 | 0
528 | 0
529 | 0
530 | 0
531 | 0.0003
532 | 0.0004
533 | 0.0003
534 | 0
535 | 0
536 | 0.0001
537 | 0
538 | 0.0004
539 | 0.0004
540 | 0
541 | 0
542 | 0.0001
543 | 0.0003
544 | 0
545 | 0
546 | 0.0002
547 | 0
548 | 0
549 | 0.0001
550 | 0.0005
551 | 0.0005
552 | 0.0001
553 | 0.0002
554 | 0
555 | 0
556 | 0
557 | 0
558 | 0
559 | 0
560 | 0
561 | 0
562 | 0
563 | 0
564 | 0
565 | 0
566 | 0.0001
567 | 0.0007
568 | 0
569 | 0.0006
570 | 0.0009
571 | 0.0003
572 | 0
573 | 0
574 | 0
575 | -0.001
576 | 0
577 | 0
578 | 0.0004
579 | 0
580 | 0.0002
581 | 0.0001
582 | 0.0009
583 | 0
584 | 0
585 | 0
586 | 0
587 | 0
588 | -0.001
589 | 0
590 | -0.001
591 | 0.0005
592 | 0.0003
593 | 0.0026
594 | 0.001
595 | 0.0018
596 | 0.0009
597 | 0.0003
598 | 0
599 | -0.001
600 | -0.001
601 | 0
602 | 0.0001
603 | 0
604 | 0.0013
605 | 0
606 | 0.0021
607 | 0
608 | 0.0015
609 | 0
610 | 0.0009
611 | 0.0015
612 | 0.0005
613 | 0
614 | -0.001
615 | 0
616 | -0.001
617 | 0
618 | -0.001
619 | 0.0018
620 | -0.001
621 | 0.0014
622 | 0
623 | 0.0014
624 | 0
625 | 0
626 | 0
627 | 0
628 | 0.0003
629 | -0.001
630 | 0.0019
631 | 0
632 | 0.004
633 | -0.001
634 | 0.0021
635 | -0.001
636 | 0.0023
637 | -0.001
638 | 0
639 | 0
640 | 0.0002
641 | 0.0007
642 | -0.001
643 | 0.0014
644 | -0.002
645 | 0.0019
646 | -0.002
647 | 0.0028
648 | -0.002
649 | 0.0007
650 | -0.002
651 | 0.0007
652 | 0
653 | -0.001
654 | 0
655 | -0.001
656 | 0.003
657 | -0.002
658 | 0.0026
659 | -0.003
660 | 0.0008
661 | -0.003
662 | 0.0015
663 | -0.001
664 | 0.0023
665 | 0.0004
666 | 0.0002
667 | 0.0012
668 | 0
669 | 0.0029
670 | -0.002
671 | 0.0019
672 | -0.002
673 | 0.0032
674 | -0.002
675 | 0.0018
676 | -0.003
677 | 0.0026
678 | 0
679 | 0.0025
680 | 0.0009
681 | 0
682 | 0.0026
683 | -0.002
684 | 0.0019
685 | -0.003
686 | 0.003
687 | -0.003
688 | 0.0025
689 | -0.006
690 | 0.0015
691 | -0.002
692 | 0.0021
693 | -0.003
694 | 0.0012
695 | -0.003
696 | 0
697 | 0
698 | 0.0011
699 | 0.0012
700 | 0
701 | 0.0015
702 | 0.0003
703 | 0.0016
704 | -0.001
705 | 0.0002
706 | -0.003
707 | 0.0004
708 | -0.001
709 | 0.0003
710 | 0
711 | 0.0008
712 | 0.0008
713 | 0.0011
714 | 0.0012
715 | 0
716 | 0
717 | -0.001
718 | 0.0002
719 | 0.0002
720 | 0.0014
721 | -0.001
722 | 0
723 | 0
724 | 0.0004
725 | 0
726 | 0
727 | 0
728 | -0.001
729 | 0.0005
730 | 0.002
731 | 0.0019
732 | 0.001
733 | 0.0024
734 | 0.001
735 | 0.0002
736 | 0.0015
737 | 0.0008
738 | 0
739 | -0.001
740 | -0.001
741 | 0
742 | 0
743 | 0.0006
744 | 0
745 | 0.0003
746 | -0.001
747 | -0.001
748 | 0
749 | 0.0009
750 | 0.0004
751 | 0.0003
752 | -0.001
753 | 0
754 | -0.001
755 | -0.002
756 | -0.001
757 | 0.0002
758 | 0.0006
759 | 0
760 | 0
761 | -0.001
762 | 0.0008
763 | 0
764 | 0.0003
765 | 0.0004
766 | 0.0007
767 | 0
768 | 0
769 | -0.001
770 | -0.001
771 | -0.003
772 | -0.002
773 | 0.0009
774 | 0.0015
775 | 0.002
776 | 0.0019
777 | 0.0018
778 | -0.001
779 | 0
780 | -0.001
781 | -0.001
782 | -0.002
783 | -0.001
784 | -0.001
785 | -0.002
786 | -0.002
787 | 0
788 | 0.0005
789 | 0.0003
790 | 0.0004
791 | 0.0009
792 | 0.0016
793 | 0.0018
794 | 0.0014
795 | -0.001
796 | -0.001
797 | -0.002
798 | -0.001
799 | -0.002
800 | -0.001
801 | -0.001
802 | 0
803 | 0
804 | 0
805 | 0
806 | 0.0008
807 | -0.001
808 | 0.0061
809 | 0.0049
810 | 0
811 | -0.001
812 | 0.001
813 | 0.0001
814 | 0.0017
815 | 0.001
816 | 0.0017
817 | 0.0018
818 | 0.0005
819 | 0
820 | 0
821 | 0.0012
822 | 0.0008
823 | 0.0011
824 | -0.002
825 | 0.0004
826 | -0.001
827 | 0.0001
828 | -0.001
829 | 0.0013
830 | 0.0002
831 | 0.0026
832 | 0.0005
833 | 0.0017
834 | 0.0004
835 | -0.001
836 | 0.0004
837 | 0
838 | 0.0017
839 | -0.002
840 | 0.0014
841 | -0.001
842 | 0.003
843 | -0.001
844 | 0.0021
845 | -0.002
846 | 0.0013
847 | 0
848 | 0.0012
849 | 0
850 | -0.001
851 | 0.001
852 | -0.001
853 | 0.0026
854 | -0.004
855 | 0.0006
856 | -0.004
857 | 0.0005
858 | -0.01
859 | 0.0085
860 | 0.0037
861 | 0
862 | 0.0014
863 | 0.002
864 | -0.001
865 | -0.001
866 | -0.001
867 | 0
868 | 0.0029
869 | 0.0031
870 | 0
871 | -0.001
872 | 0
873 | 0.002
874 | 0.003
875 | 0.0025
876 | 0
877 | 0.0009
878 | 0
879 | 0.0015
880 | 0.0023
881 | 0.0007
882 | 0.0004
883 | -0.001
884 | -0.001
885 | 0.0004
886 | 0.0021
887 | 0
888 | 0
889 | -0.002
890 | -0.001
891 | 0.0003
892 | 0.0022
893 | 0.0013
894 | 0.001
895 | 0
896 | 0
897 | 0.0012
898 | 0.0028
899 | 0
900 | 0.0008
901 | -0.001
902 | 0
903 | 0.0013
904 | 0.0015
905 | 0.0005
906 | 0
907 | 0
908 | 0
909 | 0.0014
910 | 0.0004
911 | 0.0001
912 | 0
913 | 0.0002
914 | 0.0006
915 | 0.002
916 | 0
917 | 0
918 | 0
919 | 0
920 | 0
921 | 0.0021
922 | 0.0016
923 | 0.0002
924 | 0
925 | 0
926 | 0
927 | 0.0012
928 | 0.0007
929 | 0.0002
930 | 0
931 | 0
932 | 0.0001
933 | 0.0013
934 | 0
935 | 0.0004
936 | 0
937 | 0
938 | 0
939 | 0.0013
940 | 0.0002
941 | 0.0009
942 | 0
943 | 0
944 | 0
945 | 0.0011
946 | 0.0003
947 | 0.0003
948 | 0
949 | 0
950 | 0.0001
951 | 0.0011
952 | 0
953 | 0
954 | 0
955 | 0
956 | 0.0003
957 | 0.0009
958 | 0.0001
959 | 0
960 | 0
961 | 0
962 | 0.0001
963 | 0.0013
964 | 0.0005
965 | 0
966 | 0
967 | 0
968 | 0
969 | 0.0009
970 | 0
971 | 0.0001
972 | 0
973 | 0 |  |  | 973 | 480
974 | 0 |  |  | 974 | 481
975 | 0.0006 |  |  | 975 | 482
976 | 0 |  |  | 976 | 483
977 | 0.0001 |  |  | 977 | 484
978 | 0 |  |  | 978 | 485
979 | 0 |  |  | 979 | 486
980 | 0.0001 |  |  | 980 | 487
981 | 0.0008 |  |  | 981 | 488
982 | 0.0002 |  |  | 982 | 489
983 | 0.0001 |  |  | 983 | 490
984 | 0 |  |  | 984 | 491
985 | 0 |  |  | 985 | 492
986 | 0.0001 |  |  | 986 | 493
987 | 0.0009 |  |  | 987 | 494
988 | 0.0003 |  |  | 988 | 495
989 | 0 |  |  | 989 | 496
990 | 0 |  |  | 990 | 497
991 | 0 |  |  | 991 | 498
992 | 0 |  |  | 992 | 499
993 | 0.0002 |  |  | 993 | 500
994 | 0 |  |  | 994 | 501
995 | 0 |  |  | 995 | 502
996 | 0 |  |  | 996 | 503
997 | 0 |  |  | 997 | 504
998 | 0.0003 |  |  | 998 | 505
999 | 0.0008 |  |  | 999 | 506
1000 | 0.0002 |  |  | 1000 | 507
1001 | 0 |  |  | 1001 | 508
1002 | 0 |  |  | 1002 | 509
1003 | 0 |  |  | 1003 | 510
1004 | 0.0004 |  |  | 1004 | 511
1005 | 0.0005 |  |  | 1005 | 512
1006 | 0 |  |  | 1006 | 513
1007 | 0 |  |  | 1007 | 514
1008 | 0 |  |  | 1008 | 515
1009 | 0 |  |  | 1009 | 516
1010 | 0.0001 |  |  | 1010 | 517
1011 | 0.0006 |  |  | 1011 | 518
1012 | 0.0001 |  |  | 1012 | 519
1013 | 0 |  |  | 1013 | 520
1014 | 0 |  |  | 1014 | 521
1015 | 0 |  |  | 1015 | 522
1016 | 0.0001 |  |  | 1016 | 523
1017 | 0.0004 |  |  | 1017 | 524
1018 | 0.0002 |  |  | 1018 | 525
1019 | 0 |  |  | 1019 | 526
1020 | 0 |  |  | 1020 | 527
1021 | 0 |  |  | 1021 | 528
1022 | 0.0002 |  |  | 1022 | 529
1023 | 0.0004 |  |  | 1023 | 530
1024 | 0.0003 |  |  | 1024 | 531
1025 | 0.0002 |  |  | 1025 | 532
1026 | 0 |  |  | 1026 | 533
1027 | 0 |  |  | 1027 | 534
1028 | 0.0002 |  |  | 1028 | 535
1029 | 0.0004 |  |  | 1029 | 536
1030 | 0.0001 |  |  | 1030 | 537
1031 | 0.0001 |  |  | 1031 | 538
1032 | 0 |  |  | 1032 | 539
1033 | 0 |  |  | 1033 | 540
1034 | 0.0002 |  |  | 1034 | 541
1035 | 0.0004 |  |  | 1035 | 542
1036 | 0 |  |  | 1036 | 543
1037 | 0 |  |  | 1037 | 544
1038 | 0 |  |  | 1038 | 545
1039 | 0 |  |  | 1039 | 546
1040 | 0.0004 |  |  | 1040 | 547
1041 | 0.0006 |  |  | 1041 | 548
1042 | 0.0003 |  |  | 1042 | 549
1043 | 0.0001 |  |  | 1043 | 550
1044 | 0 |  |  | 1044 | 551
1045 | 0.0001 |  |  | 1045 | 552
1046 | 0.0005 |  |  | 1046 | 553
1047 | 0.0003 |  |  | 1047 | 554
1048 | 0 |  |  | 1048 | 555
1049 | 0 |  |  | 1049 | 556
1050 | 0 |  |  | 1050 | 557
1051 | 0 |  |  | 1051 | 558
1052 | 0.0003 |  |  | 1052 | 559
1053 | 0.0002 |  |  | 1053 | 560
1054 | 0 |  |  | 1054 | 561
1055 | 0 |  |  | 1055 | 562
1056 | 0 |  |  | 1056 | 563
1057 | 0 |  |  | 1057 | 564
1058 | 0.0005 |  |  | 1058 | 565
1059 | 0.0003 |  |  | 1059 | 566
1060 | 0 |  |  | 1060 | 567
1061 | 0 |  |  | 1061 | 568
1062 | 0 |  |  | 1062 | 569
1063 | 0 |  |  | 1063 | 570
1064 | 0.0002 |  |  | 1064 | 571
1065 | 0 |  |  | 1065 | 572
1066 | 0 |  |  | 1066 | 573
1067 | 0 |  |  | 1067 | 574
1068 | 0 |  |  | 1068 | 575
1069 | 0 |  |  | 1069 | 576
1070 | 0.0004 |  |  | 1070 | 577
1071 | 0.0004 |  |  | 1071 | 578
1072 | 0.0001 |  |  | 1072 | 579
1073 | 0 |  |  | 1073 | 580
1074 | 0
1075 | 0
1076 | 0.0005
1077 | 0.0003
1078 | 0.0001
1079 | 0
1080 | 0
1081 | 0
1082 | 0.0005
1083 | 0.0002
1084 | 0.0001
1085 | 0
1086 | 0
1087 | 0
1088 | 0.0005
1089 | 0.0001
1090 | 0
1091 | 0
1092 | 0
1093 | 0
1094 | 0.0005
1095 | 0.0005
1096 | 0.0002
1097 | 0.0001
1098 | 0
1099 | 0
1100 | 0.0004
1101 | 0.0002
1102 | 0
1103 | 0.0001
1104 | 0
1105 | 0
1106 | 0.0003
1107 | 0.0003
1108 | 0
1109 | 0.0003
1110 | 0
1111 | 0
1112 | 0.0003
1113 | 0.0002
1114 | 0
1115 | 0.0001
1116 | 0
1117 | 0
1118 | 0.0005
1119 | 0.0004
1120 | 0
1121 | 0.0001
1122 | 0
1123 | 0
1124 | 0.0004
1125 | 0.0003
1126 | 0
1127 | 0.0001
1128 | 0
1129 | 0
1130 | 0.0002
1131 | 0.0001
1132 | 0
1133 | 0.0003
1134 | 0
1135 | 0
1136 | 0.0003
1137 | 0
1138 | 0
1139 | 0.0001
1140 | 0
1141 | 0.0004
1142 | 0.0004
1143 | 0.0001
1144 | 0
1145 | 0.0001
1146 | 0
1147 | 0.0003
1148 | 0.0003
1149 | 0
1150 | 0
1151 | 0.0003
1152 | 0
1153 | 0.0001
1154 | 0
1155 | 0
1156 | 0
1157 | 0
1158 | 0
1159 | 0.0001
1160 | 0.0001
1161 | 0
1162 | 0
1163 | 0
1164 | 0
1165 | 0
1166 | 0
1167 | 0
1168 | 0
1169 | 0
1170 | 0
1171 | 0
1172 | 0
1173 | 0
1174 | 0
1175 | 0
1176 | 0.0002
1177 | 0
1178 | 0
1179 | 0
1180 | 0
1181 | 0
1182 | 0
1183 | 0.0001
1184 | 0
1185 | 0
1186 | 0.0001
1187 | 0.0001
1188 | 0.0002
1189 | 0
1190 | 0
1191 | 0.0001
1192 | 0.0004
1193 | 0
1194 | 0
1195 | 0
1196 | 0
1197 | 0.0004
1198 | 0.0005
1199 | 0
1200 | 0
1201 | 0
1202 | 0
1203 | 0.0002
1204 | 0.0004
1205 | 0.0001
1206 | 0.0002
1207 | 0
1208 | 0
1209 | 0.0003
1210 | 0.0004
1211 | 0.0001
1212 | 0.0002
1213 | 0
1214 | 0
1215 | 0.0002
1216 | 0.0004
1217 | 0.0002
1218 | 0.0001
1219 | 0
1220 | 0
1221 | 0.0001
1222 | 0.0002
1223 | 0
1224 | 0
1225 | 0
1226 | 0
1227 | 0.0003
1228 | 0.0002
1229 | 0
1230 | 0.0002
1231 | 0
1232 | 0
1233 | 0.0005
1234 | 0.0004
1235 | 0.0003
1236 | 0.0001
1237 | 0
1238 | 0
1239 | 0.0003
1240 | 0.0003
1241 | 0.0002
1242 | 0.0002
1243 | 0
1244 | 0
1245 | 0.0004
1246 | 0.0005
1247 | 0.0002
1248 | 0.0001
1249 | 0
1250 | 0
1251 | 0.0002
1252 | 0.0003
1253 | 0
1254 | 0
1255 | 0
1256 | 0
1257 | 0.0001
1258 | 0.0002
1259 | 0
1260 | 0.0001
1261 | 0.0001
1262 | 0
1263 | 0.0001
1264 | 0.0002
1265 | 0
1266 | 0
1267 | 0.0001
1268 | 0
1269 | 0
1270 | 0.0001
1271 | 0
1272 | 0
1273 | 0
1274 | 0
1275 | 0
1276 | 0
1277 | 0.0001
1278 | 0
1279 | 0
1280 | 0
1281 | 0
1282 | 0.0001
1283 | 0.0001
1284 | 0
1285 | 0.0001
1286 | 0.0001
1287 | 0.0001
1288 | 0.0002
1289 | 0.0003
1290 | 0.0002
1291 | 0.0003
1292 | 0.0004
1293 | 0.0002
1294 | 0.0003
1295 | 0.0004
1296 | 0.0004
1297 | 0.0004
1298 | 0.0004
1299 | 0.0003
1300 | 0.0002
1301 | 0.0003
1302 | 0.0004
1303 | 0.0003
1304 | 0.0007
1305 | 0.0005
1306 | 0.0003
1307 | 0.0004
1308 | 0.0005
1309 | 0.0002
1310 | 0.0006
1311 | 0.0003
1312 | 0.0003
1313 | 0.0002
1314 | 0.0003
1315 | 0.0001
1316 | 0.0004
1317 | 0.0004
1318 | 0.0002
1319 | 0.0001
1320 | 0.0004
1321 | 0
1322 | 0.0004
1323 | 0.0004
1324 | 0.0002
1325 | 0.0001
1326 | 0.0003
1327 | 0.0001
1328 | 0.0004
1329 | 0.0001
1330 | 0
1331 | 0
1332 | 0.0004
1333 | 0
1334 | 0.0004
1335 | 0.0004
1336 | 0
1337 | 0
1338 | 0.0004
1339 | 0.0001
1340 | 0.0004
1341 | 0.0004
1342 | 0
1343 | 0.0002
1344 | 0.0007
1345 | 0.0004
1346 | 0.0006
1347 | 0.0009
1348 | 0.0004
1349 | 0.0003
1350 | 0.0009
1351 | 0.0005
1352 | 0.001
1353 | 0.0012
1354 | 0.0006
1355 | 0.0008
1356 | 0.0013
1357 | 0.001
1358 | 0.0015
1359 | 0.0015
1360 | 0.0006
1361 | 0.0012
1362 | 0.0017
1363 | 0.0016
1364 | 0.0026
1365 | 0.0019
1366 | 0.0013
1367 | 0.0017
1368 | 0.0021
1369 | 0.0021
1370 | 0.003
1371 | 0.0024
1372 | 0.0018
1373 | 0.0025
1374 | 0.0029
1375 | 0.0025
1376 | 0.0034
1377 | 0.0028
1378 | 0.0024
1379 | 0.0025
1380 | 0.0026
1381 | 0.0026
1382 | 0.0032
1383 | 0.0025
1384 | 0.0023
1385 | 0.0028
1386 | 0.0026
1387 | 0.0028
1388 | 0.0035
1389 | 0.003
1390 | 0.0028
1391 | 0.0034
1392 | 0.0034
1393 | 0.0033
1394 | 0.0039
1395 | 0.0032
1396 | 0.0032
1397 | 0.0037
1398 | 0.0036
1399 | 0.0039
1400 | 0.3465
1401 | 0.1256
1402 | -0.081
1403 | 0.0114
1404 | 0.0375
1405 | 0.0221
1406 | 0.0111
1407 | 0.0423
1408 | 0.1534
1409 | 0.2579
1410 | 0.0553
1411 | -0.071
1412 | -0.02
1413 | 0.1872
1414 | 0.3091
1415 | 0.1581
1416 | 0.1036
1417 | 0.1819
1418 | 0.1515
1419 | 0.0769
1420 | 0.033
1421 | -0.01
1422 | 0.0214
1423 | 0.095
1424 | 0.1206
1425 | 0.1319
1426 | 0.1352
1427 | 0.1347
1428 | 0.1153
1429 | 0.1011
1430 | 0.1496
1431 | 0.2244
1432 | 0.2346
1433 | 0.2259
1434 | 0.2053
1435 | 0.167
1436 | 0.1582
1437 | 0.1657
1438 | 0.1759
1439 | 0.1991
1440 | 0.217
1441 | 0.2352
1442 | 0.2708
1443 | 0.3154
1444 | 0.3688
1445 | 0.4123
1446 | 0.3973
1447 | 0.4067
1448 | 0.4732
1449 | 0.4953
1450 | 0.4429
1451 | 0.4314
1452 | 0.42
1453 | 0.4258
1454 | 0.456
1455 | 0.4791
1456 | 0.4918
1457 | 0.5162
1458 | 0.5304
1459 | 0.5427
1460 | 0.5648
1461 | 0.6327
1462 | 0.7234
1463 | 0.7895
1464 | 0.8327
1465 | 0.8233
1466 | 0.8391
1467 | 0.9083
1468 | 0.9505
1469 | 0.9855
1470 | 0.996
1471 | 0.9809
1472 | 1.0033
1473 | 1.0738
1474 | 1.1637
1475 | 1.2695
1476 | 1.3964
1477 | 1.4746
1478 | 1.587
1479 | 1.7048
1480 | 1.8669
1481 | 1.9972
1482 | 2.1246
1483 | 2.2577
1484 | 2.4728
1485 | 2.7252
1486 | 2.9839
1487 | 3.2351
1488 | 3.5256
1489 | 3.8287
1490 | 4.2147
1491 | 4.6083
1492 | 5.111
1493 | 5.5906
1494 | 6.3071
1495 | 7.0769
1496 | 7.9991
1497 | 9.0383
1498 | 10.228
1499 | 11.611
1500 | 13.245
1501 | 14.973
1502 | 16.959
1503 | 18.799
1504 | 21.547
1505 | 24.38
1506 | 27.425
1507 | 30.64
1508 | 34.151
1509 | 37.094
1510 | 41.181
1511 | 44.959
1512 | 48.761
1513 | 52.436
1514 | 56.024
1515 | 59.309
1516 | 62.67
1517 | 65.645
1518 | 68.418
1519 | 70.56
1520 | 73.186
1521 | 75.404
1522 | 77.366
1523 | 78.931
1524 | 80.459
1525 | 81.713
1526 | 82.803
1527 | 83.752
1528 | 84.513
1529 | 85.121
1530 | 85.564
1531 | 85.879
1532 | 85.93
1533 | 86.079
1534 | 86.064
1535 | 85.802
1536 | 85.451
1537 | 85.057
1538 | 84.573
1539 | 84.103
1540 | 83.518
1541 | 82.949
1542 | 82.415
1543 | 81.88
1544 | 81.493
1545 | 80.942
1546 | 80.486
1547 | 80.122
1548 | 79.717
1549 | 79.49
1550 | 79.136
1551 | 79.186
1552 | 78.988
1553 | 79.039
1554 | 79.057
1555 | 79.18
1556 | 79.344
1557 | 79.525
1558 | 79.758
1559 | 80.16
1560 | 80.467
1561 | 80.783
1562 | 81.26
1563 | 81.612
1564 | 82.197
1565 | 82.675
1566 | 83.191
1567 | 83.608
1568 | 83.942
1569 | 84.694
1570 | 85.221
1571 | 85.634
1572 | 86.084
1573 | 86.514
1574 | 86.954
1575 | 87.27
1576 | 87.57
1577 | 88.118
1578 | 88.481
1579 | 88.734
1580 | 88.985
1581 | 89.299
1582 | 89.494
1583 | 89.731
1584 | 89.86
1585 | 89.955
1586 | 90.068
1587 | 90.187
1588 | 90.23
1589 | 90.272
1590 | 90.42
1591 | 90.509
1592 | 90.499
1593 | 90.561
1594 | 90.512
1595 | 90.62
1596 | 90.687
1597 | 90.799
1598 | 90.713
1599 | 90.875
1600 | 90.771
1601 | 90.774
1602 | 90.833
1603 | 90.821
1604 | 90.91
1605 | 90.896
1606 | 90.989
1607 | 90.925
1608 | 90.981
1609 | 91.037
1610 | 90.953
1611 | 90.924
1612 | 91.09
1613 | 91.142
1614 | 91.136
1615 | 91.096
1616 | 91.129
1617 | 91.065
1618 | 91.021
1619 | 91.01
1620 | 90.992
1621 | 90.927
1622 | 90.9
1623 | 90.791
1624 | 90.785
1625 | 90.713
1626 | 90.642
1627 | 90.58
1628 | 90.554
1629 | 90.384
1630 | 90.258
1631 | 90.173
1632 | 90.077
1633 | 89.975
1634 | 89.844
1635 | 89.72
1636 | 89.495
1637 | 89.391
1638 | 89.382
1639 | 89.301
1640 | 89.168
1641 | 89.036
1642 | 88.933
1643 | 88.806
1644 | 88.724
1645 | 88.578
1646 | 88.451
1647 | 88.309
1648 | 88.382
1649 | 88.327
1650 | 88.229
1651 | 88.182
1652 | 88.141
1653 | 88.066
1654 | 87.964
1655 | 87.896
1656 | 87.775
1657 | 87.802
1658 | 87.905
1659 | 87.856
1660 | 87.733
1661 | 87.636
1662 | 87.687
1663 | 87.837
1664 | 87.844
1665 | 87.815
1666 | 87.81
1667 | 87.816
1668 | 87.869
1669 | 87.882
1670 | 87.966
1671 | 87.989
1672 | 87.947
1673 | 87.892
1674 | 87.89
1675 | 88.015
1676 | 88.127
1677 | 88.119
1678 | 88.097
1679 | 87.998
1680 | 88.067
1681 | 88.239
1682 | 88.299
1683 | 88.343
1684 | 88.391
1685 | 88.407
1686 | 88.415
1687 | 88.525
1688 | 88.567
1689 | 88.539
1690 | 88.495
1691 | 88.487
1692 | 88.459
1693 | 88.499
1694 | 88.531
1695 | 88.531
1696 | 88.653
1697 | 88.597
1698 | 88.586
1699 | 88.712
1700 | 88.786
1701 | 88.807
1702 | 88.772
1703 | 88.834
1704 | 88.806
1705 | 88.86
1706 | 88.963
1707 | 88.988
1708 | 89.102
1709 | 89.177
1710 | 89.237
1711 | 89.298
1712 | 89.286
1713 | 89.271
1714 | 89.474
1715 | 89.56
1716 | 89.641
1717 | 89.757
1718 | 89.884
1719 | 89.929
1720 | 90.062
1721 | 90.161
1722 | 90.317
1723 | 90.427
1724 | 90.476
1725 | 90.559
1726 | 90.734
1727 | 90.772
1728 | 90.933
1729 | 91.025
1730 | 91.118
1731 | 91.207
1732 | 91.326
1733 | 91.408
1734 | 91.524
1735 | 91.577
1736 | 91.62
1737 | 91.639
1738 | 91.751
1739 | 91.789
1740 | 91.776
1741 | 91.801
1742 | 91.875
1743 | 91.907
1744 | 91.89
1745 | 91.865
1746 | 91.833
1747 | 91.855
1748 | 91.882
1749 | 91.862
1750 | 91.706
1751 | 91.692
1752 | 91.557
1753 | 91.451
1754 | 91.311
1755 | 91.28
1756 | 91.129
1757 | 91.067
1758 | 90.797
1759 | 90.7
1760 | 90.521
1761 | 90.365
1762 | 90.174
1763 | 89.933
1764 | 89.706
1765 | 89.328
1766 | 89.061
1767 | 88.794
1768 | 88.542
1769 | 88.069
1770 | 87.8
1771 | 87.335
1772 | 86.824
1773 | 86.33
1774 | 85.908
1775 | 85.305
1776 | 84.57
1777 | 83.835
1778 | 83.153
1779 | 82.393
1780 | 81.247
1781 | 80.281
1782 | 79.111
1783 | 77.925
1784 | 76.599
1785 | 75.486
1786 | 73.646
1787 | 71.875
1788 | 70.253
1789 | 68.223
1790 | 66.212
1791 | 64.125
1792 | 61.867
1793 | 59.562
1794 | 57.63
1795 | 54.741
1796 | 52.399
1797 | 50.215
1798 | 47.689
1799 | 45.087
1800 | 42.692
1801 | 39.721
1802 | 37.562
1803 | 35.227
1804 | 32.975
1805 | 30.736
1806 | 28.311
1807 | 26.425
1808 | 24.55
1809 | 22.56
1810 | 20.81
1811 | 19.204
1812 | 17.977
1813 | 16.539
1814 | 15.477
1815 | 13.966
1816 | 12.763
1817 | 11.529
1818 | 10.701
1819 | 10.111
1820 | 9.6338
1821 | 8.8602
1822 | 7.8812
1823 | 7.0141
1824 | 6.57
1825 | 6.1742
1826 | 5.6464
1827 | 5.1227
1828 | 4.8509
1829 | 4.6251
1830 | 4.364
1831 | 3.9451
1832 | 3.3704
1833 | 2.9379
1834 | 2.8625
1835 | 2.9281
1836 | 2.7536
1837 | 2.3782
1838 | 1.9707
1839 | 1.9437
1840 | 2.2167
1841 | 2.6714
1842 | 2.4613
1843 | 1.662
1844 | 0.9243
1845 | 0.7759
1846 | 1.2362
1847 | 1.8536
1848 | 1.6271
1849 | 1.1168
1850 | 0.7765
1851 | 0.705
1852 | 0.8822
1853 | 0.9078
1854 | 0.7778
1855 | 0.6849
1856 | 0.5625
1857 | 0.4758
1858 | 0.5995
1859 | 0.8107
1860 | 0.7535
1861 | 0.5766
1862 | 0.5863
1863 | 0.5915
1864 | 0.3527
1865 | 0.1403
1866 | 0.2949
1867 | 0.3963
1868 | 0.2366
1869 | 0.1392
1870 | 0.2197
1871 | 0.3744
1872 | 0.4212
1873 | 0.3427
1874 | 0.2759
1875 | 0.3827
1876 | 0.4693
1877 | 0.3515
1878 | 0.2337
1879 | 0.1967
1880 | 0.1257
1881 | 0.1329
1882 | 0.2187
1883 | 0.2585
1884 | 0.2924
1885 | 0.2896
1886 | 0.2529
1887 | 0.0965
1888 | 0.0679
1889 | 0.1653
1890 | 0.1936
1891 | 0.2848
1892 | 0.3879
1893 | 0.3617
1894 | 0.1457
1895 | -0.129
1896 | -0.217
1897 | -0.12
1898 | 0.1197
1899 | 0.2997
1900 | 0.2561
1901 | 0.1052
1902 | 0.103
1903 | 0.0979
1904 | 0.0926
1905 | 0.0901
1906 | 0.0854
1907 | 0.0831
1908 | 0.0827
1909 | 0.0781
1910 | 0.0738
1911 | 0.0721
1912 | 0.0683
1913 | 0.0659
1914 | 0.0658
1915 | 0.0621
1916 | 0.0589
1917 | 0.0583
1918 | 0.0547
1919 | 0.0523
1920 | 0.0531
1921 | 0.0505
1922 | 0.0473
1923 | 0.046
1924 | 0.0429
1925 | 0.0419
1926 | 0.0435
1927 | 0.0406
1928 | 0.0377
1929 | 0.0367
1930 | 0.0335
1931 | 0.0329
1932 | 0.034
1933 | 0.0312
1934 | 0.03
1935 | 0.0299
1936 | 0.0268
1937 | 0.026
1938 | 0.0274
1939 | 0.0257
1940 | 0.0244
1941 | 0.0237
1942 | 0.0211
1943 | 0.0213
1944 | 0.0223
1945 | 0.0201
1946 | 0.0185
1947 | 0.0187
1948 | 0.0161
1949 | 0.0161
1950 | 0.0179
1951 | 0.0161
1952 | 0.0149
1953 | 0.0152
1954 | 0.014
1955 | 0.0142
1956 | 0.0143
1957 | 0.0125
1958 | 0.0121
1959 | 0.012
1960 | 0.0107
1961 | 0.0123
1962 | 0.0127
1963 | 0.0101
1964 | 0.0101
1965 | 0.0101
1966 | 0.0079
1967 | 0.0089
1968 | 0.0099
1969 | 0.0085
1970 | 0.0085
1971 | 0.0085
1972 | 0.0065
1973 | 0.008
1974 | 0.0087
1975 | 0.0068
1976 | 0.0067
1977 | 0.0069
1978 | 0.0052
1979 | 0.0072
1980 | 0.008
1981 | 0.0059
1982 | 0.006
1983 | 0.0062
1984 | 0.0039
1985 | 0.0058
1986 | 0.0066
1987 | 0.0045
1988 | 0.0044
1989 | 0.0045
1990 | 0.003
1991 | 0.0053
1992 | 0.006
1993 | 0.0047
1994 | 0.0041
1995 | 0.0038
1996 | 0.0023
1997 | 0.0044
1998 | 0.0043
1999 | 0.0031
2000 | 0.0041
2001 | 0.0034
2002 | 0.0022
2003 | 0.0036
2004 | 0.0038
2005 | 0.0024
2006 | 0.003
2007 | 0.0025
2008 | 0.002
2009 | 0.0036
2010 | 0.0032
2011 | 0.0021
2012 | 0.0025
2013 | 0.0014
2014 | 0.002
2015 | 0.0036
2016 | 0.0032
2017 | 0.0013
2018 | 0.0027
2019 | 0.002
2020 | 0.0019
2021 | 0.0028
2022 | 0.0024
2023 | 0.0012
2024 | 0.0022
2025 | 0.0019
2026 | 0.0017
2027 | 0.0031
2028 | 0.0029
2029 | 0.0003
2030 | 0.0019
2031 | 0.0007
2032 | 0.0016
2033 | 0.0026
2034 | 0.0027
2035 | 0.0006
2036 | 0.0015
2037 | 0.0007
2038 | 0.0009
2039 | 0.0024
2040 | 0.0023
2041 | 0.0014
2042 | 0.0021
2043 | 0
2044 | 0.0013
2045 | 0.002
2046 | 0.0017
2047 | 0.0004
2048 | 0.0017
2049 | 0
2050 | 0.0011
2051 | 0.0029
2052 | 0.0016
2053 | 0
2054 | 0.0011
2055 | 0
2056 | 0.0013
2057 | 0.0015
2058 | 0.0015
2059 | 0.0005
2060 | 0.0025
2061 | 0.0012
2062 | 0.0012
2063 | 0.002
2064 | 0.0013
2065 | 0.0004
2066 | 0.0014
2067 | 0
2068 | 0.0009
2069 | 0.0021
2070 | 0.0021
2071 | 0.0007
2072 | 0.0014
2073 | 0.0009
2074 | 0.0007
2075 | 0.0019
2076 | 0.0009
2077 | 0.0015
2078 | 0.0011
2079 | 0.001
2080 | 0.0007
2081 | 0.0011
2082 | 0.0009
2083 | 0.0005
2084 | 0.001
2085 | 0.001
2086 | 0.0009
2087 | 0.0016
2088 | 0.0006
2089 | 0.0003
2090 | 0
2091 | 0.0014
2092 | 0.0017
2093 | 0.001
2094 | 0.0005
2095 | 0.0004
2096 | 0.0004
2097 | 0.0004
2098 | 0
2099 | 0.0008
2100 | 0.0012
2101 | 0.0015
2102 | 0.0014
2103 | 0.0006
2104 | 0
2105 | 0.0011
2106 | 0.0008
2107 | 0.0007
2108 | 0.0003
2109 | 0.0009
2110 | 0.0011
2111 | 0.001
2112 | 0.0003
2113 | 0.0001
2114 | 0.0003
2115 | 0
2116 | 0
2117 | 0.0004
2118 | 0.0006
2119 | 0.0008
2120 | 0.001
2121 | 0.0008
2122 | 0
2123 | 0
2124 | 0
2125 | 0
2126 | 0
2127 | 0
2128 | 0.0007
2129 | 0.0012
2130 | -0.001
2131 | 0
2132 | 0.0003
2133 | 0.0007
2134 | 0.0007
2135 | 0.0007
2136 | 0
2137 | 0
2138 | 0.0011
2139 | 0.0012
2140 | 0.0007
2141 | 0.001
2142 | 0
2143 | 0.0001
2144 | 0.0009
2145 | 0.0001
2146 | 0.0005
2147 | 0.0021
2148 | 0.0005
2149 | 0
2150 | 0
2151 | 0
2152 | 0
2153 | 0.0005
2154 | -0.001
2155 | -0.001
2156 | 0
2157 | 0
2158 | 0.0009
2159 | 0.0011
2160 | -0.001
2161 | -0.001
2162 | 0
2163 | 0
2164 | 0.0002
2165 | 0.0017
2166 | 0.0001
2167 | -0.001
2168 | 0.0003
2169 | 0.0003
2170 | 0
2171 | 0.0011
2172 | 0
2173 | -0.002
2174 | 0
2175 | 0
2176 | 0
2177 | 0.0017
2178 | 0.0004
2179 | -0.001
2180 | 0
2181 | 0.0005
2182 | 0
2183 | 0.0016
2184 | 0.0011
2185 | -0.002
2186 | -0.001
2187 | 0
2188 | 0.0001
2189 | 0.002
2190 | 0.0004
2191 | -0.002
2192 | -0.001
2193 | -0.001
2194 | 0
2195 | 0.0023
2196 | 0.0011
2197 | -0.001
2198 | -0.001
2199 | 0.0001
2200 | 0.0018
2201 | 0.0024
2202 | 0.0019
2203 | -0.001
2204 | -0.001
2205 | -0.001
2206 | 0.0009
2207 | 0.0017
2208 | 0.0006
2209 | -0.002
2210 | -0.002
2211 | 0
2212 | 0.0014
2213 | 0.0019
2214 | 0.002
2215 | 0
2216 | -0.001
2217 | -0.001
2218 | 0.0013
2219 | 0.0006
2220 | 0.001
2221 | -0.002
2222 | -0.002
2223 | -0.001
2224 | 0.0014
2225 | 0.001
2226 | 0.001
2227 | -0.003
2228 | -0.003
2229 | 0
2230 | 0.0033
2231 | 0.0022
2232 | 0.0026
2233 | -0.002
2234 | -0.002
2235 | -0.002
2236 | 0.0028
2237 | 0.0026
2238 | 0.0008
2239 | 0.0012
2240 | -0.001
2241 | -0.002
2242 | -0.001
2243 | 0.0025
2244 | 0
2245 | 0
2246 | -0.004
2247 | -0.002
2248 | 0.0005
2249 | 0.0054
2250 | 0.0011
2251 | 0.0009
2252 | 0
2253 | 0
2254 | 0
2255 | 0.0036
2256 | 0.0003
2257 | 0.0014
2258 | 0
2259 | 0
2260 | -0.002
2261 | 0.0028
2262 | 0.0021
2263 | 0
2264 | -0.001
2265 | -0.003
2266 | 0
2267 | 0.0048
2268 | -0.001
2269 | 0.001
2270 | 0
2271 | -0.001
2272 | 0.0004
2273 | 0.0037
2274 | -0.002
2275 | 0.0008
2276 | 0.0009
2277 | -0.005
2278 | 0.0007
2279 | 0.0045
2280 | 0
2281 | 0
2282 | 0
2283 | -0.003
2284 | 0.0004
2285 | 0.0039
2286 | 0.0005
2287 | 0.0011
2288 | 0.0008
2289 | -0.004
2290 | 0.0016
2291 | 0.0043
2292 | 0
2293 | -0.001
2294 | 0.0025
2295 | -0.005
2296 | 0
2297 | 0.0034
2298 | 0.0008
2299 | -0.002
2300 | 0.0032
2301 | -0.004
2302 | 0
2303 | 0.0026
2304 | 0.0018
2305 | 0
2306 | 0.0045
2307 | -0.002
2308 | 0.0002
2309 | 0.0039
2310 | 0.0021
2311 | -0.002
2312 | 0.0017
2313 | -0.003
2314 | -0.001
2315 | 0.0006
2316 | 0.0005
2317 | -0.001
2318 | 0.0024
2319 | -0.002
2320 | 0
2321 | 0.0024
2322 | 0.0029
2323 | 0.0003
2324 | 0.0018
2325 | -0.004
2326 | -0.002
2327 | 0.0022
2328 | 0.0028
2329 | 0.0008
2330 | 0.0025
2331 | 0.0006
2332 | 0.0003
2333 | 0.0004
2334 | 0
2335 | -0.001
2336 | 0.001
2337 | 0
2338 | -0.002
2339 | 0.0022
2340 | 0.0007
2341 | 0.0008
2342 | 0.0009
2343 | -0.001
2344 | -0.002
2345 | 0.0005
2346 | 0.0001
2347 | 0.0006
2348 | 0.0007
2349 | 0.0002
2350 | 0
2351 | 0
2352 | 0.0006
2353 | 0.0019
2354 | 0.0029
2355 | 0.001
2356 | 0.0008
2357 | 0
2358 | 0
2359 | 0.0012
2360 | 0.0018
2361 | 0
2362 | 0.0005
2363 | 0.002
2364 | 0.0006
2365 | 0.0016
2366 | 0.0024
2367 | 0.0015
2368 | 0.0019
2369 | -0.001
2370 | -0.003
2371 | 0
2372 | 0.0008
2373 | 0
2374 | 0.001
2375 | -0.002
2376 | -0.003
2377 | 0
2378 | 0
2379 | -0.001
2380 | 0
2381 | -0.002
2382 | -0.002
2383 | 0.0017
2384 | 0.0001
2385 | 0.0008
2386 | 0.0033
2387 | -0.001
2388 | -0.004
2389 | 0
2390 | 0.0004
2391 | 0.0021
2392 | 0.0048
2393 | 0.0003
2394 | -0.001
2395 | 0.0045
2396 | 0.002
2397 | 0
2398 | 0.0021
2399 | 0
2400 | -0.003
2401 | 0.0009
2402 | 0.0008
2403 | -0.001
2404 | 0.0042
2405 | 0.0004
2406 | -0.004
2407 | 0.002
2408 | 0.004
2409 | 0.0017
2410 | 0.0046
2411 | 0
2412 | -0.005
2413 | -0.001
2414 | 0.0013
2415 | 0.003
2416 | 0.0045
2417 | -0.001
2418 | -0.006
2419 | -0.001
2420 | 0.0004
2421 | -0.001
2422 | 0.0041
2423 | 0
2424 | -0.007
2425 | -0.002
2426 | -0.001
2427 | -0.001
2428 | 0.0026
2429 | 0.0035
2430 | -0.005
2431 | -0.001
2432 | -0.001
2433 | -0.002
2434 | 0.0025
2435 | 0.0035
2436 | -0.005
2437 | -0.001
2438 | 0.0029
2439 | 0.0054
2440 | 0.0038
2441 | 0.0028
2442 | -0.004
2443 | -0.001
2444 | -0.001
2445 | 0.004
2446 | 0.0051
2447 | 0.0036
2448 | -0.005
2449 | -0.002
2450 | 0.0006
2451 | 0.0084
2452 | 0.0063
2453 | 0.0027
2454 | -0.005
2455 | -0.005
2456 | -0.001
2457 | 0.0121
2458 | 0.0076
2459 | 0.0019
2460 | -0.006
2461 | -0.005
2462 | -0.002
2463 | 0.004
2464 | 0.0026
2465 | 0.0014
2466 | 0.0001
2467 | -0.007
2468 | -0.003
2469 | -0.002
2470 | 0.0097
2471 | 0.001
2472 | -0.002
2473 | -0.009
2474 | -0.005
2475 | -0.006
2476 | 0.0106
2477 | -0.003
2478 | -0.002
2479 | -0.007
2480 | -0.011
2481 | -0.013
2482 | 0.0013
2483 | 0.0096
2484 | 0.0028
2485 | -0.001
2486 | 0.0003
2487 | -0.006
2488 | 0.0083
2489 | -0.002
2490 | -0.01
2491 | 0.0017
2492 | 0.0129
2493 | 0.0142
2494 | 0.0088
2495 | -0.003
2496 | -0.012
2497 | -0.004
2498 | -0.002
2499 | 0
2500 | -0.001
2503.129 | -0.005959 | Perkin-Elmer FTIR 2000
2506.266 | 0.01616 |  | v
2509.41 | 0.009422 |  | v
2512.563 | 0.007989
2515.723 | 0.002016
2518.892 | 0.004455
2522.068 | 0.017577
2525.253 | 0.032861
2528.445 | 0.007302
2531.646 | 0.004696
2534.854 | 0.01275
2538.071 | 0.000529
2541.296 | 0.009839
2544.529 | 0.008352
2547.771 | 0.000379
2551.02 | 0.019769
2554.278 | 0.034279
2557.545 | 0.005206
2560.819 | 0.012068
2564.103 | 0.030997
2567.394 | 0.011758
2570.694 | -0.018315
2574.003 | 0.009254
2577.32 | 0.006634
2580.645 | -0.009215
2583.979 | 0.004923
2587.322 | 0.01173
2590.674 | 0.010918
2594.034 | -0.011498
2597.403 | -0.007837
2600.78 | 0.005567
2604.167 | 0.019485
2607.562 | 0.008475
2610.966 | -0.006512
2614.379 | 0.01586
2617.801 | 0.01088
2621.232 | -0.009449
2624.672 | 0.003439
2628.121 | 0.000781
2631.579 | -0.0183
2635.046 | -0.003394
2638.522 | 0.018144
2642.008 | 0.004188
2645.503 | 0.005541
2649.007 | 0.012398
2652.52 | 0.007216
2656.042 | -0.012468
2659.574 | 0.014776
2663.116 | 0.005302
2666.667 | 0.005567
2670.227 | 0.049328
2673.797 | -0.012579
2677.376 | 0.010402
2680.965 | 0.024547
2684.564 | 0.026008
2688.172 | 0.003745
2691.79 | 0.015552
2695.418 | -0.011935
2699.055 | 0.007595
2702.703 | 0.007733
2706.36 | -0.003139
2710.027 | 0.019978
2713.704 | -0.005863
2717.391 | 0.020265
2721.088 | -0.006285
2724.796 | 0.003964
2728.513 | 0.004138
2732.24 | 0.025513
2735.978 | 0.000206
2739.726 | 0.009496
2743.484 | 0.003243
2747.253 | 0.009463
2751.032 | 0.014759
2754.821 | 0.007246
2758.621 | 0.01875
2762.431 | -0.014718
2766.252 | -0.002532
2770.083 | 0.011545
2773.925 | 0.013877
2777.778 | 0.029681
2781.641 | 0.007583
2785.515 | -0.016878
2789.4 | 0.008805
2793.296 | 0.002698
2797.203 | 0.030128
2801.12 | -0.000265
2805.049 | -0.000395
2808.989 | 0.01085
2812.94 | -0.018509
2816.901 | -0.00322
2820.874 | 0.000924
2824.859 | -0.006296
2828.854 | -0.010427
2832.861 | -0.001475
2836.879 | -0.010971
2840.909 | 0.01074
2844.95 | 0.007821
2849.003 | -8e-06
2853.067 | 0.001743
2857.143 | -0.007857
2861.23 | -0.000739
2865.33 | -0.005142
2869.44 | 0.007766
2873.563 | -0.004486
2877.698 | -0.00469
2881.844 | 0.010804
2886.003 | 0.016001
2890.173 | 0.003613
2894.356 | 0.007954
2898.551 | -0.000806
2902.758 | -0.00968
2906.977 | 0.011858
2911.208 | -0.018745
2915.452 | -0.007859
2919.708 | -0.002988
2923.977 | -0.001861
2928.258 | -0.000832
2932.551 | 0.009778
2936.858 | 6e-05
2941.176 | 0.012866
2945.508 | 0.007296
2949.853 | 0.01573
2954.21 | 0.021884
2958.58 | -0.006131
2962.963 | 0.017955
2967.359 | 0.002392
2971.768 | -0.003059
2976.19 | -0.001134
2980.626 | 0.004842
2985.075 | 0.013848
2989.537 | 0.012221
2994.012 | 0.001712
2998.501 | -0.000793
3003.003 | 0.010592
3007.519 | 0.019604
3012.048 | -0.003762
3016.591 | 0.024262
3021.148 | -0.003427
3025.719 | 0.003071
3030.303 | 0.003602
3034.901 | -0.005986
3039.514 | -0.013375
3044.14 | 0.00728
3048.78 | -0.004726
3053.435 | 0.003305
3058.104 | 0.014016
3062.787 | 0.010569
3067.485 | 0.006107
3072.197 | -0.000375
3076.923 | 0.010811
3081.664 | 0.008615
3086.42 | -0.002581
3091.19 | 0.009024
3095.975 | 0.012324
3100.775 | 0.01881
3105.59 | 0.010412
3110.42 | 0.004733
3115.265 | 0.011695
3120.125 | -0.005501
3125 | 0.004204
3129.89 | -0.001419
3134.796 | 0.001951
3139.717 | 0.010384
3144.654 | 0.016194
3149.606 | -0.000369
3154.574 | 0.012047
3159.558 | 0.012016
3164.557 | 0.002886
3169.572 | 0.003933
3174.603 | 0.00825
3179.65 | 0.011347
3184.713 | 0.001738
3189.793 | -0.005424
3194.888 | -0.004802
3200 | -0.009286

## H10
VISTA Filter H10 Spec.: HP1/HP2 = 1490/1790 nm ( +/-0.5% ) |  |  |  |  | Actual sample values at 23°C |  |  | Ang. 10° | 100K
[5 empty] | HP1 = | 1513.7 | nm | -4 nm | -13,8 nm
[5 empty] | HP2 = | 1802.8 | nm | -5 nm | -8,3 nm
Wavelength |  |  |  |  | Cuton slope |  | 1.75 | %
nm | T% |  |  |  | Cutoff slope |  | 2.19 | %
500 | 0.0001 | Perkin-Elmer Lambda 900
501 | 0.0003 |  | v |  |  |  | T% | Wavel.nm
502 | 0.0001 |  | v |  | 1:st left Max. |  | 86.2 | 1536
503 | 0 |  |  |  | 1:st right Max. |  | 91.2 | 1759
504 | 0 |  |  |  | Max. in-band T |  | 91.416
505 | 0 |  |  |  | Min. in-band T |  | 80.881
506 | 0.0002 |  |  |  | Average in-band T |  | 89.0381
507 | 0.0001 |  |  |  | In-band ripple |  | 10.535
508 | 0
509 | 0 |  |  |  | Out of band Transm. |  | Tave.%
510 | 0.0001 |  |  |  | 600 nm - 0,97xcuton |  | 0.02018044
511 | 0.0002 |  |  |  | 1.03xcutoff - 3000 nm |  | 0.02313136
512 | 0.0001
513 | 0
514 | 0
515 | 0.0001
516 | 0.0001
517 | 0.0002
518 | 0.0003
519 | 0.0001
520 | 0
521 | 0
522 | 0.0003
523 | 0
524 | 0
525 | 0
526 | 0
527 | 0
528 | 0
529 | 0
530 | 0
531 | 0.0001
532 | 0.0003
533 | 0.0004
534 | 0.0002
535 | 0.0002
536 | 0.0001
537 | 0
538 | 0
539 | 0
540 | 0
541 | 0
542 | 0.0002
543 | 0
544 | 0
545 | 0.0001
546 | 0.0001
547 | 0.0001
548 | 0
549 | 0.0001
550 | 0.0001
551 | 0
552 | 0.0001
553 | 0
554 | 0.0001
555 | 0.0004
556 | 0.0004
557 | 0
558 | 0
559 | 0.0001
560 | 0.0001
561 | 0
562 | 0.0002
563 | 0.0005
564 | 0.0005
565 | 0.0005
566 | 0.0003
567 | 0.0001
568 | 0
569 | 0
570 | 0
571 | 0
572 | 0
573 | 0
574 | 0
575 | 0.0001
576 | 0.0001
577 | 0
578 | 0
579 | 0
580 | 0
581 | 0
582 | 0.0001
583 | 0.0001
584 | 0.0003
585 | 0.0001
586 | 0
587 | 0.0001
588 | 0.0001
589 | 0
590 | 0
591 | 0.0001
592 | 0.0002
593 | 0
594 | 0.0001
595 | 0.0002
596 | 0.0001
597 | 0.0001
598 | 0
599 | 0
600 | 0
601 | 0.0001
602 | 0.0002
603 | 0.0001
604 | 0.0002
605 | 0
606 | 0
607 | 0
608 | 0.0001
609 | 0.0003
610 | 0
611 | 0
612 | 0.0002
613 | 0.0005
614 | 0.0001
615 | 0.0001
616 | 0.0001
617 | 0.0002
618 | 0
619 | 0
620 | 0
621 | 0
622 | 0.0001
623 | 0.0002
624 | 0.0005
625 | 0.0001
626 | 0.0001
627 | 0.0002
628 | 0.0006
629 | 0
630 | 0
631 | 0
632 | 0
633 | 0
634 | 0
635 | 0
636 | 0.0002
637 | 0.0002
638 | 0
639 | 0.0003
640 | 0.0004
641 | 0.0003
642 | 0.0002
643 | 0.0003
644 | 0.0002
645 | 0.0004
646 | 0
647 | 0
648 | 0.0004
649 | 0.0005
650 | 0
651 | 0
652 | 0
653 | 0
654 | 0
655 | 0
656 | 0
657 | 0
658 | 0.0001
659 | 0.0005
660 | 0.0002
661 | 0.0002
662 | 0.0001
663 | 0.0001
664 | 0.0002
665 | 0
666 | 0
667 | 0.0001
668 | 0
669 | 0
670 | 0.0004
671 | 0.0006
672 | 0.0002
673 | 0.0001
674 | 0.0001
675 | 0.0005
676 | 0.0011
677 | 0.0002
678 | 0.0002
679 | 0.0005
680 | 0.0009
681 | 0.0007
682 | 0.0002
683 | 0.0004
684 | 0.0004
685 | 0.0001
686 | 0.0001
687 | 0.0004
688 | 0.0004
689 | 0.0001
690 | 0.0002
691 | 0.0004
692 | 0.0008
693 | 0.0005
694 | 0.0004
695 | 0
696 | 0
697 | 0
698 | 0
699 | 0
700 | 0
701 | 0
702 | 0
703 | 0
704 | 0
705 | 0
706 | 0
707 | 0.0001
708 | 0.0003
709 | 0.0003
710 | 0.0002
711 | 0.0003
712 | 0.0001
713 | 0.0001
714 | 0
715 | 0.0001
716 | 0.0001
717 | 0
718 | 0.0001
719 | 0.0002
720 | 0.0001
721 | 0
722 | 0.0001
723 | 0
724 | 0
725 | 0
726 | 0
727 | 0
728 | 0
729 | 0
730 | 0
731 | 0
732 | 0
733 | 0.0002
734 | 0.0002
735 | 0.0001
736 | 0.0001
737 | 0
738 | 0
739 | 0
740 | 0
741 | 0
742 | 0
743 | 0
744 | 0
745 | 0
746 | 0.0001
747 | 0
748 | 0.0001
749 | 0
750 | 0
751 | 0.0001
752 | 0.0001
753 | 0.0001
754 | 0
755 | 0
756 | 0
757 | 0
758 | 0
759 | 0
760 | 0
761 | 0
762 | 0
763 | 0
764 | 0
765 | 0
766 | 0
767 | 0
768 | 0
769 | 0
770 | 0.0001
771 | 0.0005
772 | 0.0004
773 | 0.0001
774 | 0
775 | 0.0001
776 | 0.0004
777 | 0.0003
778 | 0
779 | 0
780 | 0
781 | 0
782 | 0
783 | 0
784 | 0
785 | 0
786 | 0.0001
787 | 0.0006
788 | 0.0005
789 | 0.0003
790 | 0.0002
791 | 0
792 | 0
793 | 0.0001
794 | 0
795 | 0
796 | 0
797 | 0
798 | 0
799 | 0
800 | 0
801 | 0
802 | 0
803 | 0
804 | 0.0001
805 | 0
806 | 0
807 | 0.0002
808 | 0.0002
809 | 0.0002
810 | 0.0001
811 | 0
812 | 0
813 | 0
814 | 0
815 | 0
816 | 0
817 | 0.0004
818 | 0.0002
819 | 0.0001
820 | 0.0004
821 | 0.0001
822 | 0
823 | 0
824 | 0
825 | 0
826 | 0
827 | 0
828 | 0
829 | 0
830 | 0.0001
831 | 0.0001
832 | 0.0001
833 | 0.0001
834 | 0.0001
835 | 0.0001
836 | 0.0002
837 | 0.0002
838 | 0
839 | 0
840 | 0
841 | 0
842 | 0
843 | 0.0003
844 | 0.0003
845 | 0.0006
846 | 0.0001
847 | 0.0001
848 | 0.0002
849 | 0.0001
850 | 0.0002
851 | 0
852 | 0
853 | 0
854 | 0
855 | 0
856 | 0.0003
857 | 0.0001
858 | 0.0002
859 | 0.0006
860 | 0.0041
861 | 0.0005
862 | 0.0017
863 | 0.0009
864 | 0.0008
865 | 0.0002
866 | 0.0032
867 | 0.0014
868 | 0.0006
869 | 0
870 | 0.0006
871 | 0
872 | 0.0013
873 | 0.001
874 | 0.0005
875 | -0.001
876 | 0
877 | -0.001
878 | 0.0003
879 | -0.001
880 | 0
881 | -0.001
882 | 0
883 | 0
884 | 0.0011
885 | 0.0002
886 | 0.0021
887 | 0.0008
888 | -0.002
889 | -0.002
890 | 0.0012
891 | 0.0011
892 | 0.0013
893 | 0.0009
894 | 0.0001
895 | 0
896 | 0.0012
897 | 0.0002
898 | 0.0015
899 | 0.0003
900 | -0.002
901 | -0.001
902 | 0.0022
903 | 0
904 | 0
905 | 0
906 | 0
907 | 0
908 | 0.0014
909 | -0.002
910 | 0.0002
911 | 0.0013
912 | 0
913 | 0.0002
914 | 0.0023
915 | 0.0008
916 | 0
917 | 0.0009
918 | -0.001
919 | 0.0001
920 | 0.0018
921 | 0
922 | 0.0008
923 | 0.0008
924 | 0
925 | 0.0004
926 | 0.0019
927 | 0.0009
928 | 0.001
929 | 0.0012
930 | 0
931 | 0
932 | 0.0014
933 | 0.0009
934 | 0.0008
935 | 0.0009
936 | 0
937 | 0.0003
938 | 0.0017
939 | 0
940 | 0
941 | 0
942 | -0.001
943 | 0
944 | 0.001
945 | 0.0003
946 | 0.0002
947 | 0.0005
948 | 0
949 | 0.0003
950 | 0.0011
951 | 0.0002
952 | 0.0002
953 | 0.0007
954 | 0
955 | 0.0002
956 | 0.0012
957 | 0.0005
958 | 0.0005
959 | 0.0004
960 | 0
961 | 0.0005
962 | 0.0015
963 | 0.0007
964 | 0.0001
965 | 0.0003
966 | 0
967 | 0.0003
968 | 0.0008
969 | 0
970 | 0.0004
971 | 0.0004
972 | 0
973 | 0.0003 |  |  | 973 | 480
974 | 0.0007 |  |  | 974 | 481
975 | 0 |  |  | 975 | 482
976 | 0.0005 |  |  | 976 | 483
977 | 0.0002 |  |  | 977 | 484
978 | 0 |  |  | 978 | 485
979 | 0 |  |  | 979 | 486
980 | 0.0005 |  |  | 980 | 487
981 | 0.0002 |  |  | 981 | 488
982 | 0.0002 |  |  | 982 | 489
983 | 0.0009 |  |  | 983 | 490
984 | 0 |  |  | 984 | 491
985 | 0 |  |  | 985 | 492
986 | 0.0005 |  |  | 986 | 493
987 | 0.0005 |  |  | 987 | 494
988 | 0.0003 |  |  | 988 | 495
989 | 0.0008 |  |  | 989 | 496
990 | 0.0001 |  |  | 990 | 497
991 | 0.0002 |  |  | 991 | 498
992 | 0.0006 |  |  | 992 | 499
993 | 0.0002 |  |  | 993 | 500
994 | 0 |  |  | 994 | 501
995 | 0.0001 |  |  | 995 | 502
996 | 0 |  |  | 996 | 503
997 | 0.0004 |  |  | 997 | 504
998 | 0.0009 |  |  | 998 | 505
999 | 0.0007 |  |  | 999 | 506
1000 | 0.0002 |  |  | 1000 | 507
1001 | 0.0003 |  |  | 1001 | 508
1002 | 0 |  |  | 1002 | 509
1003 | 0 |  |  | 1003 | 510
1004 | 0.0005 |  |  | 1004 | 511
1005 | 0.0001 |  |  | 1005 | 512
1006 | 0.0001 |  |  | 1006 | 513
1007 | 0.0003 |  |  | 1007 | 514
1008 | 0 |  |  | 1008 | 515
1009 | 0.0001 |  |  | 1009 | 516
1010 | 0.0004 |  |  | 1010 | 517
1011 | 0.0001 |  |  | 1011 | 518
1012 | 0.0001 |  |  | 1012 | 519
1013 | 0.0004 |  |  | 1013 | 520
1014 | 0 |  |  | 1014 | 521
1015 | 0 |  |  | 1015 | 522
1016 | 0.0005 |  |  | 1016 | 523
1017 | 0.0001 |  |  | 1017 | 524
1018 | 0.0001 |  |  | 1018 | 525
1019 | 0.0004 |  |  | 1019 | 526
1020 | 0.0001 |  |  | 1020 | 527
1021 | 0.0002 |  |  | 1021 | 528
1022 | 0.0004 |  |  | 1022 | 529
1023 | 0 |  |  | 1023 | 530
1024 | 0 |  |  | 1024 | 531
1025 | 0.0001 |  |  | 1025 | 532
1026 | 0 |  |  | 1026 | 533
1027 | 0 |  |  | 1027 | 534
1028 | 0.0003 |  |  | 1028 | 535
1029 | 0.0002 |  |  | 1029 | 536
1030 | 0.0002 |  |  | 1030 | 537
1031 | 0.0001 |  |  | 1031 | 538
1032 | 0 |  |  | 1032 | 539
1033 | 0 |  |  | 1033 | 540
1034 | 0.0005 |  |  | 1034 | 541
1035 | 0.0002 |  |  | 1035 | 542
1036 | 0.0002 |  |  | 1036 | 543
1037 | 0.0004 |  |  | 1037 | 544
1038 | 0 |  |  | 1038 | 545
1039 | 0 |  |  | 1039 | 546
1040 | 0.0005 |  |  | 1040 | 547
1041 | 0.0003 |  |  | 1041 | 548
1042 | 0 |  |  | 1042 | 549
1043 | 0 |  |  | 1043 | 550
1044 | 0 |  |  | 1044 | 551
1045 | 0 |  |  | 1045 | 552
1046 | 0.0001 |  |  | 1046 | 553
1047 | 0.0002 |  |  | 1047 | 554
1048 | 0.0001 |  |  | 1048 | 555
1049 | 0 |  |  | 1049 | 556
1050 | 0 |  |  | 1050 | 557
1051 | 0 |  |  | 1051 | 558
1052 | 0.0001 |  |  | 1052 | 559
1053 | 0.0002 |  |  | 1053 | 560
1054 | 0 |  |  | 1054 | 561
1055 | 0 |  |  | 1055 | 562
1056 | 0 |  |  | 1056 | 563
1057 | 0 |  |  | 1057 | 564
1058 | 0 |  |  | 1058 | 565
1059 | 0 |  |  | 1059 | 566
1060 | 0 |  |  | 1060 | 567
1061 | 0 |  |  | 1061 | 568
1062 | 0 |  |  | 1062 | 569
1063 | 0 |  |  | 1063 | 570
1064 | 0 |  |  | 1064 | 571
1065 | 0 |  |  | 1065 | 572
1066 | 0 |  |  | 1066 | 573
1067 | 0 |  |  | 1067 | 574
1068 | 0 |  |  | 1068 | 575
1069 | 0 |  |  | 1069 | 576
1070 | 0 |  |  | 1070 | 577
1071 | 0 |  |  | 1071 | 578
1072 | 0 |  |  | 1072 | 579
1073 | 0 |  |  | 1073 | 580
1074 | 0
1075 | 0
1076 | 0
1077 | 0
1078 | 0
1079 | 0
1080 | 0
1081 | 0
1082 | 0
1083 | 0
1084 | 0
1085 | 0
1086 | 0
1087 | 0
1088 | 0
1089 | 0
1090 | 0
1091 | 0
1092 | 0
1093 | 0
1094 | 0
1095 | 0.0001
1096 | 0.0002
1097 | 0.0003
1098 | 0
1099 | 0
1100 | 0.0001
1101 | 0.0001
1102 | 0
1103 | 0
1104 | 0
1105 | 0.0001
1106 | 0.0001
1107 | 0
1108 | 0
1109 | 0
1110 | 0
1111 | 0.0002
1112 | 0
1113 | 0
1114 | 0.0001
1115 | 0
1116 | 0.0001
1117 | 0.0005
1118 | 0
1119 | 0
1120 | 0
1121 | 0
1122 | 0.0002
1123 | 0.0003
1124 | 0.0001
1125 | 0.0003
1126 | 0
1127 | 0
1128 | 0
1129 | 0
1130 | 0.0001
1131 | 0
1132 | 0.0001
1133 | 0.0004
1134 | 0.0002
1135 | 0
1136 | 0.0002
1137 | 0
1138 | 0
1139 | 0.0001
1140 | 0
1141 | 0
1142 | 0.0002
1143 | 0
1144 | 0.0003
1145 | 0.0003
1146 | 0
1147 | 0
1148 | 0
1149 | 0.0002
1150 | 0.0003
1151 | 0.0003
1152 | 0.0003
1153 | 0.0003
1154 | 0.0003
1155 | 0.0001
1156 | 0.0003
1157 | 0.0004
1158 | 0.0003
1159 | 0.0003
1160 | 0.0002
1161 | 0.0004
1162 | 0.0005
1163 | 0.0005
1164 | 0.0006
1165 | 0.0006
1166 | 0.0006
1167 | 0.0005
1168 | 0.0008
1169 | 0.0007
1170 | 0.0008
1171 | 0.0008
1172 | 0.0012
1173 | 0.0009
1174 | 0.0009
1175 | 0.001
1176 | 0.0011
1177 | 0.0011
1178 | 0.0015
1179 | 0.0016
1180 | 0.0015
1181 | 0.0016
1182 | 0.0018
1183 | 0.002
1184 | 0.0021
1185 | 0.0021
1186 | 0.0024
1187 | 0.0027
1188 | 0.0028
1189 | 0.0027
1190 | 0.0004
1191 | 0
1192 | 0.0001
1193 | 0.0006
1194 | 0.0001
1195 | 0.0001
1196 | 0.0003
1197 | 0
1198 | 0.0001
1199 | 0.0006
1200 | 0.0004
1201 | 0.0003
1202 | 0.0005
1203 | 0
1204 | 0.0002
1205 | 0.0008
1206 | 0.0004
1207 | 0.0001
1208 | 0.0008
1209 | 0.0001
1210 | 0.0005
1211 | 0.0007
1212 | 0
1213 | 0
1214 | 0.0001
1215 | 0
1216 | 0.0001
1217 | 0
1218 | 0.0002
1219 | 0.0001
1220 | 0
1221 | 0
1222 | 0.0001
1223 | 0
1224 | 0
1225 | 0
1226 | 0
1227 | 0
1228 | 0
1229 | 0
1230 | 0
1231 | 0
1232 | 0
1233 | 0
1234 | 0
1235 | 0
1236 | 0
1237 | 0
1238 | 0.0002
1239 | 0.0003
1240 | 0
1241 | 0
1242 | 0
1243 | 0
1244 | 0
1245 | 0.0001
1246 | 0
1247 | 0
1248 | 0
1249 | 0
1250 | 0
1251 | 0
1252 | 0
1253 | 0
1254 | 0
1255 | 0
1256 | 0
1257 | 0
1258 | 0
1259 | 0
1260 | 0
1261 | 0
1262 | 0
1263 | 0
1264 | 0
1265 | 0
1266 | 0
1267 | 0
1268 | 0.0001
1269 | 0
1270 | 0
1271 | 0
1272 | 0
1273 | 0
1274 | 0
1275 | 0
1276 | 0
1277 | 0
1278 | 0
1279 | 0
1280 | 0
1281 | 0
1282 | 0
1283 | 0
1284 | 0
1285 | 0
1286 | 0
1287 | 0
1288 | 0
1289 | 0
1290 | 0
1291 | 0
1292 | 0
1293 | 0
1294 | 0
1295 | 0
1296 | 0
1297 | 0
1298 | 0
1299 | 0
1300 | 0
1301 | 0
1302 | 0
1303 | 0
1304 | 0
1305 | 0
1306 | 0
1307 | 0
1308 | 0
1309 | 0
1310 | 0
1311 | 0
1312 | 0
1313 | 0
1314 | 0
1315 | 0
1316 | 0
1317 | 0
1318 | 0
1319 | 0
1320 | 0
1321 | -0.001
1322 | 0
1323 | 0
1324 | 0
1325 | 0
1326 | 0
1327 | -0.001
1328 | -0.001
1329 | -0.001
1330 | -0.001
1331 | -0.001
1332 | -0.001
1333 | -0.001
1334 | -0.001
1335 | -0.001
1336 | -0.001
1337 | -0.001
1338 | -0.001
1339 | 0
1340 | 0
1341 | 0.0003
1342 | 0.0002
1343 | 0.0004
1344 | 0.0005
1345 | 0.0002
1346 | 0.0004
1347 | 0.0006
1348 | 0.0006
1349 | 0.0008
1350 | 0.0008
1351 | 0.0005
1352 | 0.0006
1353 | 0.001
1354 | 0.0008
1355 | 0.0012
1356 | 0.0014
1357 | 0.0011
1358 | 0.0012
1359 | 0.0017
1360 | 0.0017
1361 | 0.002
1362 | 0.0021
1363 | 0.0018
1364 | 0.0018
1365 | 0.0024
1366 | 0.0023
1367 | 0.0025
1368 | 0.0028
1369 | 0.0024
1370 | 0.0026
1371 | 0.0029
1372 | 0.0025
1373 | 0.0031
1374 | 0.0032
1375 | 0.0029
1376 | 0.0028
1377 | 0.0031
1378 | 0.0026
1379 | 0.003
1380 | 0.0032
1381 | 0.0027
1382 | 0.0028
1383 | 0.003
1384 | 0.0028
1385 | 0.0031
1386 | 0.0033
1387 | 0.0028
1388 | 0.0027
1389 | 0.0032
1390 | 0.003
1391 | 0.0033
1392 | 0.0035
1393 | 0.0031
1394 | 0.0034
1395 | 0.0038
1396 | 0.0035
1397 | 0.0041
1398 | 0.0042
1399 | 0.004
1400 | 0.3845
1401 | 0.1406
1402 | -0.045
1403 | -0.041
1404 | 0.0015
1405 | 0.0417
1406 | 0.0143
1407 | 0.0734
1408 | 0.2275
1409 | 0.2707
1410 | 0.0724
1411 | -0.078
1412 | -0.078
1413 | 0.133
1414 | 0.2593
1415 | 0.1007
1416 | 0.0438
1417 | 0.0359
1418 | 0.0592
1419 | 0.0517
1420 | 0.0289
1421 | 0.025
1422 | 0.0395
1423 | 0.0803
1424 | 0.1431
1425 | 0.1826
1426 | 0.1915
1427 | 0.1843
1428 | 0.1269
1429 | 0.1278
1430 | 0.1786
1431 | 0.1744
1432 | 0.1161
1433 | 0.0532
1434 | 0.0534
1435 | 0.0802
1436 | 0.117
1437 | 0.1176
1438 | 0.124
1439 | 0.1681
1440 | 0.2088
1441 | 0.2461
1442 | 0.3011
1443 | 0.3554
1444 | 0.3521
1445 | 0.3713
1446 | 0.3756
1447 | 0.3274
1448 | 0.3214
1449 | 0.3497
1450 | 0.3331
1451 | 0.3045
1452 | 0.3165
1453 | 0.3511
1454 | 0.3564
1455 | 0.3873
1456 | 0.4264
1457 | 0.4403
1458 | 0.4723
1459 | 0.5351
1460 | 0.5771
1461 | 0.5913
1462 | 0.6411
1463 | 0.7023
1464 | 0.7593
1465 | 0.77
1466 | 0.737
1467 | 0.6818
1468 | 0.6935
1469 | 0.7353
1470 | 0.8096
1471 | 0.8672
1472 | 0.9125
1473 | 0.9626
1474 | 1.0503
1475 | 1.121
1476 | 1.177
1477 | 1.2464
1478 | 1.2869
1479 | 1.3352
1480 | 1.4531
1481 | 1.6054
1482 | 1.7473
1483 | 1.8513
1484 | 1.9586
1485 | 2.0993
1486 | 2.2494
1487 | 2.3962
1488 | 2.6173
1489 | 2.848
1490 | 3.1086
1491 | 3.4111
1492 | 3.7222
1493 | 4.1399
1494 | 4.6819
1495 | 5.2238
1496 | 5.8159
1497 | 6.3677
1498 | 7.287
1499 | 8.2336
1500 | 9.1291
1501 | 10.383
1502 | 11.774
1503 | 13.088
1504 | 14.982
1505 | 17.039
1506 | 19.355
1507 | 21.887
1508 | 24.774
1509 | 27.205
1510 | 30.898
1511 | 34.431
1512 | 38.091
1513 | 41.917
1514 | 45.798
1515 | 49.542
1516 | 53.449
1517 | 57.029
1518 | 60.407
1519 | 63.085
1520 | 66.603
1521 | 69.544
1522 | 72.141
1523 | 74.237
1524 | 75.832
1525 | 78.066
1526 | 79.794
1527 | 81.196
1528 | 82.507
1529 | 83.462
1530 | 84.255
1531 | 85.057
1532 | 85.553
1533 | 85.903
1534 | 86.176
1535 | 86.236
1536 | 86.241
1537 | 86.155
1538 | 85.916
1539 | 85.664
1540 | 85.218
1541 | 84.866
1542 | 84.432
1543 | 84.034
1544 | 83.667
1545 | 83.195
1546 | 82.736
1547 | 82.396
1548 | 81.985
1549 | 81.748
1550 | 81.328
1551 | 81.219
1552 | 81.001
1553 | 80.948
1554 | 80.881
1555 | 80.962
1556 | 80.98
1557 | 81.152
1558 | 81.223
1559 | 81.584
1560 | 81.728
1561 | 82.09
1562 | 82.398
1563 | 82.789
1564 | 83.173
1565 | 83.637
1566 | 83.959
1567 | 84.568
1568 | 84.981
1569 | 85.484
1570 | 85.941
1571 | 86.321
1572 | 86.745
1573 | 87.168
1574 | 87.546
1575 | 87.844
1576 | 88.342
1577 | 88.543
1578 | 88.865
1579 | 89.088
1580 | 89.282
1581 | 89.501
1582 | 89.739
1583 | 89.862
1584 | 89.918
1585 | 89.977
1586 | 90.055
1587 | 90.091
1588 | 90.068
1589 | 90.092
1590 | 90.142
1591 | 90.109
1592 | 90.056
1593 | 90.01
1594 | 89.97
1595 | 89.982
1596 | 89.975
1597 | 89.976
1598 | 89.896
1599 | 89.98
1600 | 89.887
1601 | 89.875
1602 | 89.893
1603 | 89.825
1604 | 89.748
1605 | 89.864
1606 | 89.918
1607 | 89.931
1608 | 90.021
1609 | 90.016
1610 | 90.016
1611 | 90.075
1612 | 90.108
1613 | 90.131
1614 | 90.109
1615 | 90.099
1616 | 90.311
1617 | 90.34
1618 | 90.348
1619 | 90.418
1620 | 90.425
1621 | 90.422
1622 | 90.421
1623 | 90.319
1624 | 90.427
1625 | 90.488
1626 | 90.433
1627 | 90.428
1628 | 90.48
1629 | 90.412
1630 | 90.339
1631 | 90.345
1632 | 90.289
1633 | 90.194
1634 | 90.036
1635 | 90.051
1636 | 89.973
1637 | 89.961
1638 | 89.883
1639 | 89.801
1640 | 89.727
1641 | 89.618
1642 | 89.522
1643 | 89.403
1644 | 89.308
1645 | 89.208
1646 | 89.135
1647 | 89.128
1648 | 89.051
1649 | 88.951
1650 | 88.879
1651 | 88.866
1652 | 88.834
1653 | 88.763
1654 | 88.709
1655 | 88.538
1656 | 88.493
1657 | 88.603
1658 | 88.625
1659 | 88.57
1660 | 88.469
1661 | 88.467
1662 | 88.469
1663 | 88.503
1664 | 88.473
1665 | 88.521
1666 | 88.602
1667 | 88.592
1668 | 88.648
1669 | 88.712
1670 | 88.871
1671 | 88.954
1672 | 88.939
1673 | 89.006
1674 | 89.065
1675 | 89.173
1676 | 89.279
1677 | 89.335
1678 | 89.424
1679 | 89.525
1680 | 89.571
1681 | 89.597
1682 | 89.77
1683 | 89.911
1684 | 89.999
1685 | 90.128
1686 | 90.168
1687 | 90.303
1688 | 90.512
1689 | 90.534
1690 | 90.555
1691 | 90.622
1692 | 90.689
1693 | 90.659
1694 | 90.697
1695 | 90.867
1696 | 90.977
1697 | 91.021
1698 | 90.957
1699 | 91.036
1700 | 91.139
1701 | 91.137
1702 | 91.145
1703 | 91.125
1704 | 91.216
1705 | 91.181
1706 | 91.232
1707 | 91.195
1708 | 91.282
1709 | 91.298
1710 | 91.25
1711 | 91.242
1712 | 91.232
1713 | 91.239
1714 | 91.217
1715 | 91.186
1716 | 91.165
1717 | 91.181
1718 | 91.148
1719 | 91.113
1720 | 91.196
1721 | 91.16
1722 | 91.191
1723 | 91.141
1724 | 91.063
1725 | 91.066
1726 | 91.18
1727 | 91.173
1728 | 91.24
1729 | 91.144
1730 | 91.221
1731 | 91.182
1732 | 91.288
1733 | 91.233
1734 | 91.215
1735 | 91.241
1736 | 91.174
1737 | 91.186
1738 | 91.276
1739 | 91.229
1740 | 91.249
1741 | 91.238
1742 | 91.33
1743 | 91.25
1744 | 91.335
1745 | 91.314
1746 | 91.348
1747 | 91.299
1748 | 91.416
1749 | 91.357
1750 | 91.35
1751 | 91.306
1752 | 91.331
1753 | 91.319
1754 | 91.259
1755 | 91.282
1756 | 91.265
1757 | 91.237
1758 | 91.129
1759 | 91.185
1760 | 91.043
1761 | 91.05
1762 | 90.94
1763 | 90.888
1764 | 90.631
1765 | 90.597
1766 | 90.536
1767 | 90.448
1768 | 90.361
1769 | 90.043
1770 | 89.911
1771 | 89.724
1772 | 89.451
1773 | 89.161
1774 | 88.947
1775 | 88.481
1776 | 88.05
1777 | 87.696
1778 | 87.252
1779 | 86.651
1780 | 85.99
1781 | 85.292
1782 | 84.515
1783 | 83.675
1784 | 82.957
1785 | 81.551
1786 | 80.434
1787 | 79.113
1788 | 77.76
1789 | 76.171
1790 | 74.436
1791 | 72.601
1792 | 70.664
1793 | 68.975
1794 | 66.402
1795 | 64.119
1796 | 61.896
1797 | 59.644
1798 | 57.224
1799 | 54.624
1800 | 52.067
1801 | 48.962
1802 | 46.582
1803 | 43.909
1804 | 41.353
1805 | 38.795
1806 | 36.039
1807 | 33.846
1808 | 31.701
1809 | 29.221
1810 | 27.015
1811 | 25.038
1812 | 23.482
1813 | 21.65
1814 | 20.195
1815 | 18.602
1816 | 16.781
1817 | 15.302
1818 | 14.105
1819 | 13.247
1820 | 12.471
1821 | 11.389
1822 | 10.241
1823 | 9.2309
1824 | 8.5524
1825 | 7.9761
1826 | 7.3214
1827 | 6.6431
1828 | 6.2351
1829 | 5.9571
1830 | 5.5233
1831 | 4.9065
1832 | 4.332
1833 | 3.8805
1834 | 3.8113
1835 | 3.6454
1836 | 3.4834
1837 | 3.0069
1838 | 2.4946
1839 | 2.4301
1840 | 2.6856
1841 | 3.2074
1842 | 2.9081
1843 | 2.1064
1844 | 1.3727
1845 | 1.1465
1846 | 1.5625
1847 | 2.1237
1848 | 1.9031
1849 | 1.4077
1850 | 1.051
1851 | 0.9216
1852 | 1.0547
1853 | 1.0915
1854 | 0.9754
1855 | 0.9329
1856 | 0.7412
1857 | 0.5889
1858 | 0.7539
1859 | 0.8642
1860 | 0.7045
1861 | 0.6488
1862 | 0.6954
1863 | 0.6654
1864 | 0.4504
1865 | 0.2712
1866 | 0.3517
1867 | 0.4091
1868 | 0.2505
1869 | 0.2179
1870 | 0.339
1871 | 0.4487
1872 | 0.4435
1873 | 0.3087
1874 | 0.2152
1875 | 0.3001
1876 | 0.4712
1877 | 0.4293
1878 | 0.3041
1879 | 0.2563
1880 | 0.1656
1881 | 0.1408
1882 | 0.2307
1883 | 0.3331
1884 | 0.3898
1885 | 0.3542
1886 | 0.1867
1887 | 0.022
1888 | 0.0855
1889 | 0.189
1890 | 0.2125
1891 | 0.2957
1892 | 0.422
1893 | 0.4137
1894 | 0.2097
1895 | -0.032
1896 | -0.175
1897 | -0.081
1898 | 0.1949
1899 | 0.2692
1900 | 0.1651
1901 | 0.1038
1902 | 0.1003
1903 | 0.0975
1904 | 0.0924
1905 | 0.0886
1906 | 0.0852
1907 | 0.0813
1908 | 0.0798
1909 | 0.0768
1910 | 0.0733
1911 | 0.0705
1912 | 0.068
1913 | 0.0652
1914 | 0.0637
1915 | 0.0617
1916 | 0.0585
1917 | 0.0561
1918 | 0.0536
1919 | 0.0508
1920 | 0.0503
1921 | 0.0493
1922 | 0.0461
1923 | 0.0448
1924 | 0.0449
1925 | 0.0408
1926 | 0.04
1927 | 0.0389
1928 | 0.0353
1929 | 0.0347
1930 | 0.0356
1931 | 0.0317
1932 | 0.0312
1933 | 0.0305
1934 | 0.0284
1935 | 0.0279
1936 | 0.028
1937 | 0.0253
1938 | 0.0254
1939 | 0.0251
1940 | 0.0228
1941 | 0.022
1942 | 0.0228
1943 | 0.0214
1944 | 0.0204
1945 | 0.0207
1946 | 0.0182
1947 | 0.0186
1948 | 0.0183
1949 | 0.0165
1950 | 0.0175
1951 | 0.016
1952 | 0.0152
1953 | 0.0151
1954 | 0.015
1955 | 0.0131
1956 | 0.0138
1957 | 0.0141
1958 | 0.0123
1959 | 0.0123
1960 | 0.0127
1961 | 0.01
1962 | 0.0113
1963 | 0.012
1964 | 0.0101
1965 | 0.0099
1966 | 0.0099
1967 | 0.0078
1968 | 0.0102
1969 | 0.0094
1970 | 0.0079
1971 | 0.0088
1972 | 0.0074
1973 | 0.0061
1974 | 0.0083
1975 | 0.0079
1976 | 0.006
1977 | 0.0079
1978 | 0.006
1979 | 0.0053
1980 | 0.0072
1981 | 0.0062
1982 | 0.005
1983 | 0.0062
1984 | 0.0048
1985 | 0.0051
1986 | 0.0066
1987 | 0.0051
1988 | 0.0042
1989 | 0.0054
1990 | 0.0041
1991 | 0.0037
1992 | 0.0046
1993 | 0.0051
1994 | 0.0033
1995 | 0.0043
1996 | 0.0034
1997 | 0.0031
1998 | 0.0049
1999 | 0.0043
2000 | 0.0033
2001 | 0.0035
2002 | 0.0022
2003 | 0.0029
2004 | 0.0038
2005 | 0.0036
2006 | 0.0025
2007 | 0.0032
2008 | 0.002
2009 | 0.0018
2010 | 0.003
2011 | 0.0029
2012 | 0.0021
2013 | 0.0027
2014 | 0.0019
2015 | 0.0026
2016 | 0.0036
2017 | 0.0028
2018 | 0.002
2019 | 0.0027
2020 | 0.0025
2021 | 0.0013
2022 | 0.0027
2023 | 0.002
2024 | 0.0011
2025 | 0.0017
2026 | 0.0019
2027 | 0.0009
2028 | 0.0025
2029 | 0.0021
2030 | 0.0012
2031 | 0.0013
2032 | 0.0016
2033 | 0.0005
2034 | 0.0021
2035 | 0.0021
2036 | 0.0017
2037 | 0.0007
2038 | 0.0018
2039 | 0.0008
2040 | 0.0015
2041 | 0.0014
2042 | 0.0017
2043 | 0.001
2044 | 0.0016
2045 | 0.0007
2046 | 0.0015
2047 | 0.0013
2048 | 0.001
2049 | 0.0005
2050 | 0.0017
2051 | 0.0009
2052 | 0.001
2053 | 0.0021
2054 | 0.0019
2055 | 0.0015
2056 | 0.0022
2057 | 0.0013
2058 | 0.0009
2059 | 0.0013
2060 | 0.0014
2061 | 0.0012
2062 | 0.0012
2063 | 0.0011
2064 | 0.0008
2065 | 0.0014
2066 | 0.0013
2067 | 0.0008
2068 | 0.0003
2069 | 0.0007
2070 | 0.0007
2071 | 0.0013
2072 | 0.0016
2073 | 0.0011
2074 | 0.0011
2075 | 0.0009
2076 | 0
2077 | 0.0007
2078 | 0.0006
2079 | 0
2080 | 0
2081 | 0
2082 | 0
2083 | 0.0007
2084 | 0.0007
2085 | 0
2086 | 0
2087 | 0.0001
2088 | 0
2089 | 0.0002
2090 | 0.0004
2091 | 0
2092 | 0
2093 | 0
2094 | 0
2095 | 0
2096 | 0
2097 | 0
2098 | 0
2099 | 0
2100 | 0
2101 | 0.0005
2102 | 0.0006
2103 | 0.0007
2104 | 0.0011
2105 | 0.0007
2106 | 0.0005
2107 | 0.0004
2108 | 0
2109 | 0
2110 | 0
2111 | 0
2112 | 0.0004
2113 | 0.0004
2114 | 0
2115 | 0
2116 | 0.0004
2117 | 0
2118 | 0.0003
2119 | 0.0006
2120 | 0
2121 | 0.0003
2122 | 0.0005
2123 | 0
2124 | 0
2125 | 0.0002
2126 | 0
2127 | 0
2128 | 0.0002
2129 | 0
2130 | 0
2131 | 0.0003
2132 | 0
2133 | 0
2134 | 0.0005
2135 | 0.0006
2136 | 0
2137 | 0.0006
2138 | -0.001
2139 | -0.001
2140 | 0.0003
2141 | 0
2142 | 0
2143 | 0.0013
2144 | 0.0007
2145 | 0
2146 | 0
2147 | 0.0001
2148 | 0
2149 | 0.0007
2150 | 0.0007
2151 | -0.001
2152 | -0.001
2153 | 0
2154 | 0.0003
2155 | 0.0011
2156 | 0.0012
2157 | 0
2158 | 0.0004
2159 | 0.0002
2160 | 0.0001
2161 | 0.0006
2162 | 0.0009
2163 | -0.001
2164 | 0
2165 | 0
2166 | 0.0005
2167 | 0
2168 | 0
2169 | 0
2170 | 0
2171 | 0
2172 | 0.0005
2173 | 0.0009
2174 | 0.0007
2175 | -0.001
2176 | -0.001
2177 | -0.001
2178 | 0.0004
2179 | 0.0005
2180 | 0
2181 | 0.0012
2182 | 0.0001
2183 | 0
2184 | 0
2185 | 0.0004
2186 | -0.001
2187 | 0
2188 | 0
2189 | 0
2190 | 0.0004
2191 | 0.0014
2192 | -0.001
2193 | 0
2194 | 0
2195 | 0
2196 | 0
2197 | 0.0017
2198 | 0
2199 | 0.0011
2200 | 0.0009
2201 | 0
2202 | 0
2203 | 0.0019
2204 | 0
2205 | 0.0001
2206 | 0.0011
2207 | 0.0002
2208 | 0
2209 | 0.0025
2210 | 0
2211 | 0
2212 | 0.0023
2213 | -0.001
2214 | -0.001
2215 | 0.002
2216 | 0.0021
2217 | -0.001
2218 | 0.0025
2219 | -0.001
2220 | 0
2221 | 0.0018
2222 | 0.0001
2223 | -0.001
2224 | 0.0038
2225 | -0.001
2226 | -0.003
2227 | 0.0002
2228 | 0.0006
2229 | -0.002
2230 | 0.0011
2231 | 0
2232 | -0.001
2233 | 0.0027
2234 | 0.002
2235 | -0.001
2236 | 0.0015
2237 | 0
2238 | 0.0012
2239 | 0.0034
2240 | 0
2241 | 0.0002
2242 | 0.0009
2243 | -0.001
2244 | -0.002
2245 | 0.0017
2246 | 0.0017
2247 | 0.0001
2248 | 0.0011
2249 | 0.0013
2250 | 0
2251 | 0.0011
2252 | 0.0008
2253 | 0.0001
2254 | -0.002
2255 | 0.0008
2256 | -0.002
2257 | 0.003
2258 | 0.0007
2259 | 0
2260 | -0.002
2261 | 0.0025
2262 | -0.001
2263 | 0.0001
2264 | 0.0003
2265 | 0.0004
2266 | 0.0002
2267 | 0.0025
2268 | 0
2269 | 0.0004
2270 | 0
2271 | 0
2272 | 0
2273 | 0.0003
2274 | 0.0007
2275 | 0.0007
2276 | 0.0012
2277 | 0
2278 | -0.001
2279 | -0.001
2280 | -0.001
2281 | 0
2282 | -0.001
2283 | 0.0008
2284 | 0.0004
2285 | 0
2286 | 0.0006
2287 | 0.0005
2288 | 0
2289 | 0
2290 | 0.0009
2291 | 0.0005
2292 | 0.0022
2293 | 0.001
2294 | 0.0004
2295 | 0.0002
2296 | 0.0011
2297 | 0.0019
2298 | 0
2299 | 0.0001
2300 | 0
2301 | -0.001
2302 | 0.0021
2303 | 0.0029
2304 | -0.001
2305 | 0.0007
2306 | 0
2307 | 0
2308 | 0.0015
2309 | 0.0015
2310 | 0
2311 | 0.0008
2312 | 0
2313 | -0.001
2314 | 0
2315 | 0.0002
2316 | -0.001
2317 | 0.0015
2318 | 0.0011
2319 | -0.003
2320 | -0.002
2321 | 0.0015
2322 | 0.0003
2323 | 0.0024
2324 | 0.0011
2325 | -0.002
2326 | 0.0002
2327 | 0.0026
2328 | 0.0013
2329 | -0.001
2330 | 0.0004
2331 | -0.001
2332 | 0
2333 | 0.0015
2334 | 0.0007
2335 | 0.0017
2336 | 0.0049
2337 | 0.0001
2338 | -0.001
2339 | 0.0006
2340 | 0
2341 | -0.001
2342 | 0.0019
2343 | 0
2344 | -0.001
2345 | 0
2346 | 0.0006
2347 | 0
2348 | 0.0026
2349 | 0.0002
2350 | -0.002
2351 | 0.0001
2352 | 0.0016
2353 | 0.0004
2354 | 0.0019
2355 | 0.0019
2356 | -0.001
2357 | 0
2358 | 0.0021
2359 | 0.002
2360 | 0.0012
2361 | 0.0011
2362 | 0
2363 | 0
2364 | 0.0019
2365 | 0.0007
2366 | 0.0025
2367 | 0.0029
2368 | 0
2369 | -0.001
2370 | 0.0012
2371 | 0
2372 | 0
2373 | 0.0018
2374 | -0.001
2375 | -0.002
2376 | 0.0005
2377 | 0.0004
2378 | 0.0004
2379 | 0.0028
2380 | 0.0003
2381 | -0.002
2382 | 0.0003
2383 | 0.0001
2384 | 0.0005
2385 | 0.0025
2386 | 0.0006
2387 | -0.001
2388 | 0.0002
2389 | 0.0006
2390 | 0.0008
2391 | 0.0016
2392 | 0.0014
2393 | 0
2394 | 0
2395 | -0.001
2396 | 0
2397 | 0.0009
2398 | 0.0018
2399 | -0.001
2400 | -0.001
2401 | 0.0005
2402 | 0.0014
2403 | 0.0005
2404 | 0.0015
2405 | 0.0002
2406 | 0.0009
2407 | 0
2408 | 0.0013
2409 | 0.0006
2410 | 0.0001
2411 | 0
2412 | 0.0001
2413 | -0.001
2414 | 0.0006
2415 | 0
2416 | 0.0004
2417 | 0
2418 | 0.0003
2419 | 0.0006
2420 | 0.0025
2421 | 0.0032
2422 | 0
2423 | 0.0005
2424 | -0.001
2425 | -0.002
2426 | 0.0002
2427 | 0.0048
2428 | 0.0009
2429 | 0
2430 | -0.001
2431 | -0.003
2432 | 0.0003
2433 | 0.0039
2434 | 0
2435 | -0.001
2436 | 0
2437 | -0.002
2438 | 0
2439 | 0.0042
2440 | 0.0019
2441 | 0.0006
2442 | 0.0006
2443 | -0.003
2444 | 0
2445 | 0.0016
2446 | 0.0027
2447 | 0
2448 | 0.0008
2449 | -0.002
2450 | 0.0002
2451 | 0.0021
2452 | 0.0029
2453 | -0.001
2454 | 0.0009
2455 | -0.003
2456 | -0.001
2457 | 0.0025
2458 | 0.0031
2459 | -0.004
2460 | 0.0005
2461 | 0.0003
2462 | -0.001
2463 | 0.0016
2464 | 0
2465 | 0
2466 | 0.0009
2467 | 0.001
2468 | -0.003
2469 | -0.002
2470 | 0.0007
2471 | 0
2472 | -0.001
2473 | -0.002
2474 | -0.004
2475 | 0.0002
2476 | -0.001
2477 | -0.001
2478 | 0
2479 | 0
2480 | 0.0009
2481 | 0.0023
2482 | 0.0026
2483 | 0.0034
2484 | 0.0108
2485 | 0.0093
2486 | 0.0011
2487 | 0.0035
2488 | 0.0006
2489 | -0.005
2490 | 0.0013
2491 | 0.0023
2492 | -0.006
2493 | -0.002
2494 | 0
2495 | 0
2496 | 0
2497 | 0.0002
2498 | 0.0023
2499 | 0
2500 | 0
2503.129 | -0.002147 | Perkin-Elmer FTIR 2000
2506.266 | 0.016352 |  | v
2509.41 | 0.009723 |  | v
2512.563 | -0.003645
2515.723 | 0.028441
2518.892 | 0.015258
2522.068 | 0.00248
2525.253 | 0.007869
2528.445 | 0.025724
2531.646 | 0.014854
2534.854 | -0.003315
2538.071 | 0.003144
2541.296 | -0.000977
2544.529 | -0.006698
2547.771 | -0.00381
2551.02 | -0.001406
2554.278 | -0.006288
2557.545 | 0.004367
2560.819 | 0.009012
2564.103 | 0.012709
2567.394 | 0.007965
2570.694 | 0.010919
2574.003 | 0.00596
2577.32 | 0.009939
2580.645 | 0.01127
2583.979 | -0.01235
2587.322 | -0.007291
2590.674 | 0.012063
2594.034 | 0.0277
2597.403 | 0.023576
2600.78 | 0.001741
2604.167 | 0.00184
2607.562 | 0.007322
2610.966 | 0.012491
2614.379 | 0.016616
2617.801 | -0.008719
2621.232 | -0.014046
2624.672 | -0.00468
2628.121 | -0.007944
2631.579 | -0.020241
2635.046 | 0.003794
2638.522 | 0.007489
2642.008 | 0.011751
2645.503 | -0.007815
2649.007 | -0.007515
2652.52 | -0.016785
2656.042 | 0.005721
2659.574 | -0.013753
2663.116 | 0.029226
2666.667 | 0.032611
2670.227 | 0.017186
2673.797 | 0.015908
2677.376 | 0.018755
2680.965 | -0.002498
2684.564 | 0.025388
2688.172 | 0.010231
2691.79 | 0.01357
2695.418 | -0.020801
2699.055 | -0.009536
2702.703 | 0.00257
2706.36 | -0.007219
2710.027 | 0.01785
2713.704 | 0.005465
2717.391 | -0.000299
2721.088 | -0.020367
2724.796 | 0.008381
2728.513 | 0.017578
2732.24 | 0.029168
2735.978 | -0.014254
2739.726 | 0.001507
2743.484 | -0.000961
2747.253 | 0.004092
2751.032 | 0.00024
2754.821 | -0.006414
2758.621 | 0.004377
2762.431 | -0.029964
2766.252 | 0.005697
2770.083 | 0.001225
2773.925 | -0.012572
2777.778 | 0.003134
2781.641 | 8.7e-05
2785.515 | 0.017633
2789.4 | 0.02181
2793.296 | 0.014671
2797.203 | -0.009013
2801.12 | -0.000178
2805.049 | -0.014045
2808.989 | -0.003504
2812.94 | -0.015701
2816.901 | 0.025063
2820.874 | -0.005756
2824.859 | 0.013872
2828.854 | 0.002856
2832.861 | 0.010046
2836.879 | 0.005955
2840.909 | -0.015616
2844.95 | -0.008835
2849.003 | 0.012665
2853.067 | -0.017661
2857.143 | 0.002372
2861.23 | 0.00333
2865.33 | 0.008116
2869.44 | 0.000496
2873.563 | 0.000726
2877.698 | 0.007445
2881.844 | 0.008031
2886.003 | 0.010176
2890.173 | 0.013943
2894.356 | -0.013286
2898.551 | 0.003305
2902.758 | 0.012363
2906.977 | 0.025292
2911.208 | 0.022751
2915.452 | 0.0272
2919.708 | 0.010847
2923.977 | -0.007533
2928.258 | -0.001538
2932.551 | 0.006136
2936.858 | 0.008134
2941.176 | 0.014516
2945.508 | 0.000938
2949.853 | -0.017706
2954.21 | -0.016055
2958.58 | -0.001387
2962.963 | 0.023976
2967.359 | 0.008385
2971.768 | 0.009078
2976.19 | -0.003991
2980.626 | 0.027507
2985.075 | 0.007773
2989.537 | 0.000926
2994.012 | -0.002452
2998.501 | 0.00691
3003.003 | 0.015489
3007.519 | -0.003746
3012.048 | 0.005753
3016.591 | 0.00808
3021.148 | -0.003911
3025.719 | 0.005896
3030.303 | 0.014781
3034.901 | 0.011148
3039.514 | -0.004295
3044.14 | 0.004601
3048.78 | 0.019737
3053.435 | -0.010099
3058.104 | 0.0044
3062.787 | 0.018548
3067.485 | 0.006506
3072.197 | -0.005205
3076.923 | -0.005578
3081.664 | 0.00403
3086.42 | -0.000279
3091.19 | -0.002941
3095.975 | 0.009646
3100.775 | 0.018486
3105.59 | -0.009182
3110.42 | 0.015096
3115.265 | 0.018141
3120.125 | 0.005748
3125 | -0.000319
3129.89 | -0.002155
3134.796 | 0.024467
3139.717 | -0.003116
3144.654 | 0.006555
3149.606 | 0.014651
3154.574 | 0.028078
3159.558 | -0.012666
3164.557 | -0.005771
3169.572 | 0.006323
3174.603 | 0.022006
3179.65 | 0.017064
3184.713 | 0.0027
3189.793 | 0.013856
3194.888 | 0.003968
3200 | -0.002654

## H12
VISTA Filter H12 Spec.: HP1/HP2 = 1490/1790 nm ( +/-0.5% ) |  |  |  |  | Actual sample values at 23°C |  |  | Ang. 10° | 100K
[5 empty] | HP1 = | 1510.5 |  | -4 nm | -13,8 nm
[5 empty] | HP2 = | 1798.8 |  | -5 nm | -8,3 nm
Wavelength |  |  |  |  | Cuton slope |  | 1.77 | %
nm | T% |  |  |  | Cutoff slope |  | 2.23 | %
500 | 0 | Perkin-Elmer Lambda 900
501 | 0.0001 |  | v |  |  |  | T% | Wavel.nm
502 | 0.0002 |  | v |  | 1:st left Max. |  | 85.8 | 1532
503 | 0.0002 |  |  |  | 1:st right Max. |  | 91.5 | 1748
504 | 0.0001 |  |  |  | Max. in-band T |  | 91.764
505 | 0.0001 |  |  |  | Min. in-band T |  | 79.267
506 | 0.0002 |  |  |  | Average in-band T |  | 88.7247
507 | 0.0002 |  |  |  | In-band ripple |  | 12.497
508 | 0
509 | 0 |  |  |  | Out of band Transm. |  | Tave.%
510 | 0.0001 |  |  |  | 600 nm - 0,97xcuton |  | 0.01958141
511 | 0.0001 |  |  |  | 1.03xcutoff - 3000 nm |  | 0.02283881
512 | 0
513 | 0
514 | 0
515 | 0.0001
516 | 0.0001
517 | 0.0002
518 | 0.0003
519 | 0.0002
520 | 0.0001
521 | 0.0003
522 | 0.0005
523 | 0.0003
524 | 0.0001
525 | 0
526 | 0
527 | 0
528 | 0
529 | 0
530 | 0.0002
531 | 0.0003
532 | 0.0004
533 | 0.0004
534 | 0.0002
535 | 0.0003
536 | 0.0002
537 | 0
538 | 0
539 | 0
540 | 0
541 | 0
542 | 0.0001
543 | 0
544 | 0
545 | 0
546 | 0
547 | 0.0002
548 | 0.0003
549 | 0.0002
550 | 0
551 | 0
552 | 0.0001
553 | 0.0002
554 | 0.0002
555 | 0.0004
556 | 0.0004
557 | 0.0001
558 | 0
559 | 0
560 | 0
561 | 0
562 | 0
563 | 0.0003
564 | 0.0005
565 | 0.0005
566 | 0.0004
567 | 0.0001
568 | 0
569 | 0
570 | 0
571 | 0
572 | 0
573 | 0
574 | 0
575 | 0
576 | 0.0003
577 | 0
578 | 0
579 | 0
580 | 0.0002
581 | 0.0001
582 | 0
583 | 0.0001
584 | 0.0002
585 | 0.0001
586 | 0
587 | 0
588 | 0.0001
589 | 0
590 | 0
591 | 0
592 | 0.0002
593 | 0.0001
594 | 0.0002
595 | 0.0004
596 | 0
597 | 0.0001
598 | 0.0002
599 | 0
600 | 0
601 | 0
602 | 0
603 | 0.0001
604 | 0.0003
605 | 0
606 | 0
607 | 0
608 | 0
609 | 0
610 | 0
611 | 0
612 | 0.0002
613 | 0.0007
614 | 0.0001
615 | 0.0001
616 | 0.0001
617 | 0.0003
618 | 0
619 | 0
620 | 0
621 | 0
622 | 0
623 | 0.0003
624 | 0.0006
625 | 0.0001
626 | 0.0002
627 | 0.0002
628 | 0.0005
629 | 0
630 | 0
631 | 0
632 | 0
633 | 0
634 | 0
635 | 0
636 | 0.0003
637 | 0.0003
638 | 0.0001
639 | 0.0004
640 | 0.0005
641 | 0.0002
642 | 0.0004
643 | 0.0002
644 | 0.0002
645 | 0.0004
646 | 0.0003
647 | 0.0002
648 | 0.0005
649 | 0.0009
650 | 0
651 | 0
652 | 0
653 | 0
654 | 0
655 | 0
656 | 0
657 | 0
658 | 0.0001
659 | 0.0002
660 | 0
661 | 0
662 | 0.0002
663 | 0.0003
664 | 0.0002
665 | 0
666 | 0
667 | 0
668 | 0.0001
669 | 0.0001
670 | 0.0003
671 | 0.0007
672 | 0.0002
673 | 0
674 | 0.0002
675 | 0.0005
676 | 0.0008
677 | 0
678 | 0.0002
679 | 0.0004
680 | 0.0008
681 | 0.0006
682 | 0.0001
683 | 0.0001
684 | 0.0003
685 | 0
686 | 0.0002
687 | 0.0007
688 | 0.0003
689 | 0
690 | 0.0001
691 | 0.0001
692 | 0.0005
693 | 0
694 | 0
695 | 0
696 | 0
697 | 0
698 | 0
699 | 0
700 | 0
701 | 0
702 | 0
703 | 0
704 | 0
705 | -0.001
706 | 0
707 | 0
708 | 0.0001
709 | 0.0003
710 | 0.0004
711 | 0.0004
712 | 0.0002
713 | 0.0004
714 | 0.0001
715 | 0.0002
716 | 0.0001
717 | 0
718 | 0.0001
719 | 0.0003
720 | 0.0003
721 | 0
722 | 0
723 | 0
724 | 0
725 | 0
726 | 0
727 | 0
728 | 0
729 | 0.0002
730 | 0.0003
731 | 0
732 | 0
733 | 0.0001
734 | 0
735 | 0
736 | 0
737 | 0.0001
738 | 0
739 | 0
740 | 0
741 | 0
742 | 0
743 | 0.0001
744 | 0.0001
745 | 0
746 | 0
747 | 0
748 | 0.0001
749 | 0.0001
750 | 0
751 | 0.0001
752 | 0
753 | 0
754 | 0
755 | 0
756 | 0
757 | 0
758 | 0
759 | 0
760 | 0
761 | 0
762 | 0
763 | 0
764 | 0
765 | 0
766 | 0
767 | 0
768 | 0
769 | 0
770 | 0
771 | 0
772 | 0
773 | 0
774 | 0
775 | 0.0001
776 | 0.0004
777 | 0.0005
778 | 0.0001
779 | 0
780 | 0
781 | 0
782 | 0
783 | 0
784 | 0
785 | 0
786 | 0
787 | 0.0001
788 | 0
789 | 0
790 | 0
791 | 0
792 | 0.0001
793 | 0.0001
794 | 0.0001
795 | 0.0002
796 | 0.0003
797 | 0.0003
798 | 0.0003
799 | 0.0002
800 | 0
801 | 0
802 | 0
803 | 0
804 | 0
805 | 0
806 | 0
807 | 0
808 | 0
809 | 0
810 | 0
811 | 0
812 | 0
813 | 0
814 | 0
815 | 0
816 | 0.0001
817 | 0.0003
818 | 0.0001
819 | 0.0001
820 | 0.0004
821 | 0.0002
822 | 0
823 | 0
824 | 0.0001
825 | 0.0001
826 | 0
827 | 0
828 | 0
829 | 0
830 | 0.0001
831 | 0
832 | 0.0001
833 | 0.0001
834 | 0
835 | 0.0001
836 | 0.0002
837 | 0.0001
838 | 0
839 | 0
840 | 0
841 | 0
842 | 0.0002
843 | 0.0002
844 | 0
845 | 0.0005
846 | 0.0002
847 | 0
848 | 0
849 | 0.0001
850 | 0.0003
851 | 0.0002
852 | 0
853 | 0
854 | 0
855 | 0
856 | 0.0001
857 | 0.0002
858 | 0.0003
859 | 0.0003
860 | 0.0038
861 | 0.0025
862 | -0.002
863 | -0.002
864 | 0.001
865 | -0.001
866 | 0.0034
867 | 0.0033
868 | -0.002
869 | -0.002
870 | 0.0023
871 | -0.002
872 | 0.0014
873 | 0.0033
874 | 0
875 | -0.001
876 | 0.003
877 | -0.001
878 | 0
879 | 0
880 | -0.002
881 | -0.002
882 | 0.0016
883 | -0.002
884 | 0.0009
885 | 0.0027
886 | -0.001
887 | -0.002
888 | -0.001
889 | -0.003
890 | 0.0005
891 | 0.002
892 | 0
893 | 0
894 | 0.0017
895 | -0.001
896 | 0.0014
897 | 0.0019
898 | 0
899 | 0
900 | 0.0001
901 | -0.001
902 | 0.0013
903 | 0.0008
904 | 0
905 | -0.001
906 | 0.0008
907 | 0
908 | 0.0017
909 | -0.001
910 | -0.001
911 | 0.0014
912 | 0
913 | 0
914 | 0.0019
915 | -0.001
916 | -0.001
917 | 0.0017
918 | 0
919 | 0.0001
920 | 0.0023
921 | -0.001
922 | 0.0002
923 | 0.002
924 | 0
925 | 0
926 | 0.0016
927 | 0
928 | 0.0001
929 | 0.0009
930 | 0
931 | 0
932 | 0.0019
933 | 0.0001
934 | 0
935 | 0.0013
936 | 0.0004
937 | 0.0002
938 | 0.0014
939 | 0
940 | 0
941 | 0.0005
942 | -0.001
943 | 0
944 | 0.0012
945 | 0
946 | 0
947 | 0.0006
948 | 0
949 | 0.0001
950 | 0.0009
951 | 0
952 | 0.0004
953 | 0.0011
954 | 0
955 | 0
956 | 0.001
957 | 0
958 | 0.0003
959 | 0.0012
960 | 0
961 | 0.0003
962 | 0.0012
963 | 0
964 | 0
965 | 0.0004
966 | 0.0001
967 | 0.0003
968 | 0.0008
969 | 0
970 | 0
971 | 0.0005
972 | 0
973 | 0 |  |  | 973 | 480
974 | 0.0006 |  |  | 974 | 481
975 | 0 |  |  | 975 | 482
976 | 0 |  |  | 976 | 483
977 | 0.0002 |  |  | 977 | 484
978 | 0 |  |  | 978 | 485
979 | 0.0002 |  |  | 979 | 486
980 | 0.0006 |  |  | 980 | 487
981 | 0 |  |  | 981 | 488
982 | 0.0004 |  |  | 982 | 489
983 | 0.001 |  |  | 983 | 490
984 | 0.0002 |  |  | 984 | 491
985 | 0.0001 |  |  | 985 | 492
986 | 0.0004 |  |  | 986 | 493
987 | 0 |  |  | 987 | 494
988 | 0.0005 |  |  | 988 | 495
989 | 0.0008 |  |  | 989 | 496
990 | 0.0002 |  |  | 990 | 497
991 | 0.0002 |  |  | 991 | 498
992 | 0.0007 |  |  | 992 | 499
993 | 0 |  |  | 993 | 500
994 | 0.0001 |  |  | 994 | 501
995 | 0.0004 |  |  | 995 | 502
996 | 0 |  |  | 996 | 503
997 | 0.0002 |  |  | 997 | 504
998 | 0.0007 |  |  | 998 | 505
999 | 0.0001 |  |  | 999 | 506
1000 | 0.0003 |  |  | 1000 | 507
1001 | 0.0002 |  |  | 1001 | 508
1002 | 0 |  |  | 1002 | 509
1003 | 0 |  |  | 1003 | 510
1004 | 0.0002 |  |  | 1004 | 511
1005 | 0 |  |  | 1005 | 512
1006 | 0.0001 |  |  | 1006 | 513
1007 | 0.0002 |  |  | 1007 | 514
1008 | 0 |  |  | 1008 | 515
1009 | 0.0001 |  |  | 1009 | 516
1010 | 0.0005 |  |  | 1010 | 517
1011 | 0 |  |  | 1011 | 518
1012 | 0.0001 |  |  | 1012 | 519
1013 | 0.0003 |  |  | 1013 | 520
1014 | 0 |  |  | 1014 | 521
1015 | 0.0003 |  |  | 1015 | 522
1016 | 0.0004 |  |  | 1016 | 523
1017 | 0 |  |  | 1017 | 524
1018 | 0.0002 |  |  | 1018 | 525
1019 | 0.0004 |  |  | 1019 | 526
1020 | 0.0001 |  |  | 1020 | 527
1021 | 0.0003 |  |  | 1021 | 528
1022 | 0.0001 |  |  | 1022 | 529
1023 | 0 |  |  | 1023 | 530
1024 | 0 |  |  | 1024 | 531
1025 | 0.0001 |  |  | 1025 | 532
1026 | 0 |  |  | 1026 | 533
1027 | 0.0002 |  |  | 1027 | 534
1028 | 0.0003 |  |  | 1028 | 535
1029 | 0 |  |  | 1029 | 536
1030 | 0.0002 |  |  | 1030 | 537
1031 | 0.0001 |  |  | 1031 | 538
1032 | 0 |  |  | 1032 | 539
1033 | 0.0001 |  |  | 1033 | 540
1034 | 0.0003 |  |  | 1034 | 541
1035 | 0 |  |  | 1035 | 542
1036 | 0 |  |  | 1036 | 543
1037 | 0 |  |  | 1037 | 544
1038 | 0 |  |  | 1038 | 545
1039 | 0.0002 |  |  | 1039 | 546
1040 | 0.0003 |  |  | 1040 | 547
1041 | 0 |  |  | 1041 | 548
1042 | 0.0001 |  |  | 1042 | 549
1043 | 0 |  |  | 1043 | 550
1044 | 0 |  |  | 1044 | 551
1045 | 0.0001 |  |  | 1045 | 552
1046 | 0.0002 |  |  | 1046 | 553
1047 | 0 |  |  | 1047 | 554
1048 | 0 |  |  | 1048 | 555
1049 | 0.0002 |  |  | 1049 | 556
1050 | 0 |  |  | 1050 | 557
1051 | 0.0001 |  |  | 1051 | 558
1052 | 0.0001 |  |  | 1052 | 559
1053 | 0 |  |  | 1053 | 560
1054 | 0 |  |  | 1054 | 561
1055 | 0 |  |  | 1055 | 562
1056 | 0 |  |  | 1056 | 563
1057 | 0 |  |  | 1057 | 564
1058 | 0 |  |  | 1058 | 565
1059 | 0 |  |  | 1059 | 566
1060 | 0 |  |  | 1060 | 567
1061 | 0 |  |  | 1061 | 568
1062 | 0 |  |  | 1062 | 569
1063 | 0 |  |  | 1063 | 570
1064 | 0 |  |  | 1064 | 571
1065 | 0 |  |  | 1065 | 572
1066 | 0 |  |  | 1066 | 573
1067 | 0 |  |  | 1067 | 574
1068 | 0 |  |  | 1068 | 575
1069 | 0 |  |  | 1069 | 576
1070 | 0 |  |  | 1070 | 577
1071 | 0 |  |  | 1071 | 578
1072 | 0 |  |  | 1072 | 579
1073 | 0 |  |  | 1073 | 580
1074 | 0
1075 | 0
1076 | 0
1077 | 0
1078 | 0
1079 | -0.001
1080 | -0.001
1081 | 0
1082 | 0
1083 | 0
1084 | 0
1085 | 0
1086 | 0
1087 | 0
1088 | 0
1089 | 0
1090 | 0
1091 | 0
1092 | 0
1093 | 0.0002
1094 | 0
1095 | 0.0001
1096 | 0.0001
1097 | 0
1098 | 0.0001
1099 | 0
1100 | 0.0001
1101 | 0.0002
1102 | 0
1103 | 0
1104 | 0
1105 | 0
1106 | 0.0002
1107 | 0.0002
1108 | 0.0002
1109 | 0.0004
1110 | 0
1111 | 0.0001
1112 | 0
1113 | 0
1114 | 0
1115 | 0
1116 | 0
1117 | 0.0005
1118 | 0.0006
1119 | 0.0001
1120 | 0
1121 | 0
1122 | 0
1123 | 0
1124 | 0
1125 | 0
1126 | 0.0003
1127 | 0
1128 | 0
1129 | 0
1130 | 0
1131 | 0
1132 | 0
1133 | 0
1134 | 0.0003
1135 | 0.0002
1136 | 0.0004
1137 | 0.0001
1138 | 0.0001
1139 | 0
1140 | 0
1141 | 0
1142 | 0
1143 | 0.0001
1144 | 0.0002
1145 | 0.0006
1146 | 0.0003
1147 | 0.0002
1148 | 0
1149 | 0
1150 | 0
1151 | 0.0001
1152 | 0
1153 | 0.0001
1154 | 0.0002
1155 | 0.0006
1156 | 0.0007
1157 | 0.0004
1158 | 0.0002
1159 | 0.0002
1160 | 0.0001
1161 | 0
1162 | 0.0001
1163 | 0.0001
1164 | 0.0005
1165 | 0.0008
1166 | 0.0011
1167 | 0.001
1168 | 0.0012
1169 | 0.0012
1170 | 0.0015
1171 | 0.001
1172 | 0.0012
1173 | 0.0009
1174 | 0.0011
1175 | 0.0011
1176 | 0.0011
1177 | 0.0012
1178 | 0.0016
1179 | 0.0016
1180 | 0.0014
1181 | 0.0015
1182 | 0.0017
1183 | 0.0021
1184 | 0.0021
1185 | 0.0021
1186 | 0.0025
1187 | 0.0028
1188 | 0.0028
1189 | 0.0029
1190 | 0.0003
1191 | 0
1192 | 0.0002
1193 | 0.0005
1194 | 0
1195 | 0
1196 | 0.0003
1197 | 0
1198 | 0.0002
1199 | 0.0004
1200 | 0
1201 | 0.0002
1202 | 0.0006
1203 | 0
1204 | 0.0004
1205 | 0.0007
1206 | 0.0002
1207 | 0.0002
1208 | 0.0007
1209 | 0.0001
1210 | 0.0005
1211 | 0.0005
1212 | 0
1213 | 0.0001
1214 | 0
1215 | 0
1216 | 0.0003
1217 | 0
1218 | 0
1219 | 0.0001
1220 | 0.0001
1221 | 0.0001
1222 | 0.0004
1223 | 0
1224 | 0
1225 | 0
1226 | 0
1227 | 0
1228 | 0
1229 | 0
1230 | 0
1231 | 0
1232 | 0
1233 | 0
1234 | 0
1235 | 0
1236 | 0
1237 | 0.0002
1238 | 0.0002
1239 | 0.0002
1240 | 0
1241 | 0
1242 | 0
1243 | 0
1244 | 0
1245 | 0.0001
1246 | 0.0001
1247 | 0
1248 | 0
1249 | 0
1250 | 0
1251 | 0
1252 | 0
1253 | 0
1254 | 0
1255 | 0
1256 | 0
1257 | 0
1258 | 0
1259 | 0
1260 | 0
1261 | 0
1262 | 0
1263 | 0
1264 | 0
1265 | 0
1266 | 0
1267 | 0
1268 | 0
1269 | 0
1270 | 0
1271 | 0
1272 | 0
1273 | 0
1274 | 0
1275 | 0
1276 | 0
1277 | 0
1278 | 0
1279 | 0
1280 | 0
1281 | 0
1282 | 0
1283 | 0
1284 | 0
1285 | 0
1286 | 0
1287 | 0
1288 | 0
1289 | 0
1290 | 0
1291 | 0
1292 | 0
1293 | 0
1294 | 0
1295 | 0
1296 | 0
1297 | 0
1298 | 0
1299 | 0
1300 | 0
1301 | 0
1302 | 0
1303 | 0
1304 | 0
1305 | 0
1306 | 0
1307 | 0
1308 | 0
1309 | 0
1310 | 0
1311 | 0
1312 | 0
1313 | 0
1314 | 0
1315 | 0
1316 | 0
1317 | 0
1318 | 0
1319 | 0
1320 | 0
1321 | 0
1322 | 0
1323 | 0
1324 | 0
1325 | 0
1326 | -0.001
1327 | -0.001
1328 | -0.001
1329 | -0.001
1330 | -0.001
1331 | -0.001
1332 | -0.001
1333 | -0.001
1334 | -0.001
1335 | -0.002
1336 | -0.002
1337 | -0.001
1338 | -0.001
1339 | 0
1340 | 0.0001
1341 | 0.0002
1342 | 0.0003
1343 | 0.0006
1344 | 0.0004
1345 | 0.0003
1346 | 0.0006
1347 | 0.0007
1348 | 0.0009
1349 | 0.0012
1350 | 0.0009
1351 | 0.0007
1352 | 0.0012
1353 | 0.0012
1354 | 0.0012
1355 | 0.0016
1356 | 0.0014
1357 | 0.0012
1358 | 0.0014
1359 | 0.0017
1360 | 0.002
1361 | 0.0022
1362 | 0.0019
1363 | 0.0018
1364 | 0.0021
1365 | 0.0025
1366 | 0.0025
1367 | 0.0028
1368 | 0.0025
1369 | 0.0024
1370 | 0.0025
1371 | 0.0025
1372 | 0.0026
1373 | 0.003
1374 | 0.0027
1375 | 0.0027
1376 | 0.0027
1377 | 0.0026
1378 | 0.0025
1379 | 0.003
1380 | 0.0026
1381 | 0.0027
1382 | 0.0029
1383 | 0.0028
1384 | 0.003
1385 | 0.0034
1386 | 0.003
1387 | 0.003
1388 | 0.0031
1389 | 0.0032
1390 | 0.0033
1391 | 0.0037
1392 | 0.0034
1393 | 0.0035
1394 | 0.0038
1395 | 0.0039
1396 | 0.0039
1397 | 0.0047
1398 | 0.0044
1399 | 0.0048
1400 | 0.339
1401 | 0.1156
1402 | -0.059
1403 | 0.0049
1404 | 0.0228
1405 | 0.0278
1406 | 0.0263
1407 | 0.0528
1408 | 0.1797
1409 | 0.2274
1410 | 0.126
1411 | 0.0091
1412 | -0.065
1413 | 0.0672
1414 | 0.2083
1415 | 0.102
1416 | 0.0066
1417 | 0.0357
1418 | 0.1101
1419 | 0.0925
1420 | 0.0279
1421 | 0.0267
1422 | 0.0429
1423 | 0.0163
1424 | 0.0187
1425 | 0.0293
1426 | 0.0654
1427 | 0.0817
1428 | 0.0892
1429 | 0.1355
1430 | 0.1911
1431 | 0.2385
1432 | 0.2478
1433 | 0.2369
1434 | 0.1617
1435 | 0.1274
1436 | 0.1535
1437 | 0.1179
1438 | 0.1246
1439 | 0.1579
1440 | 0.1803
1441 | 0.1986
1442 | 0.25
1443 | 0.3317
1444 | 0.3908
1445 | 0.4455
1446 | 0.4482
1447 | 0.4268
1448 | 0.4254
1449 | 0.4058
1450 | 0.3695
1451 | 0.3801
1452 | 0.4255
1453 | 0.4499
1454 | 0.4557
1455 | 0.4879
1456 | 0.5145
1457 | 0.5263
1458 | 0.5665
1459 | 0.6465
1460 | 0.7091
1461 | 0.7276
1462 | 0.7109
1463 | 0.7145
1464 | 0.7701
1465 | 0.8267
1466 | 0.8577
1467 | 0.9271
1468 | 0.9793
1469 | 1.0141
1470 | 1.0039
1471 | 1.0472
1472 | 1.1212
1473 | 1.1669
1474 | 1.1951
1475 | 1.2664
1476 | 1.3676
1477 | 1.4986
1478 | 1.6644
1479 | 1.8374
1480 | 1.9969
1481 | 2.1125
1482 | 2.1978
1483 | 2.3715
1484 | 2.618
1485 | 2.8805
1486 | 3.1518
1487 | 3.4507
1488 | 3.7462
1489 | 3.9484
1490 | 4.2672
1491 | 4.7406
1492 | 5.2883
1493 | 5.9149
1494 | 6.6928
1495 | 7.463
1496 | 8.4367
1497 | 9.4877
1498 | 10.744
1499 | 11.95
1500 | 13.799
1501 | 15.673
1502 | 17.739
1503 | 20.124
1504 | 22.72
1505 | 25.509
1506 | 28.621
1507 | 31.848
1508 | 35.376
1509 | 38.307
1510 | 42.36
1511 | 46.231
1512 | 49.931
1513 | 53.608
1514 | 57.102
1515 | 60.343
1516 | 62.999
1517 | 66.324
1518 | 69.13
1519 | 71.534
1520 | 73.884
1521 | 75.878
1522 | 77.847
1523 | 79.377
1524 | 80.822
1525 | 82.03
1526 | 82.742
1527 | 83.872
1528 | 84.615
1529 | 85.159
1530 | 85.48
1531 | 85.692
1532 | 85.837
1533 | 85.815
1534 | 85.626
1535 | 85.336
1536 | 84.989
1537 | 84.588
1538 | 84.136
1539 | 83.606
1540 | 83.061
1541 | 82.562
1542 | 82.031
1543 | 81.598
1544 | 81.216
1545 | 80.753
1546 | 80.322
1547 | 80.07
1548 | 79.666
1549 | 79.571
1550 | 79.39
1551 | 79.389
1552 | 79.267
1553 | 79.396
1554 | 79.478
1555 | 79.73
1556 | 79.827
1557 | 80.22
1558 | 80.465
1559 | 80.957
1560 | 81.227
1561 | 81.747
1562 | 82.162
1563 | 82.602
1564 | 83.145
1565 | 83.715
1566 | 84.164
1567 | 84.519
1568 | 85.155
1569 | 85.649
1570 | 86.203
1571 | 86.574
1572 | 87.099
1573 | 87.466
1574 | 87.848
1575 | 88.161
1576 | 88.523
1577 | 88.905
1578 | 89.173
1579 | 89.338
1580 | 89.311
1581 | 89.705
1582 | 89.874
1583 | 90.003
1584 | 90.074
1585 | 90.134
1586 | 90.155
1587 | 90.156
1588 | 90.098
1589 | 90.294
1590 | 90.315
1591 | 90.34
1592 | 90.295
1593 | 90.373
1594 | 90.234
1595 | 90.242
1596 | 90.256
1597 | 90.259
1598 | 90.201
1599 | 90.276
1600 | 90.227
1601 | 90.221
1602 | 90.289
1603 | 90.182
1604 | 90.087
1605 | 90.232
1606 | 90.286
1607 | 90.342
1608 | 90.442
1609 | 90.394
1610 | 90.446
1611 | 90.479
1612 | 90.453
1613 | 90.399
1614 | 90.343
1615 | 90.513
1616 | 90.52
1617 | 90.541
1618 | 90.531
1619 | 90.536
1620 | 90.472
1621 | 90.482
1622 | 90.458
1623 | 90.364
1624 | 90.322
1625 | 90.376
1626 | 90.333
1627 | 90.309
1628 | 90.317
1629 | 90.146
1630 | 90.03
1631 | 89.938
1632 | 89.812
1633 | 89.829
1634 | 89.775
1635 | 89.722
1636 | 89.609
1637 | 89.493
1638 | 89.393
1639 | 89.35
1640 | 89.26
1641 | 89.135
1642 | 89.05
1643 | 88.929
1644 | 88.748
1645 | 88.726
1646 | 88.753
1647 | 88.676
1648 | 88.646
1649 | 88.548
1650 | 88.489
1651 | 88.458
1652 | 88.432
1653 | 88.368
1654 | 88.306
1655 | 88.176
1656 | 88.151
1657 | 88.265
1658 | 88.369
1659 | 88.371
1660 | 88.21
1661 | 88.248
1662 | 88.394
1663 | 88.442
1664 | 88.522
1665 | 88.543
1666 | 88.572
1667 | 88.629
1668 | 88.713
1669 | 88.79
1670 | 88.891
1671 | 88.986
1672 | 89.042
1673 | 89.099
1674 | 89.176
1675 | 89.294
1676 | 89.385
1677 | 89.451
1678 | 89.509
1679 | 89.595
1680 | 89.637
1681 | 89.751
1682 | 89.9
1683 | 89.993
1684 | 90.116
1685 | 90.253
1686 | 90.281
1687 | 90.423
1688 | 90.568
1689 | 90.61
1690 | 90.59
1691 | 90.622
1692 | 90.699
1693 | 90.757
1694 | 90.747
1695 | 90.806
1696 | 90.893
1697 | 90.869
1698 | 90.908
1699 | 91.027
1700 | 91.046
1701 | 91.088
1702 | 91.11
1703 | 91.13
1704 | 91.15
1705 | 91.18
1706 | 91.177
1707 | 91.195
1708 | 91.295
1709 | 91.277
1710 | 91.33
1711 | 91.314
1712 | 91.37
1713 | 91.363
1714 | 91.34
1715 | 91.312
1716 | 91.295
1717 | 91.286
1718 | 91.419
1719 | 91.423
1720 | 91.414
1721 | 91.495
1722 | 91.535
1723 | 91.517
1724 | 91.465
1725 | 91.479
1726 | 91.654
1727 | 91.681
1728 | 91.708
1729 | 91.663
1730 | 91.698
1731 | 91.709
1732 | 91.704
1733 | 91.764
1734 | 91.744
1735 | 91.707
1736 | 91.662
1737 | 91.652
1738 | 91.686
1739 | 91.658
1740 | 91.663
1741 | 91.615
1742 | 91.636
1743 | 91.561
1744 | 91.544
1745 | 91.497
1746 | 91.516
1747 | 91.404
1748 | 91.466
1749 | 91.295
1750 | 91.249
1751 | 91.158
1752 | 91.113
1753 | 90.977
1754 | 90.821
1755 | 90.83
1756 | 90.661
1757 | 90.569
1758 | 90.411
1759 | 90.373
1760 | 90.128
1761 | 90.084
1762 | 89.883
1763 | 89.652
1764 | 89.331
1765 | 89.269
1766 | 88.935
1767 | 88.75
1768 | 88.479
1769 | 88.081
1770 | 87.789
1771 | 87.353
1772 | 86.918
1773 | 86.389
1774 | 85.958
1775 | 85.264
1776 | 84.59
1777 | 83.913
1778 | 83.184
1779 | 82.221
1780 | 81.316
1781 | 80.255
1782 | 79.09
1783 | 77.848
1784 | 76.799
1785 | 74.882
1786 | 73.274
1787 | 71.502
1788 | 69.689
1789 | 67.723
1790 | 65.581
1791 | 63.4
1792 | 61.06
1793 | 59.036
1794 | 56.206
1795 | 53.727
1796 | 51.347
1797 | 48.968
1798 | 46.457
1799 | 43.815
1800 | 41.365
1801 | 38.458
1802 | 36.322
1803 | 34.027
1804 | 31.737
1805 | 29.57
1806 | 27.249
1807 | 25.398
1808 | 23.539
1809 | 21.636
1810 | 19.964
1811 | 18.373
1812 | 16.917
1813 | 15.635
1814 | 14.678
1815 | 13.359
1816 | 12.229
1817 | 11.011
1818 | 10.214
1819 | 9.5776
1820 | 9.1835
1821 | 8.4048
1822 | 7.5263
1823 | 6.639
1824 | 6.2069
1825 | 5.8172
1826 | 5.3471
1827 | 4.8186
1828 | 4.5462
1829 | 4.3678
1830 | 4.0496
1831 | 3.6505
1832 | 3.1156
1833 | 2.7431
1834 | 2.6774
1835 | 2.6347
1836 | 2.6146
1837 | 2.1506
1838 | 1.6555
1839 | 1.5185
1840 | 1.654
1841 | 2.1861
1842 | 2.6406
1843 | 2.3542
1844 | 2.0042
1845 | 1.2805
1846 | 1.1373
1847 | 1.8059
1848 | 1.5617
1849 | 1.0251
1850 | 0.7949
1851 | 0.728
1852 | 0.8647
1853 | 0.8841
1854 | 0.7058
1855 | 0.6211
1856 | 0.5467
1857 | 0.5057
1858 | 0.631
1859 | 0.6929
1860 | 0.5622
1861 | 0.4614
1862 | 0.4938
1863 | 0.5792
1864 | 0.3813
1865 | 0.1549
1866 | 0.2383
1867 | 0.3009
1868 | 0.2033
1869 | 0.1426
1870 | 0.26
1871 | 0.3319
1872 | 0.3194
1873 | 0.2829
1874 | 0.2827
1875 | 0.3506
1876 | 0.4175
1877 | 0.3426
1878 | 0.194
1879 | 0.1683
1880 | 0.1354
1881 | 0.122
1882 | 0.197
1883 | 0.3334
1884 | 0.3116
1885 | 0.1831
1886 | 0.1251
1887 | 0.0611
1888 | 0.0876
1889 | 0.1733
1890 | 0.1947
1891 | 0.2416
1892 | 0.3889
1893 | 0.3957
1894 | 0.1844
1895 | -0.091
1896 | -0.225
1897 | -0.117
1898 | 0.1493
1899 | 0.2927
1900 | 0.2226
1901 | 0.0908
1902 | 0.0873
1903 | 0.0858
1904 | 0.0829
1905 | 0.0782
1906 | 0.0759
1907 | 0.0719
1908 | 0.0707
1909 | 0.0685
1910 | 0.0661
1911 | 0.062
1912 | 0.0607
1913 | 0.0574
1914 | 0.0564
1915 | 0.056
1916 | 0.0534
1917 | 0.049
1918 | 0.0483
1919 | 0.0445
1920 | 0.0442
1921 | 0.044
1922 | 0.0425
1923 | 0.0391
1924 | 0.0399
1925 | 0.0357
1926 | 0.0351
1927 | 0.0347
1928 | 0.0327
1929 | 0.03
1930 | 0.0323
1931 | 0.0283
1932 | 0.0273
1933 | 0.0272
1934 | 0.0269
1935 | 0.0243
1936 | 0.0259
1937 | 0.0229
1938 | 0.0215
1939 | 0.0213
1940 | 0.021
1941 | 0.019
1942 | 0.0204
1943 | 0.0183
1944 | 0.0173
1945 | 0.0176
1946 | 0.0171
1947 | 0.0161
1948 | 0.0166
1949 | 0.0148
1950 | 0.0155
1951 | 0.0142
1952 | 0.0141
1953 | 0.0126
1954 | 0.0136
1955 | 0.0125
1956 | 0.0118
1957 | 0.0124
1958 | 0.0118
1959 | 0.0097
1960 | 0.012
1961 | 0.0099
1962 | 0.0093
1963 | 0.0101
1964 | 0.0094
1965 | 0.0076
1966 | 0.0085
1967 | 0.0069
1968 | 0.0088
1969 | 0.0084
1970 | 0.0077
1971 | 0.0065
1972 | 0.0068
1973 | 0.0052
1974 | 0.007
1975 | 0.007
1976 | 0.0068
1977 | 0.0063
1978 | 0.0063
1979 | 0.0049
1980 | 0.0063
1981 | 0.0055
1982 | 0.0058
1983 | 0.0047
1984 | 0.0053
1985 | 0.0038
1986 | 0.0055
1987 | 0.0046
1988 | 0.0043
1989 | 0.0039
1990 | 0.0049
1991 | 0.0034
1992 | 0.0046
1993 | 0.0044
1994 | 0.0035
1995 | 0.0038
1996 | 0.0041
1997 | 0.0031
1998 | 0.0046
1999 | 0.0037
2000 | 0.0033
2001 | 0.0022
2002 | 0.0028
2003 | 0.0027
2004 | 0.0032
2005 | 0.0037
2006 | 0.0029
2007 | 0.0026
2008 | 0.0026
2009 | 0.0016
2010 | 0.0025
2011 | 0.0028
2012 | 0.0026
2013 | 0.0021
2014 | 0.0025
2015 | 0.0022
2016 | 0.0028
2017 | 0.0024
2018 | 0.0024
2019 | 0.0015
2020 | 0.0027
2021 | 0.0012
2022 | 0.0024
2023 | 0.0021
2024 | 0.0022
2025 | 0.0013
2026 | 0.0021
2027 | 0.001
2028 | 0.0022
2029 | 0.0021
2030 | 0.0015
2031 | 0.001
2032 | 0.0015
2033 | 0.0006
2034 | 0.0016
2035 | 0.0018
2036 | 0.0018
2037 | 0.0013
2038 | 0.0018
2039 | 0.0001
2040 | 0.0007
2041 | 0.0011
2042 | 0.0009
2043 | 0.0007
2044 | 0.0016
2045 | 0.0007
2046 | 0.0016
2047 | 0.0014
2048 | 0.001
2049 | 0.0012
2050 | 0.0019
2051 | 0.0007
2052 | 0.0009
2053 | 0.0017
2054 | 0.0016
2055 | 0.0013
2056 | 0.0016
2057 | 0.0007
2058 | 0.0009
2059 | 0.0014
2060 | 0.0015
2061 | 0.0011
2062 | 0.001
2063 | 0.0004
2064 | 0.0015
2065 | 0.0011
2066 | 0.0004
2067 | 0.0005
2068 | 0.0005
2069 | 0.0006
2070 | 0.0013
2071 | 0.0018
2072 | 0.0011
2073 | 0.0005
2074 | 0.0012
2075 | 0.0007
2076 | 0.0008
2077 | 0.0019
2078 | 0.0012
2079 | 0.0002
2080 | 0.0009
2081 | 0.0008
2082 | 0.0002
2083 | 0.0016
2084 | 0.0011
2085 | 0.0003
2086 | 0.0007
2087 | 0.0007
2088 | 0
2089 | 0.0012
2090 | 0.0009
2091 | 0
2092 | 0.0008
2093 | 0.0008
2094 | 0
2095 | 0.0005
2096 | 0.0004
2097 | 0
2098 | 0
2099 | 0
2100 | 0
2101 | 0.0003
2102 | 0.0008
2103 | 0.0004
2104 | 0.0011
2105 | 0.0009
2106 | 0
2107 | 0.0004
2108 | 0.0003
2109 | 0
2110 | 0
2111 | 0
2112 | 0
2113 | 0.0006
2114 | 0.0008
2115 | 0.0004
2116 | 0.0009
2117 | 0.0006
2118 | 0
2119 | 0.0003
2120 | 0.0004
2121 | 0
2122 | 0
2123 | 0
2124 | 0
2125 | 0
2126 | 0
2127 | 0
2128 | 0.0001
2129 | 0.0002
2130 | 0
2131 | 0.0005
2132 | 0.0008
2133 | 0.0004
2134 | 0
2135 | 0.0003
2136 | 0
2137 | 0.0004
2138 | 0.0002
2139 | 0.0002
2140 | 0.0006
2141 | 0.0001
2142 | 0
2143 | 0
2144 | 0
2145 | 0.0003
2146 | 0
2147 | 0.0001
2148 | 0.0005
2149 | 0.0003
2150 | 0
2151 | 0
2152 | 0
2153 | 0
2154 | 0.0005
2155 | 0.0005
2156 | 0.0003
2157 | 0.0007
2158 | 0.0006
2159 | 0.0004
2160 | 0.0005
2161 | 0.0001
2162 | 0
2163 | 0.0001
2164 | 0.0007
2165 | 0
2166 | 0
2167 | -0.001
2168 | -0.001
2169 | 0
2170 | 0.0006
2171 | 0.0002
2172 | 0.0009
2173 | 0
2174 | 0
2175 | 0
2176 | 0.0008
2177 | -0.001
2178 | 0.0003
2179 | 0
2180 | 0
2181 | 0.0005
2182 | 0.0019
2183 | -0.001
2184 | 0
2185 | 0.0001
2186 | 0
2187 | 0
2188 | 0.0018
2189 | -0.001
2190 | 0
2191 | 0.0005
2192 | -0.002
2193 | -0.002
2194 | 0.0011
2195 | 0
2196 | 0.0005
2197 | 0.0005
2198 | -0.001
2199 | 0.0001
2200 | 0.0022
2201 | 0.0016
2202 | 0.0018
2203 | 0.0008
2204 | -0.001
2205 | -0.001
2206 | 0.002
2207 | 0
2208 | 0
2209 | 0.0012
2210 | -0.001
2211 | 0.0002
2212 | 0.0017
2213 | 0
2214 | 0.0007
2215 | 0.0009
2216 | -0.001
2217 | -0.002
2218 | 0.0018
2219 | -0.001
2220 | 0
2221 | 0
2222 | -0.002
2223 | -0.001
2224 | 0.0038
2225 | -0.001
2226 | 0
2227 | 0.0008
2228 | -0.001
2229 | 0
2230 | 0.0017
2231 | -0.002
2232 | 0.0011
2233 | 0.0023
2234 | 0
2235 | 0
2236 | 0.0016
2237 | -0.002
2238 | 0.0034
2239 | 0.0027
2240 | -0.003
2241 | -0.001
2242 | 0.0011
2243 | -0.001
2244 | 0.0021
2245 | 0.0015
2246 | -0.002
2247 | 0.0007
2248 | 0.0034
2249 | 0.0002
2250 | 0.0032
2251 | 0.0016
2252 | 0
2253 | 0.0006
2254 | 0.0004
2255 | -0.001
2256 | 0
2257 | 0.0029
2258 | -0.001
2259 | 0
2260 | 0
2261 | 0
2262 | 0
2263 | 0.0021
2264 | 0
2265 | 0
2266 | 0.0014
2267 | 0.0016
2268 | 0.0016
2269 | 0.0021
2270 | -0.001
2271 | -0.002
2272 | 0.0004
2273 | 0.0003
2274 | -0.001
2275 | 0.0036
2276 | 0
2277 | -0.001
2278 | -0.002
2279 | 0.0014
2280 | -0.002
2281 | 0.002
2282 | -0.002
2283 | -0.001
2284 | 0.0001
2285 | 0.0013
2286 | -0.002
2287 | 0.0017
2288 | 0
2289 | 0
2290 | 0.0015
2291 | 0.0022
2292 | 0.0016
2293 | 0.0024
2294 | 0.0002
2295 | -0.001
2296 | 0.0002
2297 | 0.0028
2298 | -0.001
2299 | 0.0008
2300 | 0.0004
2301 | -0.001
2302 | 0.0003
2303 | 0.0007
2304 | -0.001
2305 | 0.0024
2306 | 0.0013
2307 | -0.001
2308 | 0
2309 | 0.0008
2310 | 0
2311 | 0.001
2312 | 0
2313 | -0.001
2314 | 0.0013
2315 | 0.0013
2316 | 0
2317 | 0.0031
2318 | 0.0009
2319 | -0.002
2320 | -0.001
2321 | 0.0011
2322 | 0
2323 | 0.0016
2324 | 0
2325 | -0.003
2326 | 0
2327 | 0.0016
2328 | 0
2329 | 0
2330 | 0.0006
2331 | -0.002
2332 | 0.0001
2333 | 0.0002
2334 | 0
2335 | 0.0019
2336 | 0.0042
2337 | -0.001
2338 | 0
2339 | 0.0012
2340 | 0.001
2341 | 0
2342 | 0.0014
2343 | 0
2344 | 0
2345 | 0.001
2346 | 0.0009
2347 | 0
2348 | 0.0008
2349 | -0.001
2350 | -0.001
2351 | 0.0012
2352 | 0.0004
2353 | 0
2354 | 0.0023
2355 | 0.0004
2356 | 0
2357 | 0.0007
2358 | 0.0013
2359 | 0.0015
2360 | 0.0021
2361 | 0
2362 | -0.001
2363 | 0.0006
2364 | 0.0009
2365 | 0.0007
2366 | 0.0019
2367 | 0
2368 | -0.001
2369 | 0.0006
2370 | 0.0003
2371 | 0
2372 | 0.0003
2373 | 0.0002
2374 | -0.001
2375 | 0
2376 | 0
2377 | 0
2378 | 0.0008
2379 | 0.0012
2380 | -0.001
2381 | 0
2382 | 0.0015
2383 | 0.0012
2384 | 0.0024
2385 | 0.0021
2386 | 0
2387 | 0
2388 | 0.0007
2389 | -0.001
2390 | 0.0021
2391 | 0.001
2392 | 0
2393 | 0.0004
2394 | 0.0008
2395 | 0
2396 | 0.0018
2397 | 0.0016
2398 | 0.0003
2399 | 0
2400 | 0.0005
2401 | -0.001
2402 | 0.0002
2403 | 0.0006
2404 | 0
2405 | 0.0007
2406 | 0.0036
2407 | 0.0011
2408 | 0.0011
2409 | 0.0013
2410 | -0.002
2411 | -0.002
2412 | 0.0007
2413 | -0.001
2414 | 0.0006
2415 | 0.0018
2416 | 0
2417 | 0
2418 | 0.0026
2419 | 0.0014
2420 | 0.0036
2421 | 0.0016
2422 | 0
2423 | 0
2424 | 0.0006
2425 | -0.002
2426 | 0.0002
2427 | 0.0023
2428 | -0.001
2429 | -0.001
2430 | 0.0019
2431 | 0
2432 | 0.0016
2433 | 0.0031
2434 | 0
2435 | -0.001
2436 | 0.0008
2437 | -0.001
2438 | 0.0002
2439 | 0.0024
2440 | 0.0014
2441 | 0
2442 | 0.0001
2443 | -0.001
2444 | -0.001
2445 | 0.0028
2446 | 0.0007
2447 | 0
2448 | -0.001
2449 | 0.0004
2450 | 0.0002
2451 | 0.0013
2452 | 0
2453 | -0.001
2454 | 0.001
2455 | 0.0012
2456 | -0.001
2457 | 0.0038
2458 | 0.0002
2459 | -0.003
2460 | 0.0019
2461 | 0.0025
2462 | 0.0001
2463 | 0.0037
2464 | -0.002
2465 | -0.004
2466 | 0.0034
2467 | 0.0011
2468 | -0.001
2469 | 0.0015
2470 | 0
2471 | -0.005
2472 | -0.002
2473 | -0.002
2474 | 0.0011
2475 | 0.0046
2476 | -0.001
2477 | -0.003
2478 | 0.0024
2479 | -0.001
2480 | -0.003
2481 | 0.0025
2482 | 0.0066
2483 | -0.002
2484 | 0.0059
2485 | 0.0033
2486 | 0.0058
2487 | 0.0094
2488 | 0.0006
2489 | -0.001
2490 | -0.001
2491 | 0.0007
2492 | 0.0018
2493 | 0
2494 | -0.001
2495 | 0.0001
2496 | 0.0009
2497 | 0.0001
2498 | 0.0027
2499 | 0.0013
2500 | 0.0005
2503.129 | -0.011497 | Perkin-Elmer FTIR 2000
2506.266 | -0.006958 |  | v
2509.41 | 0.025296 |  | v
2512.563 | 0.011438
2515.723 | 0.018636
2518.892 | -0.014998
2522.068 | 0.004488
2525.253 | 0.008401
2528.445 | 0.013337
2531.646 | 0.003006
2534.854 | 0.016621
2538.071 | -0.007052
2541.296 | 0.019902
2544.529 | 0.020526
2547.771 | 0.010176
2551.02 | 0.00671
2554.278 | 0.005362
2557.545 | -0.021269
2560.819 | 0.010767
2564.103 | -0.010036
2567.394 | -0.012227
2570.694 | 0.008637
2574.003 | 0.008332
2577.32 | 0.002191
2580.645 | -0.003763
2583.979 | -0.010419
2587.322 | 0.026208
2590.674 | 0.015878
2594.034 | 0.009756
2597.403 | 0.044016
2600.78 | 0.022382
2604.167 | 0.024269
2607.562 | -0.004054
2610.966 | 0.012483
2614.379 | 0.009962
2617.801 | -0.011282
2621.232 | 0.006829
2624.672 | -0.002081
2628.121 | 0.02234
2631.579 | 0.027943
2635.046 | -0.000309
2638.522 | -0.008892
2642.008 | 0.010414
2645.503 | 0.007236
2649.007 | 0.001186
2652.52 | 0.009952
2656.042 | -0.005643
2659.574 | 0.021464
2663.116 | -0.002938
2666.667 | 0.023529
2670.227 | 0.005339
2673.797 | 0.011512
2677.376 | 0.01626
2680.965 | -0.001823
2684.564 | 0.03034
2688.172 | 0.02472
2691.79 | -0.003155
2695.418 | 0.013128
2699.055 | -0.007739
2702.703 | 0.018803
2706.36 | 0.003775
2710.027 | -0.003443
2713.704 | 0.016343
2717.391 | 0.016555
2721.088 | 0.005154
2724.796 | -0.00874
2728.513 | 0.002445
2732.24 | 0.001414
2735.978 | -0.015922
2739.726 | -0.010171
2743.484 | -0.006259
2747.253 | 0.020975
2751.032 | 0.008161
2754.821 | -0.005951
2758.621 | 0.016307
2762.431 | 0.001613
2766.252 | 0.001406
2770.083 | 0.006796
2773.925 | 0.003723
2777.778 | -0.010526
2781.641 | 0.003021
2785.515 | 0.006054
2789.4 | 0.002837
2793.296 | -0.001426
2797.203 | 0.005915
2801.12 | -0.008164
2805.049 | 0.025284
2808.989 | 0.013584
2812.94 | 0.028884
2816.901 | 0.014684
2820.874 | -0.012548
2824.859 | 0.008392
2828.854 | 0.007049
2832.861 | 0.01982
2836.879 | -0.013384
2840.909 | 0.014817
2844.95 | 0.005114
2849.003 | -0.003692
2853.067 | -0.002301
2857.143 | -0.008754
2861.23 | 0.003404
2865.33 | 0.004746
2869.44 | 0.000704
2873.563 | 0.013191
2877.698 | 0.012697
2881.844 | 0.001815
2886.003 | -0.003035
2890.173 | -0.009725
2894.356 | 0.010926
2898.551 | -0.014777
2902.758 | 0.009398
2906.977 | 1.9e-05
2911.208 | 0.01265
2915.452 | 0.017193
2919.708 | 0.008293
2923.977 | 0.012341
2928.258 | 0.002636
2932.551 | -0.01142
2936.858 | 0.007318
2941.176 | -0.006759
2945.508 | -0.003183
2949.853 | -0.008393
2954.21 | -3.8e-05
2958.58 | 0.014041
2962.963 | -0.002651
2967.359 | 0.004333
2971.768 | -0.002316
2976.19 | 0.006543
2980.626 | 0.039523
2985.075 | -0.012521
2989.537 | -0.00527
2994.012 | -0.017006
2998.501 | -0.013497
3003.003 | -0.001215
3007.519 | 0.010461
3012.048 | -0.000206
3016.591 | 0.025049
3021.148 | 0.003079
3025.719 | 0.005984
3030.303 | 0.010844
3034.901 | -0.001712
3039.514 | 0.013536
3044.14 | -0.009535
3048.78 | 0.003671
3053.435 | 0.008156
3058.104 | 0.000888
3062.787 | -0.000326
3067.485 | -0.011579
3072.197 | 0.017777
3076.923 | 0.004058
3081.664 | 0.014348
3086.42 | -0.012272
3091.19 | -0.004556
3095.975 | -0.002251
3100.775 | -0.022259
3105.59 | 0.017474
3110.42 | 0.017299
3115.265 | 0.009224
3120.125 | 0.009744
3125 | 0.000762
3129.89 | 0.013091
3134.796 | 0.009151
3139.717 | 0.004551
3144.654 | 0.028302
3149.606 | 0.018939
3154.574 | 0.013895
3159.558 | 0.00624
3164.557 | 0.021272
3169.572 | 0.023918
3174.603 | -0.01204
3179.65 | 0.01611
3184.713 | 0.017383
3189.793 | 0.021676
3194.888 | 0.028157
3200 | 0.025747

## H13
VISTA Filter H13 Spec.: HP1/HP2 = 1490/1790 nm ( +/-0.5% ) |  |  |  |  | Actual sample values at 23°C |  |  | Ang. 10° | 100K
[5 empty] | HP1 = | 1514 |  | -4 nm | -13,8 nm
[5 empty] | HP2 = | 1800 |  | -5 nm | -8,3 nm
Wavelength |  |  |  |  | Cuton slope |  | 1.86 | %
nm | T% |  |  |  | Cutoff slope |  | 2.17 | %
500 | 0 | Perkin-Elmer Lambda 900
501 | 0.0001 |  | v |  |  |  | T% | Wavel.nm
502 | -0.001 |  | v |  | 1:st left Max. |  | 85.9 | 1534
503 | 0 |  |  |  | 1:st right Max. |  | 90.3 | 1748
504 | 0 |  |  |  | Max. in-band T |  | 91.641
505 | 0 |  |  |  | Min. in-band T |  | 79.666
506 | 0 |  |  |  | Average in-band T |  | 88.67287
507 | 0 |  |  |  | In-band ripple |  | 11.975
508 | 0
509 | 0.0001 |  |  |  | Out of band Transm. |  | Tave.%
510 | 0 |  |  |  | 600 nm - 0,97xcuton |  | 0.01895604
511 | 0.0001 |  |  |  | 1.03xcutoff - 3000 nm |  | 0.02322606
512 | 0
513 | 0
514 | 0
515 | 0
516 | 0.0003
517 | 0.0001
518 | 0
519 | 0
520 | 0
521 | 0.0003
522 | 0.001
523 | 0.0014
524 | 0.0004
525 | 0.0005
526 | 0.0007
527 | 0.0009
528 | 0.0006
529 | 0.0005
530 | 0
531 | 0.0007
532 | 0.0001
533 | 0.0001
534 | 0.0005
535 | 0.0004
536 | 0.0003
537 | 0.0002
538 | 0
539 | 0.0001
540 | 0
541 | 0
542 | 0.0004
543 | 0.0009
544 | 0.0011
545 | 0.0001
546 | 0.0001
547 | 0
548 | 0
549 | 0
550 | 0
551 | 0
552 | 0.0001
553 | 0
554 | 0
555 | 0
556 | 0
557 | 0
558 | 0
559 | 0
560 | 0
561 | 0.0012
562 | 0.0003
563 | 0.0006
564 | 0.0005
565 | 0.0022
566 | 0.0023
567 | 0.0017
568 | 0.001
569 | 0.0001
570 | 0.0004
571 | 0.0004
572 | 0
573 | 0
574 | 0
575 | 0
576 | 0
577 | -0.001
578 | 0
579 | -0.001
580 | 0.0003
581 | 0
582 | 0
583 | 0
584 | 0.0017
585 | 0.0008
586 | 0.0025
587 | 0.0012
588 | 0.002
589 | 0.0002
590 | 0.0009
591 | 0
592 | 0.0005
593 | 0.0004
594 | 0.0007
595 | 0
596 | -0.001
597 | -0.001
598 | 0
599 | 0.0002
600 | -0.001
601 | 0
602 | -0.001
603 | 0
604 | -0.001
605 | 0.0008
606 | -0.001
607 | 0.0019
608 | -0.001
609 | 0.0015
610 | 0
611 | 0.0016
612 | 0
613 | 0.0023
614 | 0
615 | 0.0014
616 | 0
617 | 0.0013
618 | 0
619 | 0
620 | 0.0002
621 | 0
622 | 0.0006
623 | 0
624 | 0.001
625 | -0.001
626 | 0.0013
627 | -0.001
628 | 0.0023
629 | 0
630 | 0.0038
631 | -0.001
632 | 0.0015
633 | -0.002
634 | 0.0022
635 | -0.002
636 | 0.0014
637 | -0.002
638 | 0.0012
639 | -0.001
640 | 0.002
641 | 0
642 | 0.0022
643 | 0.0003
644 | 0
645 | 0
646 | 0
647 | 0.0002
648 | -0.001
649 | 0.0024
650 | -0.001
651 | 0.0019
652 | -0.002
653 | 0.0033
654 | -0.001
655 | 0.0021
656 | -0.004
657 | 0.0015
658 | -0.002
659 | 0.0013
660 | -0.003
661 | 0.002
662 | -0.002
663 | 0.0013
664 | 0
665 | 0.0022
666 | -0.001
667 | 0.001
668 | 0.0001
669 | 0.001
670 | 0.0013
671 | 0
672 | 0.0025
673 | -0.001
674 | 0.0027
675 | -0.002
676 | 0.0024
677 | -0.001
678 | 0.0035
679 | -0.002
680 | 0.0035
681 | -0.003
682 | 0.0034
683 | -0.003
684 | 0.0021
685 | -0.004
686 | 0.002
687 | -0.002
688 | 0.0014
689 | -0.003
690 | 0
691 | 0.0006
692 | 0.0012
693 | 0.0008
694 | 0.0013
695 | 0
696 | 0.0013
697 | 0.0001
698 | 0.0006
699 | 0
700 | 0.0016
701 | -0.001
702 | 0.0007
703 | -0.001
704 | 0.0004
705 | -0.002
706 | 0.0005
707 | 0
708 | 0.0017
709 | 0
710 | 0.0003
711 | 0
712 | 0.0018
713 | 0
714 | 0.001
715 | 0.0016
716 | 0.0011
717 | 0.0011
718 | 0.0009
719 | 0.0007
720 | 0.0008
721 | 0.0001
722 | 0
723 | 0.0004
724 | 0.0009
725 | 0.0012
726 | 0.0006
727 | 0.0008
728 | 0
729 | 0.0009
730 | -0.001
731 | 0
732 | -0.001
733 | 0
734 | 0
735 | 0
736 | -0.001
737 | 0.0001
738 | 0
739 | 0.0006
740 | 0.0009
741 | 0.0014
742 | 0.0003
743 | 0
744 | 0
745 | 0
746 | 0
747 | 0.0006
748 | 0
749 | 0
750 | 0
751 | 0
752 | 0
753 | 0.0005
754 | 0.0001
755 | 0.0005
756 | -0.001
757 | -0.001
758 | 0
759 | 0.0009
760 | 0
761 | 0
762 | -0.001
763 | 0
764 | 0
765 | -0.001
766 | -0.002
767 | 0
768 | 0
769 | 0
770 | -0.001
771 | -0.002
772 | -0.001
773 | 0
774 | 0
775 | 0
776 | 0
777 | 0
778 | 0.0006
779 | 0
780 | -0.001
781 | -0.001
782 | 0.0007
783 | 0
784 | 0.0003
785 | 0
786 | 0
787 | 0
788 | 0.0001
789 | 0
790 | -0.001
791 | -0.001
792 | -0.001
793 | 0
794 | -0.001
795 | -0.001
796 | 0
797 | -0.001
798 | 0
799 | 0.0008
800 | 0.0012
801 | 0.0011
802 | 0.0019
803 | 0.0015
804 | 0.0028
805 | 0.0016
806 | 0.0008
807 | 0.0017
808 | 0.0035
809 | 0.0042
810 | 0.0008
811 | -0.001
812 | -0.002
813 | -0.002
814 | -0.001
815 | -0.001
816 | 0
817 | -0.001
818 | 0.0004
819 | 0
820 | 0.0005
821 | 0
822 | 0.0007
823 | 0.0006
824 | 0.0029
825 | 0.0007
826 | 0.0027
827 | 0.0006
828 | 0.0033
829 | 0.0025
830 | 0.004
831 | 0.0011
832 | 0.0012
833 | 0.0006
834 | 0.0004
835 | 0
836 | 0.0003
837 | 0
838 | -0.002
839 | 0
840 | -0.001
841 | 0
842 | -0.002
843 | 0.0012
844 | -0.002
845 | 0.0022
846 | -0.002
847 | 0.0028
848 | 0
849 | 0.0034
850 | -0.002
851 | 0.0021
852 | -0.003
853 | 0.003
854 | -0.001
855 | 0.0024
856 | -0.001
857 | 0.0012
858 | -0.001
859 | 0.0065
860 | 0.0024
861 | -0.002
862 | 0.0027
863 | 0.0039
864 | 0.0009
865 | -0.001
866 | -0.001
867 | -0.004
868 | 0.0003
869 | 0.0016
870 | 0
871 | 0.0016
872 | 0.0007
873 | -0.002
874 | 0.0005
875 | 0.0004
876 | 0.0001
877 | 0.0002
878 | 0.0001
879 | -0.002
880 | 0.0003
881 | 0.0012
882 | 0.0003
883 | 0
884 | -0.001
885 | -0.001
886 | 0.0001
887 | 0.0003
888 | 0.0007
889 | 0.0008
890 | 0
891 | 0
892 | 0.0004
893 | 0.0004
894 | 0
895 | 0.0004
896 | 0.0002
897 | 0.0001
898 | 0.0009
899 | 0.0009
900 | 0.0005
901 | 0.0003
902 | 0.0001
903 | 0.0001
904 | 0.0006
905 | 0.0009
906 | 0
907 | 0.0005
908 | 0
909 | -0.001
910 | 0.0007
911 | 0.0009
912 | 0
913 | 0.0003
914 | -0.001
915 | 0
916 | 0
917 | 0
918 | -0.001
919 | 0.001
920 | 0
921 | 0.0002
922 | 0.0013
923 | 0.0006
924 | 0
925 | 0.0012
926 | 0
927 | 0.0008
928 | 0.0007
929 | 0.0001
930 | 0
931 | 0.001
932 | 0
933 | 0
934 | 0
935 | 0.0003
936 | 0
937 | 0.0004
938 | 0
939 | 0
940 | 0.0003
941 | 0.0002
942 | 0
943 | 0.0003
944 | 0
945 | 0.0002
946 | 0.0006
947 | 0.0002
948 | 0
949 | 0.0003
950 | 0
951 | 0.0005
952 | 0.0006
953 | 0.0003
954 | 0
955 | 0.0007
956 | 0
957 | 0.0001
958 | 0.0005
959 | 0.0002
960 | 0
961 | 0.0007
962 | 0
963 | 0
964 | 0.0005
965 | 0.0003
966 | 0.0001
967 | 0.0004
968 | 0
969 | 0.0004
970 | 0.0006
971 | 0.0003
972 | 0
973 | 0.0002 |  |  | 973 | 480
974 | 0 |  |  | 974 | 481
975 | 0.0004 |  |  | 975 | 482
976 | 0.0003 |  |  | 976 | 483
977 | 0.0001 |  |  | 977 | 484
978 | 0.0001 |  |  | 978 | 485
979 | 0.0003 |  |  | 979 | 486
980 | 0 |  |  | 980 | 487
981 | 0.0004 |  |  | 981 | 488
982 | 0.0003 |  |  | 982 | 489
983 | 0 |  |  | 983 | 490
984 | 0 |  |  | 984 | 491
985 | 0.0003 |  |  | 985 | 492
986 | 0 |  |  | 986 | 493
987 | 0.0001 |  |  | 987 | 494
988 | 0.0003 |  |  | 988 | 495
989 | 0 |  |  | 989 | 496
990 | 0 |  |  | 990 | 497
991 | 0.0001 |  |  | 991 | 498
992 | 0 |  |  | 992 | 499
993 | 0.0003 |  |  | 993 | 500
994 | 0.0004 |  |  | 994 | 501
995 | 0 |  |  | 995 | 502
996 | 0 |  |  | 996 | 503
997 | 0.0005 |  |  | 997 | 504
998 | 0.0002 |  |  | 998 | 505
999 | 0.0004 |  |  | 999 | 506
1000 | 0.0004 |  |  | 1000 | 507
1001 | 0 |  |  | 1001 | 508
1002 | 0 |  |  | 1002 | 509
1003 | 0.0001 |  |  | 1003 | 510
1004 | 0 |  |  | 1004 | 511
1005 | 0.0003 |  |  | 1005 | 512
1006 | 0.0003 |  |  | 1006 | 513
1007 | 0 |  |  | 1007 | 514
1008 | 0 |  |  | 1008 | 515
1009 | 0.0002 |  |  | 1009 | 516
1010 | 0 |  |  | 1010 | 517
1011 | 0 |  |  | 1011 | 518
1012 | 0.0001 |  |  | 1012 | 519
1013 | 0 |  |  | 1013 | 520
1014 | 0 |  |  | 1014 | 521
1015 | 0.0002 |  |  | 1015 | 522
1016 | 0.0001 |  |  | 1016 | 523
1017 | 0.0002 |  |  | 1017 | 524
1018 | 0.0002 |  |  | 1018 | 525
1019 | 0 |  |  | 1019 | 526
1020 | 0 |  |  | 1020 | 527
1021 | 0 |  |  | 1021 | 528
1022 | 0 |  |  | 1022 | 529
1023 | 0.0002 |  |  | 1023 | 530
1024 | 0.0003 |  |  | 1024 | 531
1025 | 0 |  |  | 1025 | 532
1026 | 0 |  |  | 1026 | 533
1027 | 0.0001 |  |  | 1027 | 534
1028 | 0 |  |  | 1028 | 535
1029 | 0.0001 |  |  | 1029 | 536
1030 | 0.0002 |  |  | 1030 | 537
1031 | 0 |  |  | 1031 | 538
1032 | 0 |  |  | 1032 | 539
1033 | 0.0001 |  |  | 1033 | 540
1034 | 0 |  |  | 1034 | 541
1035 | 0.0002 |  |  | 1035 | 542
1036 | 0.0002 |  |  | 1036 | 543
1037 | 0 |  |  | 1037 | 544
1038 | 0.0002 |  |  | 1038 | 545
1039 | 0 |  |  | 1039 | 546
1040 | 0 |  |  | 1040 | 547
1041 | 0.0001 |  |  | 1041 | 548
1042 | 0.0001 |  |  | 1042 | 549
1043 | 0 |  |  | 1043 | 550
1044 | 0.0001 |  |  | 1044 | 551
1045 | 0 |  |  | 1045 | 552
1046 | 0 |  |  | 1046 | 553
1047 | 0.0001 |  |  | 1047 | 554
1048 | 0.0001 |  |  | 1048 | 555
1049 | 0 |  |  | 1049 | 556
1050 | 0 |  |  | 1050 | 557
1051 | 0 |  |  | 1051 | 558
1052 | 0 |  |  | 1052 | 559
1053 | 0.0001 |  |  | 1053 | 560
1054 | 0 |  |  | 1054 | 561
1055 | 0 |  |  | 1055 | 562
1056 | 0.0002 |  |  | 1056 | 563
1057 | 0 |  |  | 1057 | 564
1058 | 0 |  |  | 1058 | 565
1059 | 0.0002 |  |  | 1059 | 566
1060 | 0.0002 |  |  | 1060 | 567
1061 | 0 |  |  | 1061 | 568
1062 | 0.0001 |  |  | 1062 | 569
1063 | 0 |  |  | 1063 | 570
1064 | 0.0001 |  |  | 1064 | 571
1065 | 0.0003 |  |  | 1065 | 572
1066 | 0.0001 |  |  | 1066 | 573
1067 | 0 |  |  | 1067 | 574
1068 | 0.0001 |  |  | 1068 | 575
1069 | 0 |  |  | 1069 | 576
1070 | 0 |  |  | 1070 | 577
1071 | 0.0002 |  |  | 1071 | 578
1072 | 0.0002 |  |  | 1072 | 579
1073 | 0 |  |  | 1073 | 580
1074 | 0.0002
1075 | 0
1076 | 0.0001
1077 | 0.0003
1078 | 0.0001
1079 | 0
1080 | 0.0001
1081 | 0
1082 | 0.0001
1083 | 0.0001
1084 | 0
1085 | 0
1086 | 0.0001
1087 | 0
1088 | 0
1089 | 0.0004
1090 | 0.0003
1091 | 0
1092 | 0.0002
1093 | 0
1094 | 0
1095 | 0.0001
1096 | 0.0001
1097 | 0
1098 | 0.0002
1099 | 0
1100 | 0
1101 | 0
1102 | 0
1103 | 0
1104 | 0.0001
1105 | 0
1106 | 0
1107 | 0
1108 | 0
1109 | 0
1110 | 0
1111 | 0
1112 | 0
1113 | 0
1114 | 0
1115 | 0
1116 | 0
1117 | 0
1118 | 0
1119 | 0
1120 | 0.0001
1121 | 0.0001
1122 | 0.0003
1123 | 0.0002
1124 | 0
1125 | 0.0002
1126 | 0.0002
1127 | 0
1128 | 0
1129 | 0
1130 | 0
1131 | 0
1132 | 0
1133 | 0.0001
1134 | 0.0002
1135 | 0.0001
1136 | 0
1137 | 0
1138 | 0
1139 | 0
1140 | 0
1141 | 0
1142 | 0.0001
1143 | 0
1144 | 0
1145 | 0
1146 | 0
1147 | 0.0001
1148 | 0.0001
1149 | 0.0002
1150 | 0
1151 | 0
1152 | 0
1153 | 0
1154 | 0
1155 | 0
1156 | 0.0001
1157 | 0
1158 | 0
1159 | 0.0001
1160 | 0.0001
1161 | 0
1162 | 0
1163 | 0
1164 | 0
1165 | 0
1166 | 0.0001
1167 | 0.0001
1168 | 0
1169 | 0
1170 | 0
1171 | 0
1172 | 0
1173 | 0
1174 | 0
1175 | 0
1176 | 0.0002
1177 | 0.0001
1178 | 0.0001
1179 | 0
1180 | 0
1181 | 0.0001
1182 | 0
1183 | 0.0002
1184 | 0
1185 | 0
1186 | 0
1187 | 0
1188 | 0
1189 | 0.0001
1190 | 0.0001
1191 | 0
1192 | 0
1193 | 0
1194 | 0
1195 | 0
1196 | 0
1197 | 0
1198 | 0.0001
1199 | 0.0001
1200 | 0.0001
1201 | 0
1202 | 0.0001
1203 | 0
1204 | 0
1205 | 0
1206 | 0
1207 | 0.0001
1208 | 0
1209 | 0
1210 | 0
1211 | 0
1212 | 0
1213 | 0.0001
1214 | 0
1215 | 0
1216 | 0
1217 | 0
1218 | 0
1219 | 0
1220 | 0.0001
1221 | 0.0002
1222 | 0
1223 | 0.0001
1224 | 0.0001
1225 | 0.0001
1226 | 0.0001
1227 | 0.0001
1228 | 0.0002
1229 | 0.0001
1230 | 0
1231 | 0
1232 | 0
1233 | 0.0001
1234 | 0.0001
1235 | 0
1236 | 0
1237 | 0
1238 | 0.0001
1239 | 0.0001
1240 | 0.0001
1241 | 0.0001
1242 | 0
1243 | 0
1244 | 0
1245 | 0
1246 | 0
1247 | 0.0001
1248 | 0.0001
1249 | 0
1250 | 0.0001
1251 | 0
1252 | 0.0001
1253 | 0.0001
1254 | 0
1255 | 0
1256 | 0.0001
1257 | 0.0001
1258 | 0
1259 | 0
1260 | 0
1261 | 0
1262 | 0.0001
1263 | 0.0001
1264 | 0.0001
1265 | 0.0001
1266 | 0
1267 | 0
1268 | 0
1269 | 0
1270 | 0
1271 | 0
1272 | 0
1273 | 0
1274 | 0.0001
1275 | 0.0003
1276 | 0.0002
1277 | 0.0002
1278 | 0.0001
1279 | 0
1280 | 0.0001
1281 | 0.0001
1282 | 0
1283 | 0.0002
1284 | 0.0001
1285 | 0
1286 | 0.0001
1287 | 0.0002
1288 | 0.0002
1289 | 0.0002
1290 | 0.0002
1291 | 0.0002
1292 | 0.0003
1293 | 0.0002
1294 | 0.0003
1295 | 0.0003
1296 | 0
1297 | 0
1298 | 0.0003
1299 | 0.0003
1300 | 0.0002
1301 | 0.0001
1302 | 0.0001
1303 | 0.0002
1304 | 0.0003
1305 | 0.0002
1306 | 0.0002
1307 | 0.0001
1308 | 0
1309 | 0.0002
1310 | 0.0004
1311 | 0.0002
1312 | 0
1313 | 0.0002
1314 | 0.0003
1315 | 0.0001
1316 | 0.0002
1317 | 0.0002
1318 | 0.0002
1319 | 0.0001
1320 | 0
1321 | 0
1322 | 0.0002
1323 | 0.0004
1324 | 0.0003
1325 | 0.0001
1326 | 0
1327 | 0
1328 | 0.0002
1329 | 0.0001
1330 | 0.0002
1331 | 0.0003
1332 | 0.0002
1333 | 0
1334 | 0.0002
1335 | 0.0003
1336 | 0.0002
1337 | 0.0001
1338 | 0.0001
1339 | 0.0002
1340 | 0.0003
1341 | 0.0003
1342 | 0.0002
1343 | 0.0003
1344 | 0.0002
1345 | 0.0002
1346 | 0.0006
1347 | 0.0007
1348 | 0.0006
1349 | 0.0005
1350 | 0.0004
1351 | 0.0007
1352 | 0.0008
1353 | 0.0009
1354 | 0.0007
1355 | 0.001
1356 | 0.0011
1357 | 0.001
1358 | 0.0012
1359 | 0.0013
1360 | 0.0015
1361 | 0.0015
1362 | 0.0018
1363 | 0.0019
1364 | 0.0019
1365 | 0.002
1366 | 0.0021
1367 | 0.0021
1368 | 0.0022
1369 | 0.0023
1370 | 0.0024
1371 | 0.0025
1372 | 0.0024
1373 | 0.0025
1374 | 0.0025
1375 | 0.0027
1376 | 0.0026
1377 | 0.0026
1378 | 0.0027
1379 | 0.0025
1380 | 0.0025
1381 | 0.0029
1382 | 0.0027
1383 | 0.0027
1384 | 0.0028
1385 | 0.003
1386 | 0.0025
1387 | 0.0028
1388 | 0.0028
1389 | 0.0028
1390 | 0.0028
1391 | 0.0029
1392 | 0.0026
1393 | 0.003
1394 | 0.0029
1395 | 0.0029
1396 | 0.003
1397 | 0.0033
1398 | 0.0034
1399 | 0.0041
1400 | 0.3578
1401 | 0.0771
1402 | -0.107
1403 | -0.027
1404 | 0.0476
1405 | 0.0618
1406 | 0.0118
1407 | -0.016
1408 | 0.097
1409 | 0.1452
1410 | -0.066
1411 | -0.134
1412 | -0.039
1413 | 0.1694
1414 | 0.3013
1415 | 0.1318
1416 | -0.01
1417 | 0.0123
1418 | 0.0366
1419 | 0.0459
1420 | 0.024
1421 | 0.0409
1422 | 0.0846
1423 | 0.1142
1424 | 0.1114
1425 | 0.1275
1426 | 0.1639
1427 | 0.1746
1428 | 0.1004
1429 | 0.0269
1430 | 0.0312
1431 | 0.0139
1432 | 0.0345
1433 | 0.0645
1434 | 0.0624
1435 | 0.0897
1436 | 0.1445
1437 | 0.1925
1438 | 0.2085
1439 | 0.2577
1440 | 0.3128
1441 | 0.3233
1442 | 0.2873
1443 | 0.2974
1444 | 0.3464
1445 | 0.3049
1446 | 0.2439
1447 | 0.2561
1448 | 0.2834
1449 | 0.312
1450 | 0.3141
1451 | 0.293
1452 | 0.3219
1453 | 0.3799
1454 | 0.4556
1455 | 0.5278
1456 | 0.5174
1457 | 0.4726
1458 | 0.4995
1459 | 0.5568
1460 | 0.5962
1461 | 0.6077
1462 | 0.6015
1463 | 0.6272
1464 | 0.6339
1465 | 0.595
1466 | 0.6425
1467 | 0.7023
1468 | 0.7482
1469 | 0.7921
1470 | 0.8399
1471 | 0.8834
1472 | 0.9378
1473 | 0.997
1474 | 1.057
1475 | 1.0939
1476 | 1.1953
1477 | 1.2831
1478 | 1.3938
1479 | 1.4655
1480 | 1.5364
1481 | 1.602
1482 | 1.6818
1483 | 1.7781
1484 | 1.947
1485 | 2.1552
1486 | 2.3719
1487 | 2.5768
1488 | 2.8759
1489 | 3.1646
1490 | 3.5291
1491 | 3.8508
1492 | 4.1237
1493 | 4.5972
1494 | 5.1539
1495 | 5.6998
1496 | 6.3745
1497 | 7.0843
1498 | 7.9234
1499 | 8.9373
1500 | 10.072
1501 | 11.338
1502 | 12.49
1503 | 14.288
1504 | 16.242
1505 | 18.286
1506 | 20.603
1507 | 23.05
1508 | 25.844
1509 | 28.663
1510 | 31.771
1511 | 34.909
1512 | 38.241
1513 | 41.038
1514 | 44.345
1515 | 48.222
1516 | 51.831
1517 | 55.163
1518 | 57.984
1519 | 61.524
1520 | 64.645
1521 | 66.963
1522 | 70.11
1523 | 72.456
1524 | 74.796
1525 | 76.832
1526 | 78.367
1527 | 80.259
1528 | 81.739
1529 | 82.949
1530 | 83.901
1531 | 84.756
1532 | 85.369
1533 | 85.847
1534 | 85.923
1535 | 85.889
1536 | 85.774
1537 | 85.619
1538 | 85.308
1539 | 84.918
1540 | 84.403
1541 | 83.882
1542 | 83.405
1543 | 82.864
1544 | 82.491
1545 | 81.82
1546 | 81.465
1547 | 80.978
1548 | 80.682
1549 | 80.356
1550 | 80.181
1551 | 80.019
1552 | 79.875
1553 | 79.815
1554 | 79.666
1555 | 80.027
1556 | 80.081
1557 | 80.375
1558 | 80.538
1559 | 80.948
1560 | 81.189
1561 | 81.629
1562 | 82.072
1563 | 82.502
1564 | 82.773
1565 | 83.5
1566 | 83.967
1567 | 84.517
1568 | 85.02
1569 | 85.393
1570 | 86.083
1571 | 86.449
1572 | 86.921
1573 | 87.318
1574 | 87.673
1575 | 87.999
1576 | 88.391
1577 | 88.643
1578 | 88.974
1579 | 89.046
1580 | 89.27
1581 | 89.323
1582 | 89.606
1583 | 89.735
1584 | 89.675
1585 | 89.767
1586 | 89.759
1587 | 89.817
1588 | 89.762
1589 | 89.782
1590 | 89.765
1591 | 89.776
1592 | 89.666
1593 | 89.62
1594 | 89.586
1595 | 89.561
1596 | 89.522
1597 | 89.534
1598 | 89.523
1599 | 89.661
1600 | 89.539
1601 | 89.576
1602 | 89.584
1603 | 89.584
1604 | 89.611
1605 | 89.634
1606 | 89.8
1607 | 89.788
1608 | 89.902
1609 | 89.898
1610 | 89.908
1611 | 90.135
1612 | 90.151
1613 | 90.192
1614 | 90.254
1615 | 90.327
1616 | 90.383
1617 | 90.445
1618 | 90.45
1619 | 90.502
1620 | 90.43
1621 | 90.463
1622 | 90.517
1623 | 90.47
1624 | 90.424
1625 | 90.484
1626 | 90.463
1627 | 90.396
1628 | 90.411
1629 | 90.238
1630 | 90.162
1631 | 90.076
1632 | 89.987
1633 | 89.879
1634 | 89.759
1635 | 89.657
1636 | 89.601
1637 | 89.488
1638 | 89.346
1639 | 89.253
1640 | 89.134
1641 | 89.061
1642 | 88.968
1643 | 88.83
1644 | 88.721
1645 | 88.662
1646 | 88.601
1647 | 88.488
1648 | 88.386
1649 | 88.335
1650 | 88.278
1651 | 88.249
1652 | 88.216
1653 | 88.08
1654 | 88.007
1655 | 88.091
1656 | 88.109
1657 | 88.168
1658 | 88.262
1659 | 88.241
1660 | 88.204
1661 | 88.234
1662 | 88.302
1663 | 88.434
1664 | 88.544
1665 | 88.636
1666 | 88.697
1667 | 88.754
1668 | 88.87
1669 | 88.97
1670 | 89.131
1671 | 89.302
1672 | 89.431
1673 | 89.561
1674 | 89.622
1675 | 89.758
1676 | 89.918
1677 | 90.026
1678 | 90.119
1679 | 90.22
1680 | 90.321
1681 | 90.415
1682 | 90.607
1683 | 90.76
1684 | 90.886
1685 | 91.035
1686 | 91.066
1687 | 91.165
1688 | 91.332
1689 | 91.383
1690 | 91.404
1691 | 91.46
1692 | 91.503
1693 | 91.563
1694 | 91.528
1695 | 91.544
1696 | 91.641
1697 | 91.598
1698 | 91.572
1699 | 91.553
1700 | 91.586
1701 | 91.578
1702 | 91.508
1703 | 91.504
1704 | 91.48
1705 | 91.461
1706 | 91.393
1707 | 91.383
1708 | 91.325
1709 | 91.274
1710 | 91.277
1711 | 91.195
1712 | 91.183
1713 | 91.069
1714 | 91.043
1715 | 90.929
1716 | 90.914
1717 | 90.856
1718 | 90.82
1719 | 90.749
1720 | 90.696
1721 | 90.684
1722 | 90.727
1723 | 90.677
1724 | 90.596
1725 | 90.51
1726 | 90.586
1727 | 90.569
1728 | 90.579
1729 | 90.558
1730 | 90.543
1731 | 90.587
1732 | 90.498
1733 | 90.437
1734 | 90.458
1735 | 90.415
1736 | 90.397
1737 | 90.401
1738 | 90.402
1739 | 90.316
1740 | 90.303
1741 | 90.218
1742 | 90.288
1743 | 90.297
1744 | 90.298
1745 | 90.197
1746 | 90.237
1747 | 90.193
1748 | 90.278
1749 | 90.237
1750 | 90.165
1751 | 90.134
1752 | 90.108
1753 | 90.137
1754 | 90.015
1755 | 89.984
1756 | 89.929
1757 | 89.947
1758 | 89.776
1759 | 89.78
1760 | 89.555
1761 | 89.569
1762 | 89.476
1763 | 89.385
1764 | 89.097
1765 | 89.158
1766 | 88.906
1767 | 88.709
1768 | 88.556
1769 | 88.229
1770 | 88.038
1771 | 87.729
1772 | 87.384
1773 | 86.98
1774 | 86.633
1775 | 86.083
1776 | 85.587
1777 | 85.018
1778 | 84.386
1779 | 83.454
1780 | 82.662
1781 | 81.785
1782 | 80.729
1783 | 79.804
1784 | 78.319
1785 | 76.952
1786 | 75.49
1787 | 73.893
1788 | 72.218
1789 | 70.249
1790 | 68.267
1791 | 66.156
1792 | 63.888
1793 | 61.852
1794 | 59.085
1795 | 56.612
1796 | 54.21
1797 | 51.841
1798 | 49.348
1799 | 46.688
1800 | 44.268
1801 | 41.154
1802 | 38.888
1803 | 36.405
1804 | 34.075
1805 | 31.798
1806 | 29.26
1807 | 27.408
1808 | 25.389
1809 | 23.31
1810 | 21.743
1811 | 19.89
1812 | 18.589
1813 | 16.863
1814 | 15.772
1815 | 14.381
1816 | 13.172
1817 | 11.9
1818 | 11.003
1819 | 10.331
1820 | 9.8572
1821 | 8.9968
1822 | 8.0407
1823 | 7.1206
1824 | 6.6549
1825 | 6.2478
1826 | 5.6899
1827 | 5.1571
1828 | 4.8767
1829 | 4.6383
1830 | 4.3383
1831 | 3.8691
1832 | 3.3443
1833 | 3.0289
1834 | 3.0142
1835 | 2.9577
1836 | 2.8441
1837 | 2.3788
1838 | 1.9418
1839 | 1.9427
1840 | 2.2022
1841 | 2.6422
1842 | 2.4278
1843 | 1.6677
1844 | 0.9549
1845 | 0.7383
1846 | 1.2092
1847 | 1.8278
1848 | 1.6588
1849 | 1.1274
1850 | 0.8045
1851 | 0.709
1852 | 0.8206
1853 | 0.8835
1854 | 0.767
1855 | 0.6577
1856 | 0.5535
1857 | 0.507
1858 | 0.6635
1859 | 0.8235
1860 | 0.7145
1861 | 0.5463
1862 | 0.5859
1863 | 0.5888
1864 | 0.3648
1865 | 0.1559
1866 | 0.2582
1867 | 0.3546
1868 | 0.2532
1869 | 0.1724
1870 | 0.2396
1871 | 0.3366
1872 | 0.3904
1873 | 0.3123
1874 | 0.287
1875 | 0.3974
1876 | 0.4732
1877 | 0.3225
1878 | 0.2106
1879 | 0.2056
1880 | 0.1208
1881 | 0.0871
1882 | 0.1959
1883 | 0.3024
1884 | 0.3086
1885 | 0.2697
1886 | 0.2076
1887 | 0.0511
1888 | 0.0199
1889 | 0.0895
1890 | 0.1446
1891 | 0.2966
1892 | 0.4134
1893 | 0.4199
1894 | 0.239
1895 | -0.082
1896 | -0.211
1897 | -0.132
1898 | 0.2193
1899 | 0.4525
1900 | 0.2546
1901 | 0.1025
1902 | 0.0986
1903 | 0.0949
1904 | 0.0914
1905 | 0.0879
1906 | 0.0845
1907 | 0.0808
1908 | 0.0778
1909 | 0.0751
1910 | 0.0724
1911 | 0.0693
1912 | 0.0669
1913 | 0.0647
1914 | 0.0627
1915 | 0.06
1916 | 0.0578
1917 | 0.0547
1918 | 0.0526
1919 | 0.0513
1920 | 0.0492
1921 | 0.0482
1922 | 0.047
1923 | 0.0443
1924 | 0.0434
1925 | 0.0429
1926 | 0.0399
1927 | 0.0384
1928 | 0.0378
1929 | 0.0355
1930 | 0.0344
1931 | 0.033
1932 | 0.0318
1933 | 0.0319
1934 | 0.0306
1935 | 0.0278
1936 | 0.0274
1937 | 0.027
1938 | 0.0254
1939 | 0.0253
1940 | 0.0241
1941 | 0.0219
1942 | 0.0213
1943 | 0.0211
1944 | 0.0207
1945 | 0.0207
1946 | 0.0188
1947 | 0.0168
1948 | 0.0169
1949 | 0.0173
1950 | 0.017
1951 | 0.0171
1952 | 0.0157
1953 | 0.014
1954 | 0.0135
1955 | 0.014
1956 | 0.0135
1957 | 0.0135
1958 | 0.0123
1959 | 0.0111
1960 | 0.0108
1961 | 0.011
1962 | 0.0106
1963 | 0.0113
1964 | 0.0101
1965 | 0.0091
1966 | 0.0094
1967 | 0.0089
1968 | 0.0085
1969 | 0.0094
1970 | 0.0082
1971 | 0.007
1972 | 0.0074
1973 | 0.0077
1974 | 0.0068
1975 | 0.0074
1976 | 0.0068
1977 | 0.0066
1978 | 0.0065
1979 | 0.0064
1980 | 0.006
1981 | 0.0071
1982 | 0.0058
1983 | 0.0053
1984 | 0.0053
1985 | 0.0051
1986 | 0.0045
1987 | 0.0057
1988 | 0.0042
1989 | 0.0035
1990 | 0.0038
1991 | 0.0043
1992 | 0.0038
1993 | 0.0049
1994 | 0.0038
1995 | 0.0037
1996 | 0.0033
1997 | 0.0032
1998 | 0.0025
1999 | 0.004
2000 | 0.0029
2001 | 0.0029
2002 | 0.0034
2003 | 0.0037
2004 | 0.0026
2005 | 0.0037
2006 | 0.0024
2007 | 0.002
2008 | 0.0022
2009 | 0.003
2010 | 0.002
2011 | 0.0038
2012 | 0.0016
2013 | 0.0015
2014 | 0.0025
2015 | 0.002
2016 | 0.0013
2017 | 0.0028
2018 | 0.0011
2019 | 0.001
2020 | 0.0014
2021 | 0.0017
2022 | 0.0011
2023 | 0.0029
2024 | 0.0015
2025 | 0.0009
2026 | 0.0017
2027 | 0.0016
2028 | 0.0012
2029 | 0.0032
2030 | 0.0018
2031 | 0.0013
2032 | 0.0014
2033 | 0.0011
2034 | 0.0011
2035 | 0.0028
2036 | 0.0006
2037 | 0.0003
2038 | 0.0016
2039 | 0.0007
2040 | 0.0007
2041 | 0.0026
2042 | 0
2043 | 0.0011
2044 | 0.0022
2045 | 0.0008
2046 | 0.0014
2047 | 0.0017
2048 | 0.0001
2049 | 0
2050 | 0.0019
2051 | 0.0011
2052 | 0.0028
2053 | 0.002
2054 | 0.0004
2055 | 0
2056 | 0.0017
2057 | 0
2058 | 0.0019
2059 | 0.0018
2060 | 0
2061 | 0.0008
2062 | 0.0022
2063 | 0.0006
2064 | 0.0017
2065 | 0.0013
2066 | 0.0001
2067 | 0.0005
2068 | 0.0008
2069 | 0
2070 | 0.0012
2071 | 0.0014
2072 | 0.0008
2073 | 0.0007
2074 | 0.0014
2075 | 0.0006
2076 | 0.001
2077 | 0.0004
2078 | 0
2079 | 0
2080 | 0.0014
2081 | 0.0001
2082 | 0.0012
2083 | 0.0005
2084 | 0
2085 | 0.0005
2086 | 0.0007
2087 | 0.0001
2088 | 0.0011
2089 | 0.0006
2090 | 0.0002
2091 | 0
2092 | 0.0002
2093 | 0
2094 | 0.0003
2095 | 0
2096 | -0.001
2097 | 0
2098 | 0.0003
2099 | -0.001
2100 | 0.0004
2101 | 0
2102 | -0.001
2103 | 0
2104 | 0.0006
2105 | 0
2106 | 0.0002
2107 | 0
2108 | 0
2109 | 0.0007
2110 | 0.0011
2111 | 0
2112 | 0.0013
2113 | 0.0005
2114 | 0
2115 | 0
2116 | 0.0003
2117 | 0
2118 | 0.0009
2119 | 0
2120 | -0.001
2121 | 0
2122 | 0
2123 | 0
2124 | 0.0008
2125 | 0
2126 | 0
2127 | 0
2128 | 0
2129 | 0
2130 | 0.0012
2131 | 0
2132 | -0.001
2133 | 0.0001
2134 | 0
2135 | 0
2136 | 0.0006
2137 | 0
2138 | 0
2139 | 0
2140 | 0
2141 | 0
2142 | 0.0006
2143 | 0
2144 | -0.001
2145 | 0.0002
2146 | 0.0002
2147 | 0
2148 | 0.0005
2149 | 0
2150 | 0
2151 | 0.0008
2152 | 0.0004
2153 | 0
2154 | 0.0005
2155 | 0
2156 | 0
2157 | 0.0002
2158 | 0.0002
2159 | 0
2160 | 0.0007
2161 | 0.0002
2162 | 0
2163 | 0
2164 | 0
2165 | 0
2166 | 0.0007
2167 | 0
2168 | -0.001
2169 | 0.0005
2170 | 0.0003
2171 | 0.0003
2172 | 0.0011
2173 | 0
2174 | -0.001
2175 | 0.0001
2176 | 0
2177 | -0.001
2178 | 0.0002
2179 | 0
2180 | 0
2181 | 0.0014
2182 | 0.0008
2183 | 0.0007
2184 | 0.001
2185 | 0
2186 | 0
2187 | 0.0018
2188 | 0.0005
2189 | 0.0009
2190 | 0
2191 | -0.001
2192 | -0.001
2193 | 0.0011
2194 | 0.0007
2195 | 0.0025
2196 | 0.0034
2197 | 0
2198 | -0.001
2199 | 0.0006
2200 | 0
2201 | 0.0007
2202 | 0.0013
2203 | 0
2204 | 0
2205 | 0.001
2206 | -0.001
2207 | 0.0003
2208 | 0.001
2209 | -0.001
2210 | 0
2211 | 0.0012
2212 | -0.001
2213 | 0.0008
2214 | 0.0002
2215 | -0.001
2216 | 0
2217 | 0.0029
2218 | 0
2219 | 0.0008
2220 | 0.0013
2221 | -0.001
2222 | -0.001
2223 | 0.0013
2224 | 0
2225 | 0.002
2226 | 0.0012
2227 | 0
2228 | 0
2229 | 0.0017
2230 | 0
2231 | 0.0011
2232 | 0.0018
2233 | 0
2234 | -0.001
2235 | 0.0009
2236 | 0
2237 | 0.0001
2238 | 0.0025
2239 | -0.002
2240 | -0.003
2241 | 0.0003
2242 | 0
2243 | 0
2244 | 0.0022
2245 | -0.002
2246 | 0
2247 | 0
2248 | -0.001
2249 | 0.0014
2250 | 0.0038
2251 | 0
2252 | -0.001
2253 | 0.0017
2254 | 0
2255 | 0.0002
2256 | 0.0024
2257 | -0.001
2258 | -0.003
2259 | 0.0013
2260 | 0.0003
2261 | 0.0009
2262 | 0.0055
2263 | -0.001
2264 | -0.002
2265 | 0
2266 | 0
2267 | 0.0027
2268 | 0.0032
2269 | -0.003
2270 | -0.001
2271 | 0.0004
2272 | 0.003
2273 | 0.0031
2274 | 0.0017
2275 | -0.005
2276 | -0.001
2277 | 0
2278 | 0.0009
2279 | 0.0052
2280 | 0.0011
2281 | -0.003
2282 | -0.001
2283 | 0
2284 | 0.003
2285 | 0.0026
2286 | 0.0027
2287 | -0.002
2288 | -0.002
2289 | -0.001
2290 | 0.0008
2291 | 0.0022
2292 | 0.0025
2293 | -0.002
2294 | -0.002
2295 | -0.001
2296 | 0.0032
2297 | 0.004
2298 | 0.0016
2299 | -0.003
2300 | -0.002
2301 | 0
2302 | 0.0025
2303 | 0.0027
2304 | 0
2305 | -0.001
2306 | -0.004
2307 | -0.002
2308 | 0.0026
2309 | 0.0059
2310 | 0.0032
2311 | 0
2312 | -0.004
2313 | -0.002
2314 | 0.0006
2315 | 0.0023
2316 | 0
2317 | -0.001
2318 | -0.003
2319 | -0.002
2320 | 0.0024
2321 | 0.005
2322 | 0.0005
2323 | 0
2324 | -0.004
2325 | -0.004
2326 | 0.0028
2327 | 0.0055
2328 | 0.0018
2329 | 0.0005
2330 | -0.003
2331 | -0.002
2332 | 0.0027
2333 | 0.0051
2334 | -0.001
2335 | 0.0004
2336 | -0.002
2337 | -0.002
2338 | 0.0024
2339 | 0.0049
2340 | 0.0011
2341 | 0.0015
2342 | -0.003
2343 | -0.002
2344 | 0.0019
2345 | 0.0047
2346 | 0.002
2347 | 0.0005
2348 | -0.001
2349 | -0.005
2350 | 0.0018
2351 | 0.0028
2352 | -0.002
2353 | -0.001
2354 | -0.001
2355 | -0.005
2356 | 0.0017
2357 | 0.0037
2358 | 0.0001
2359 | 0.0004
2360 | 0.0011
2361 | -0.003
2362 | 0.0016
2363 | 0.0032
2364 | 0
2365 | 0
2366 | -0.001
2367 | -0.004
2368 | 0
2369 | 0.0032
2370 | 0.0016
2371 | 0.0012
2372 | 0.0001
2373 | -0.004
2374 | 0.001
2375 | 0.0042
2376 | 0
2377 | -0.001
2378 | -0.001
2379 | -0.006
2380 | -0.001
2381 | 0.002
2382 | 0
2383 | 0.0006
2384 | 0
2385 | -0.002
2386 | 0.0019
2387 | 0.0034
2388 | -0.001
2389 | 0
2390 | 0
2391 | -0.002
2392 | 0.003
2393 | 0.0051
2394 | 0.0017
2395 | 0.0006
2396 | -0.002
2397 | -0.003
2398 | 0.0009
2399 | 0.0027
2400 | -0.001
2401 | 0.0008
2402 | 0
2403 | -0.002
2404 | 0.0009
2405 | 0.0016
2406 | -0.001
2407 | 0.0022
2408 | -0.001
2409 | -0.006
2410 | 0
2411 | 0.0046
2412 | 0.0002
2413 | 0.0004
2414 | -0.002
2415 | -0.003
2416 | 0.0018
2417 | 0.0037
2418 | 0.0009
2419 | 0.0021
2420 | -0.003
2421 | 0
2422 | 0.003
2423 | 0.0026
2424 | -0.001
2425 | 0.0008
2426 | -0.004
2427 | -0.003
2428 | 0.0032
2429 | 0.0045
2430 | 0
2431 | 0.0024
2432 | 0
2433 | -0.005
2434 | 0.0023
2435 | 0.0033
2436 | -0.002
2437 | -0.005
2438 | -0.003
2439 | -0.008
2440 | 0.0037
2441 | 0.0061
2442 | 0.0028
2443 | 0
2444 | 0.0017
2445 | -0.008
2446 | -0.002
2447 | 0.0007
2448 | 0
2449 | -0.003
2450 | 0.0002
2451 | -0.005
2452 | 0.0037
2453 | 0.0039
2454 | 0.0026
2455 | -0.002
2456 | 0.0025
2457 | -0.007
2458 | 0
2459 | 0.0036
2460 | 0.0041
2461 | 0.0011
2462 | 0.0017
2463 | -0.007
2464 | 0.0001
2465 | 0.0006
2466 | 0.0009
2467 | -0.003
2468 | 0.0016
2469 | -0.007
2470 | -0.002
2471 | 0.0023
2472 | 0.0034
2473 | -0.004
2474 | 0.0035
2475 | -0.004
2476 | 0
2477 | 0.0019
2478 | 0.002
2479 | 0
2480 | 0.0046
2481 | -0.01
2482 | -0.004
2483 | 0.0017
2484 | 0.0002
2485 | -0.006
2486 | 0.0035
2487 | -0.009
2488 | 0.0017
2489 | 0.0025
2490 | 0.0028
2491 | -0.002
2492 | -0.001
2493 | -0.003
2494 | 0.0028
2495 | -0.001
2496 | -0.002
2497 | -0.004
2498 | -0.003
2499 | -0.005
2500 | -0.004
2503.129 | -0.006817 | Perkin-Elmer FTIR 2000
2506.266 | -0.001034 |  | v
2509.41 | 0.010031 |  | v
2512.563 | -0.001218
2515.723 | 0.011034
2518.892 | -0.013762
2522.068 | -0.006996
2525.253 | -0.002753
2528.445 | 0.013371
2531.646 | 0.000377
2534.854 | 0.021592
2538.071 | 0.02538
2541.296 | 0.0006
2544.529 | 0.009962
2547.771 | 0.027932
2551.02 | 0.000479
2554.278 | 0.010142
2557.545 | 0.011022
2560.819 | 0.007714
2564.103 | 0.002679
2567.394 | -0.000621
2570.694 | 0.016805
2574.003 | 0.011921
2577.32 | 0.01017
2580.645 | 0.013627
2583.979 | 0.018328
2587.322 | -0.004683
2590.674 | 0.006574
2594.034 | 0.008814
2597.403 | 0.019682
2600.78 | 0.004303
2604.167 | -0.024668
2607.562 | -0.003021
2610.966 | 0.025877
2614.379 | 0.005818
2617.801 | 0.019931
2621.232 | 0.006745
2624.672 | -0.002203
2628.121 | 0.005949
2631.579 | -0.010985
2635.046 | -0.009726
2638.522 | 0.002834
2642.008 | 0.010545
2645.503 | -0.019753
2649.007 | -0.006242
2652.52 | -7.1e-05
2656.042 | 0.008555
2659.574 | 0.017135
2663.116 | 0.012131
2666.667 | 0.009341
2670.227 | -0.003356
2673.797 | -0.006575
2677.376 | 0.015228
2680.965 | 0.007744
2684.564 | -0.003733
2688.172 | 0.005548
2691.79 | -0.003457
2695.418 | 0.010085
2699.055 | -0.005636
2702.703 | -0.030912
2706.36 | -0.000477
2710.027 | 0.01222
2713.704 | -0.010043
2717.391 | -0.009587
2721.088 | 0.028191
2724.796 | 0.013411
2728.513 | 0.005008
2732.24 | 0.009197
2735.978 | 0.022766
2739.726 | 0.023727
2743.484 | -0.018581
2747.253 | 0.012045
2751.032 | 0.010428
2754.821 | 0.007067
2758.621 | 0.007421
2762.431 | 0.017029
2766.252 | 0.008503
2770.083 | 0.013634
2773.925 | 0.022233
2777.778 | -0.011552
2781.641 | 0.003304
2785.515 | -0.017335
2789.4 | -0.001826
2793.296 | -0.021072
2797.203 | -0.013007
2801.12 | -0.00133
2805.049 | 0.01302
2808.989 | 0.021469
2812.94 | 0.017976
2816.901 | 0.015667
2820.874 | -0.005803
2824.859 | -0.015422
2828.854 | 0.002184
2832.861 | 0.003222
2836.879 | 0.009868
2840.909 | -0.000421
2844.95 | -0.020592
2849.003 | 0.002175
2853.067 | -0.003631
2857.143 | 0.014741
2861.23 | 0.009734
2865.33 | 0.010624
2869.44 | -0.009489
2873.563 | 0.004253
2877.698 | 0.007861
2881.844 | 0.005328
2886.003 | -0.006345
2890.173 | -0.00474
2894.356 | 7.9e-05
2898.551 | -0.000443
2902.758 | 0.00201
2906.977 | 0.009998
2911.208 | 0.015945
2915.452 | 0.006774
2919.708 | -0.006586
2923.977 | -0.005174
2928.258 | -0.009687
2932.551 | -0.010856
2936.858 | -0.000868
2941.176 | -0.017009
2945.508 | 0.000497
2949.853 | 0.004331
2954.21 | 0.006385
2958.58 | -0.020923
2962.963 | 0.004622
2967.359 | 0.006595
2971.768 | -0.005546
2976.19 | -0.005957
2980.626 | 0.003061
2985.075 | -0.001176
2989.537 | 0.012369
2994.012 | 0.003008
2998.501 | 0.002666
3003.003 | 0.001099
3007.519 | 0.02908
3012.048 | -0.002804
3016.591 | 0.010089
3021.148 | 0.009209
3025.719 | 0.017252
3030.303 | 0.005334
3034.901 | 0.006367
3039.514 | 0.015775
3044.14 | 0.020615
3048.78 | 0.002117
3053.435 | 0.002653
3058.104 | -0.008336
3062.787 | 0.017558
3067.485 | 0.004376
3072.197 | 0.006394
3076.923 | 0.001371
3081.664 | 0.00956
3086.42 | 0.015122
3091.19 | 0.001101
3095.975 | 0.004907
3100.775 | 0.002206
3105.59 | -0.001669
3110.42 | 0.001554
3115.265 | 0.0061
3120.125 | 0.012297
3125 | -0.011327
3129.89 | -0.010488
3134.796 | 0.005087
3139.717 | -0.017972
3144.654 | -0.008829
3149.606 | 0.022844
3154.574 | 0.008098
3159.558 | 0.005266
3164.557 | 0.010243
3169.572 | 0.006187
3174.603 | 0.003383
3179.65 | -0.000602
3184.713 | -0.016818
3189.793 | 0.024157
3194.888 | 0.005686
3200 | 0.001692

## H14
VISTA Filter H14 Spec.: HP1/HP2 = 1490/1790 nm ( +/-0.5% ) |  |  |  |  | Actual sample values at 23°C |  |  | Ang. 10° | 100K
[5 empty] | HP1 = | 1510 |  | -4 nm | -13,8 nm
[5 empty] | HP2 = | 1798.6 |  | -5 nm | -8,3 nm
Wavelength |  |  |  |  | Cuton slope |  | 1.76 | %
nm | T% |  |  |  | Cutoff slope |  | 2.2 | %
500 | 0 | Perkin-Elmer Lambda 900
501 | 0.0002 |  | v |  |  |  | T% | Wavel.nm
502 | 0 |  | v |  | 1:st left Max. |  | 85.5 | 1531
503 | 0 |  |  |  | 1:st right Max. |  | 91.3 | 1748
504 | 0 |  |  |  | Max. in-band T |  | 91.491
505 | 0 |  |  |  | Min. in-band T |  | 78.845
506 | 0 |  |  |  | Average in-band T |  | 88.62687
507 | 0 |  |  |  | In-band ripple |  | 12.646
508 | 0
509 | 0.0008 |  |  |  | Out of band Transm. |  | Tave.%
510 | 0.0011 |  |  |  | 600 nm - 0,97xcuton |  | 0.02006663
511 | 0.0011 |  |  |  | 1.03xcutoff - 3000 nm |  | 0.02424005
512 | 0.0013
513 | 0.0013
514 | 0.0008
515 | 0
516 | 0.0002
517 | 0
518 | 0
519 | -0.001
520 | -0.001
521 | -0.001
522 | 0
523 | 0
524 | 0.0008
525 | 0
526 | 0.0008
527 | 0.0004
528 | 0.0009
529 | 0.0002
530 | 0
531 | 0.0007
532 | 0.0007
533 | 0.0009
534 | 0.0008
535 | 0.0006
536 | 0.0008
537 | 0.001
538 | 0.0007
539 | 0.0005
540 | 0
541 | 0
542 | 0
543 | 0
544 | -0.001
545 | 0
546 | -0.001
547 | 0
548 | 0
549 | 0.001
550 | 0.0008
551 | 0.0009
552 | 0.0013
553 | 0.0012
554 | 0.0009
555 | 0.0003
556 | 0
557 | 0
558 | 0
559 | 0
560 | -0.001
561 | -0.002
562 | 0.0001
563 | 0.0003
564 | 0.0002
565 | 0.0006
566 | 0.0011
567 | 0.001
568 | 0.0004
569 | 0.0006
570 | 0.0003
571 | 0.0001
572 | 0
573 | 0
574 | 0
575 | 0
576 | -0.001
577 | -0.001
578 | -0.001
579 | -0.001
580 | 0
581 | 0
582 | 0
583 | 0.0003
584 | 0.0007
585 | 0.001
586 | 0.002
587 | 0.0013
588 | 0.0013
589 | 0.0004
590 | 0.0004
591 | 0
592 | 0.0008
593 | 0
594 | 0.0004
595 | -0.002
596 | 0
597 | -0.002
598 | 0
599 | 0
600 | 0.0003
601 | 0
602 | 0.0001
603 | -0.001
604 | 0
605 | 0.0008
606 | 0.0009
607 | 0.0016
608 | 0.0003
609 | 0.0001
610 | -0.001
611 | 0.0009
612 | 0
613 | 0.0009
614 | -0.002
615 | 0.0008
616 | 0
617 | 0.001
618 | -0.001
619 | 0.0016
620 | 0
621 | 0.001
622 | 0
623 | 0.0005
624 | 0.0001
625 | 0.0004
626 | 0.0012
627 | 0.0009
628 | 0.0019
629 | 0.0001
630 | 0.0025
631 | 0
632 | 0.0014
633 | -0.001
634 | 0.0014
635 | -0.003
636 | 0.001
637 | -0.003
638 | 0.0006
639 | -0.002
640 | 0.0017
641 | -0.001
642 | 0.0016
643 | 0
644 | 0.0004
645 | -0.001
646 | 0.0004
647 | 0.0003
648 | 0
649 | 0.0024
650 | -0.001
651 | 0.002
652 | -0.002
653 | 0.0025
654 | -0.002
655 | 0.0021
656 | -0.004
657 | 0.002
658 | -0.002
659 | 0.0018
660 | -0.002
661 | 0.0013
662 | -0.001
663 | 0.002
664 | 0
665 | 0.0014
666 | 0.0004
667 | 0
668 | 0.0011
669 | -0.001
670 | 0.0028
671 | -0.003
672 | 0.0025
673 | -0.004
674 | 0.0032
675 | -0.004
676 | 0.0024
677 | -0.003
678 | 0.0039
679 | -0.003
680 | 0.0034
681 | -0.001
682 | 0.0035
683 | -0.001
684 | 0.0035
685 | -0.001
686 | 0.0005
687 | 0
688 | 0
689 | 0.0036
690 | 0.003
691 | -0.002
692 | 0.0037
693 | -0.002
694 | 0.0025
695 | -0.001
696 | 0.0032
697 | -0.002
698 | 0.0029
699 | -0.002
700 | 0.0023
701 | -0.001
702 | 0
703 | 0
704 | 0
705 | 0
706 | 0
707 | 0.0009
708 | -0.001
709 | 0.0012
710 | -0.001
711 | 0.0021
712 | -0.001
713 | 0.0036
714 | 0
715 | 0.0042
716 | -0.001
717 | 0.003
718 | -0.001
719 | 0.0027
720 | 0
721 | 0.002
722 | -0.001
723 | 0.0004
724 | 0
725 | 0
726 | 0
727 | -0.001
728 | 0
729 | 0
730 | 0
731 | -0.002
732 | 0
733 | -0.002
734 | 0.002
735 | 0
736 | 0.0025
737 | 0
738 | 0.0026
739 | 0
740 | 0.003
741 | 0
742 | 0.0014
743 | -0.001
744 | 0.0005
745 | -0.001
746 | 0.0002
747 | 0
748 | 0
749 | 0
750 | -0.001
751 | -0.001
752 | -0.001
753 | 0
754 | 0
755 | 0.0008
756 | -0.001
757 | 0.0005
758 | 0
759 | 0.0025
760 | 0
761 | 0.0011
762 | 0.0002
763 | 0.0016
764 | 0
765 | 0.0001
766 | 0
767 | 0.0006
768 | 0
769 | 0
770 | -0.001
771 | -0.001
772 | 0
773 | 0
774 | -0.001
775 | -0.001
776 | 0
777 | 0
778 | 0.0016
779 | 0.0008
780 | 0.0008
781 | 0
782 | 0.0006
783 | 0.0008
784 | 0.0023
785 | 0.0001
786 | 0.0006
787 | 0.0003
788 | 0.0004
789 | -0.001
790 | 0
791 | -0.001
792 | -0.001
793 | 0
794 | -0.001
795 | -0.001
796 | -0.001
797 | -0.002
798 | -0.001
799 | 0.0001
800 | 0.0009
801 | 0.0011
802 | 0.0025
803 | 0.0022
804 | 0.0021
805 | 0.0011
806 | 0.0007
807 | 0.0017
808 | 0.0026
809 | 0.0031
810 | 0.0028
811 | 0.0007
812 | -0.001
813 | -0.001
814 | -0.001
815 | -0.001
816 | 0.0002
817 | 0
818 | 0.001
819 | 0.0009
820 | 0.0017
821 | 0.0009
822 | 0.0013
823 | 0.0019
824 | 0.0021
825 | 0.0006
826 | 0.0004
827 | 0
828 | 0
829 | 0
830 | 0
831 | 0
832 | -0.001
833 | 0.0002
834 | 0
835 | 0.0009
836 | 0
837 | 0
838 | 0
839 | 0.0016
840 | 0.0005
841 | 0.0018
842 | 0.0009
843 | 0.0005
844 | -0.001
845 | 0.002
846 | 0.0014
847 | 0.0015
848 | 0
849 | 0
850 | 0
851 | 0
852 | -0.002
853 | -0.003
854 | -0.002
855 | -0.002
856 | 0.0003
857 | -0.002
858 | 0.0011
859 | 0.0041
860 | -0.004
861 | -0.002
862 | 0.0043
863 | 0.0033
864 | 0
865 | 0.0012
866 | -0.003
867 | -0.002
868 | 0.0032
869 | 0.0027
870 | -0.002
871 | 0.002
872 | -0.002
873 | -0.002
874 | 0.0026
875 | 0.0014
876 | -0.001
877 | 0.0018
878 | -0.003
879 | -0.001
880 | 0.0032
881 | 0.0013
882 | -0.001
883 | 0.0013
884 | -0.003
885 | -0.001
886 | 0.0012
887 | 0.0007
888 | -0.001
889 | 0.0015
890 | -0.002
891 | -0.001
892 | 0.0021
893 | 0.0014
894 | -0.001
895 | 0.0017
896 | -0.001
897 | 0.0002
898 | 0.0018
899 | 0.0018
900 | -0.001
901 | 0.001
902 | -0.002
903 | 0
904 | 0.0023
905 | 0.0012
906 | 0
907 | 0.0009
908 | -0.002
909 | 0.0005
910 | 0.0018
911 | 0
912 | 0
913 | 0
914 | -0.002
915 | 0.0008
916 | 0.0005
917 | -0.001
918 | 0
919 | 0.0006
920 | -0.001
921 | 0.0016
922 | 0.0014
923 | 0
924 | 0
925 | 0.0004
926 | 0
927 | 0.0018
928 | 0.0009
929 | -0.001
930 | 0
931 | 0
932 | -0.001
933 | 0.0012
934 | 0.0008
935 | 0
936 | 0
937 | 0
938 | -0.001
939 | 0.0007
940 | 0.0009
941 | 0
942 | 0.0004
943 | 0.0003
944 | 0
945 | 0.0009
946 | 0.001
947 | 0.0001
948 | 0
949 | 0
950 | -0.001
951 | 0.0007
952 | 0.0003
953 | 0
954 | 0.0001
955 | 0.0003
956 | 0
957 | 0.0006
958 | 0.0006
959 | 0
960 | 0.0002
961 | 0
962 | 0
963 | 0.0008
964 | 0.0007
965 | 0
966 | 0.0002
967 | 0
968 | 0
969 | 0.0006
970 | 0.0006
971 | 0
972 | 0
973 | 0 |  |  | 973 | 480
974 | 0 |  |  | 974 | 481
975 | 0.0008 |  |  | 975 | 482
976 | 0.0003 |  |  | 976 | 483
977 | 0 |  |  | 977 | 484
978 | 0.0001 |  |  | 978 | 485
979 | 0 |  |  | 979 | 486
980 | 0 |  |  | 980 | 487
981 | 0.0008 |  |  | 981 | 488
982 | 0.0003 |  |  | 982 | 489
983 | 0 |  |  | 983 | 490
984 | 0.0003 |  |  | 984 | 491
985 | 0 |  |  | 985 | 492
986 | 0 |  |  | 986 | 493
987 | 0.0006 |  |  | 987 | 494
988 | 0.0004 |  |  | 988 | 495
989 | 0 |  |  | 989 | 496
990 | 0 |  |  | 990 | 497
991 | 0 |  |  | 991 | 498
992 | 0 |  |  | 992 | 499
993 | 0.0007 |  |  | 993 | 500
994 | 0.0002 |  |  | 994 | 501
995 | 0 |  |  | 995 | 502
996 | 0.0001 |  |  | 996 | 503
997 | 0 |  |  | 997 | 504
998 | 0.0001 |  |  | 998 | 505
999 | 0.0008 |  |  | 999 | 506
1000 | 0.0001 |  |  | 1000 | 507
1001 | 0 |  |  | 1001 | 508
1002 | 0.0001 |  |  | 1002 | 509
1003 | 0 |  |  | 1003 | 510
1004 | 0 |  |  | 1004 | 511
1005 | 0.0005 |  |  | 1005 | 512
1006 | 0.0004 |  |  | 1006 | 513
1007 | 0 |  |  | 1007 | 514
1008 | 0 |  |  | 1008 | 515
1009 | 0 |  |  | 1009 | 516
1010 | 0 |  |  | 1010 | 517
1011 | 0.0003 |  |  | 1011 | 518
1012 | 0.0003 |  |  | 1012 | 519
1013 | 0 |  |  | 1013 | 520
1014 | 0 |  |  | 1014 | 521
1015 | 0 |  |  | 1015 | 522
1016 | 0 |  |  | 1016 | 523
1017 | 0.0003 |  |  | 1017 | 524
1018 | 0.0003 |  |  | 1018 | 525
1019 | 0.0001 |  |  | 1019 | 526
1020 | 0 |  |  | 1020 | 527
1021 | 0 |  |  | 1021 | 528
1022 | 0 |  |  | 1022 | 529
1023 | 0.0004 |  |  | 1023 | 530
1024 | 0.0003 |  |  | 1024 | 531
1025 | 0 |  |  | 1025 | 532
1026 | 0 |  |  | 1026 | 533
1027 | 0 |  |  | 1027 | 534
1028 | 0 |  |  | 1028 | 535
1029 | 0.0004 |  |  | 1029 | 536
1030 | 0.0003 |  |  | 1030 | 537
1031 | 0 |  |  | 1031 | 538
1032 | 0 |  |  | 1032 | 539
1033 | 0 |  |  | 1033 | 540
1034 | 0 |  |  | 1034 | 541
1035 | 0.0004 |  |  | 1035 | 542
1036 | 0.0005 |  |  | 1036 | 543
1037 | 0.0002 |  |  | 1037 | 544
1038 | 0.0002 |  |  | 1038 | 545
1039 | 0 |  |  | 1039 | 546
1040 | 0 |  |  | 1040 | 547
1041 | 0.0003 |  |  | 1041 | 548
1042 | 0.0003 |  |  | 1042 | 549
1043 | 0 |  |  | 1043 | 550
1044 | 0.0001 |  |  | 1044 | 551
1045 | 0 |  |  | 1045 | 552
1046 | 0 |  |  | 1046 | 553
1047 | 0.0003 |  |  | 1047 | 554
1048 | 0.0001 |  |  | 1048 | 555
1049 | 0 |  |  | 1049 | 556
1050 | 0 |  |  | 1050 | 557
1051 | 0 |  |  | 1051 | 558
1052 | 0 |  |  | 1052 | 559
1053 | 0.0005 |  |  | 1053 | 560
1054 | 0.0001 |  |  | 1054 | 561
1055 | 0 |  |  | 1055 | 562
1056 | 0 |  |  | 1056 | 563
1057 | 0 |  |  | 1057 | 564
1058 | 0.0001 |  |  | 1058 | 565
1059 | 0.0006 |  |  | 1059 | 566
1060 | 0.0002 |  |  | 1060 | 567
1061 | 0 |  |  | 1061 | 568
1062 | 0 |  |  | 1062 | 569
1063 | 0 |  |  | 1063 | 570
1064 | 0 |  |  | 1064 | 571
1065 | 0.0005 |  |  | 1065 | 572
1066 | 0.0004 |  |  | 1066 | 573
1067 | 0 |  |  | 1067 | 574
1068 | 0.0001 |  |  | 1068 | 575
1069 | 0 |  |  | 1069 | 576
1070 | 0 |  |  | 1070 | 577
1071 | 0.0002 |  |  | 1071 | 578
1072 | 0.0001 |  |  | 1072 | 579
1073 | 0 |  |  | 1073 | 580
1074 | 0.0003
1075 | 0
1076 | 0
1077 | 0.0004
1078 | 0.0001
1079 | 0
1080 | 0.0002
1081 | 0
1082 | 0.0002
1083 | 0.0004
1084 | 0.0002
1085 | 0
1086 | 0.0003
1087 | 0
1088 | 0
1089 | 0.0003
1090 | 0.0002
1091 | 0
1092 | 0.0001
1093 | 0
1094 | 0
1095 | 0.0003
1096 | 0.0002
1097 | 0
1098 | 0.0001
1099 | 0
1100 | 0.0001
1101 | 0.0001
1102 | 0.0001
1103 | 0
1104 | 0.0001
1105 | 0
1106 | 0.0001
1107 | 0.0001
1108 | 0.0001
1109 | 0
1110 | 0.0001
1111 | 0
1112 | 0.0001
1113 | 0
1114 | 0
1115 | 0
1116 | 0
1117 | 0
1118 | 0
1119 | 0.0001
1120 | 0.0002
1121 | 0.0002
1122 | 0.0003
1123 | 0
1124 | 0
1125 | 0.0002
1126 | 0.0002
1127 | 0
1128 | 0
1129 | 0
1130 | 0
1131 | 0.0001
1132 | 0.0001
1133 | 0
1134 | 0
1135 | 0
1136 | 0
1137 | 0
1138 | 0.0001
1139 | 0
1140 | 0
1141 | 0
1142 | 0
1143 | 0
1144 | 0.0001
1145 | 0
1146 | 0
1147 | 0
1148 | 0
1149 | 0.0001
1150 | 0
1151 | 0
1152 | 0
1153 | 0
1154 | 0
1155 | 0
1156 | 0
1157 | 0
1158 | 0
1159 | 0
1160 | 0.0001
1161 | 0.0001
1162 | 0.0001
1163 | 0
1164 | 0
1165 | 0
1166 | 0
1167 | 0.0001
1168 | 0
1169 | 0
1170 | 0
1171 | 0
1172 | 0
1173 | 0
1174 | 0
1175 | 0
1176 | 0
1177 | 0
1178 | 0
1179 | 0
1180 | 0
1181 | 0
1182 | 0.0001
1183 | 0.0002
1184 | 0.0001
1185 | 0
1186 | 0
1187 | 0
1188 | 0
1189 | 0
1190 | 0
1191 | 0
1192 | 0.0002
1193 | 0
1194 | 0.0001
1195 | 0
1196 | 0
1197 | 0
1198 | 0.0003
1199 | 0.0002
1200 | 0
1201 | 0
1202 | 0
1203 | 0
1204 | 0.0002
1205 | 0.0001
1206 | 0
1207 | 0.0001
1208 | 0
1209 | 0
1210 | 0.0002
1211 | 0
1212 | 0
1213 | 0.0001
1214 | 0
1215 | 0
1216 | 0.0002
1217 | 0.0002
1218 | 0.0002
1219 | 0
1220 | 0
1221 | 0
1222 | 0.0002
1223 | 0.0003
1224 | 0.0001
1225 | 0.0001
1226 | 0
1227 | 0.0001
1228 | 0.0004
1229 | 0.0003
1230 | 0.0001
1231 | 0
1232 | 0
1233 | 0
1234 | 0.0002
1235 | 0.0002
1236 | 0.0001
1237 | 0.0002
1238 | 0.0002
1239 | 0.0001
1240 | 0.0002
1241 | 0.0002
1242 | 0
1243 | 0
1244 | 0
1245 | 0
1246 | 0.0001
1247 | 0.0001
1248 | 0
1249 | 0
1250 | 0
1251 | 0
1252 | 0.0001
1253 | 0.0001
1254 | 0.0001
1255 | 0.0001
1256 | 0
1257 | 0.0001
1258 | 0.0001
1259 | 0
1260 | 0
1261 | 0
1262 | 0
1263 | 0
1264 | 0.0001
1265 | 0.0002
1266 | 0.0001
1267 | 0.0001
1268 | 0
1269 | 0
1270 | 0
1271 | 0
1272 | 0
1273 | 0
1274 | 0
1275 | 0.0001
1276 | 0
1277 | 0
1278 | 0.0001
1279 | 0
1280 | 0.0001
1281 | 0.0002
1282 | 0
1283 | 0.0001
1284 | 0.0002
1285 | 0
1286 | 0.0003
1287 | 0.0004
1288 | 0.0002
1289 | 0.0001
1290 | 0.0004
1291 | 0.0002
1292 | 0.0006
1293 | 0.0004
1294 | 0.0001
1295 | 0.0002
1296 | 0.0003
1297 | 0
1298 | 0.0004
1299 | 0.0004
1300 | 0.0001
1301 | 0
1302 | 0.0004
1303 | 0.0002
1304 | 0.0005
1305 | 0.0004
1306 | 0
1307 | 0
1308 | 0.0003
1309 | 0.0002
1310 | 0.0006
1311 | 0.0003
1312 | 0
1313 | 0.0001
1314 | 0.0005
1315 | 0.0001
1316 | 0.0005
1317 | 0.0003
1318 | 0
1319 | 0
1320 | 0.0002
1321 | 0
1322 | 0.0005
1323 | 0.0005
1324 | 0
1325 | 0
1326 | 0.0002
1327 | 0
1328 | 0.0003
1329 | 0.0006
1330 | 0.0001
1331 | 0.0001
1332 | 0.0005
1333 | 0.0003
1334 | 0.0003
1335 | 0.0007
1336 | 0
1337 | 0
1338 | 0.0003
1339 | 0.0003
1340 | 0.0004
1341 | 0.0008
1342 | 0.0001
1343 | 0.0002
1344 | 0.0005
1345 | 0.0005
1346 | 0.0006
1347 | 0.001
1348 | 0.0005
1349 | 0.0002
1350 | 0.0007
1351 | 0.0008
1352 | 0.0009
1353 | 0.0014
1354 | 0.0008
1355 | 0.0007
1356 | 0.0013
1357 | 0.0012
1358 | 0.0014
1359 | 0.0018
1360 | 0.001
1361 | 0.0015
1362 | 0.002
1363 | 0.0016
1364 | 0.0027
1365 | 0.0023
1366 | 0.0018
1367 | 0.0023
1368 | 0.0026
1369 | 0.0022
1370 | 0.0034
1371 | 0.0029
1372 | 0.0022
1373 | 0.0028
1374 | 0.0029
1375 | 0.0026
1376 | 0.0034
1377 | 0.0029
1378 | 0.0023
1379 | 0.0027
1380 | 0.0029
1381 | 0.003
1382 | 0.0036
1383 | 0.003
1384 | 0.0026
1385 | 0.0032
1386 | 0.0031
1387 | 0.0029
1388 | 0.0037
1389 | 0.003
1390 | 0.0028
1391 | 0.0037
1392 | 0.0035
1393 | 0.0036
1394 | 0.004
1395 | 0.0036
1396 | 0.0034
1397 | 0.004
1398 | 0.0041
1399 | 0.0047
1400 | 0.2772
1401 | 0.0689
1402 | -0.053
1403 | 0.013
1404 | 0.0663
1405 | 0.0152
1406 | -0.127
1407 | -0.133
1408 | 0.0694
1409 | 0.2698
1410 | 0.1338
1411 | 0.0171
1412 | 0.0838
1413 | 0.2742
1414 | 0.2734
1415 | 0.0897
1416 | 0.0106
1417 | 0.0174
1418 | 0.0432
1419 | 0.0444
1420 | 0.0506
1421 | 0.0702
1422 | 0.1138
1423 | 0.1747
1424 | 0.1878
1425 | 0.1616
1426 | 0.1543
1427 | 0.1687
1428 | 0.1817
1429 | 0.1547
1430 | 0.1326
1431 | 0.1145
1432 | 0.0778
1433 | 0.0601
1434 | 0.0759
1435 | 0.137
1436 | 0.1649
1437 | 0.1477
1438 | 0.1527
1439 | 0.2031
1440 | 0.2595
1441 | 0.3089
1442 | 0.3591
1443 | 0.361
1444 | 0.3576
1445 | 0.3931
1446 | 0.4472
1447 | 0.4327
1448 | 0.3791
1449 | 0.4011
1450 | 0.4099
1451 | 0.3799
1452 | 0.3938
1453 | 0.4337
1454 | 0.4664
1455 | 0.4702
1456 | 0.4884
1457 | 0.5242
1458 | 0.5568
1459 | 0.6052
1460 | 0.6675
1461 | 0.7481
1462 | 0.7682
1463 | 0.7291
1464 | 0.7705
1465 | 0.8492
1466 | 0.8805
1467 | 0.8642
1468 | 0.9006
1469 | 0.9482
1470 | 0.9804
1471 | 1.0512
1472 | 1.1189
1473 | 1.1864
1474 | 1.2602
1475 | 1.3289
1476 | 1.4654
1477 | 1.6098
1478 | 1.7334
1479 | 1.8886
1480 | 2.0597
1481 | 2.1547
1482 | 2.2193
1483 | 2.4347
1484 | 2.706
1485 | 2.9612
1486 | 3.1857
1487 | 3.4479
1488 | 3.7527
1489 | 4.1139
1490 | 4.5224
1491 | 5.026
1492 | 5.6251
1493 | 6.2787
1494 | 6.9018
1495 | 7.8001
1496 | 8.846
1497 | 10.02
1498 | 11.392
1499 | 12.959
1500 | 14.711
1501 | 16.267
1502 | 18.681
1503 | 21.264
1504 | 24.044
1505 | 26.991
1506 | 30.259
1507 | 33.623
1508 | 37.328
1509 | 40.871
1510 | 44.064
1511 | 48.222
1512 | 52.06
1513 | 55.669
1514 | 59.068
1515 | 62.282
1516 | 65.405
1517 | 68.14
1518 | 70.244
1519 | 72.929
1520 | 75.139
1521 | 77.081
1522 | 78.835
1523 | 80.117
1524 | 81.276
1525 | 82.395
1526 | 83.357
1527 | 84.135
1528 | 84.714
1529 | 85.157
1530 | 85.438
1531 | 85.526
1532 | 85.517
1533 | 85.444
1534 | 85.367
1535 | 84.862
1536 | 84.472
1537 | 84.048
1538 | 83.49
1539 | 82.997
1540 | 82.448
1541 | 81.964
1542 | 81.454
1543 | 81.001
1544 | 80.606
1545 | 80.106
1546 | 79.767
1547 | 79.511
1548 | 79.265
1549 | 79.15
1550 | 78.977
1551 | 78.954
1552 | 78.897
1553 | 78.845
1554 | 79.145
1555 | 79.434
1556 | 79.603
1557 | 79.99
1558 | 80.212
1559 | 80.827
1560 | 81.034
1561 | 81.553
1562 | 82.064
1563 | 82.553
1564 | 83.093
1565 | 83.634
1566 | 84.171
1567 | 84.71
1568 | 85.172
1569 | 85.506
1570 | 86.291
1571 | 86.669
1572 | 87.122
1573 | 87.515
1574 | 87.873
1575 | 88.237
1576 | 88.649
1577 | 88.942
1578 | 89.183
1579 | 89.401
1580 | 89.554
1581 | 89.745
1582 | 89.7
1583 | 90.045
1584 | 90.077
1585 | 90.127
1586 | 90.174
1587 | 90.222
1588 | 90.165
1589 | 90.209
1590 | 90.265
1591 | 90.306
1592 | 90.236
1593 | 90.128
1594 | 89.934
1595 | 90.138
1596 | 90.134
1597 | 90.17
1598 | 90.109
1599 | 90.142
1600 | 89.934
1601 | 90.094
1602 | 90.153
1603 | 90.131
1604 | 90.131
1605 | 90.149
1606 | 90.2
1607 | 90.179
1608 | 90.278
1609 | 90.258
1610 | 90.25
1611 | 90.279
1612 | 90.328
1613 | 90.385
1614 | 90.361
1615 | 90.29
1616 | 90.205
1617 | 90.363
1618 | 90.358
1619 | 90.389
1620 | 90.297
1621 | 90.233
1622 | 90.27
1623 | 90.229
1624 | 90.176
1625 | 90.249
1626 | 90.203
1627 | 90.168
1628 | 90.136
1629 | 90.004
1630 | 89.943
1631 | 89.911
1632 | 89.789
1633 | 89.668
1634 | 89.661
1635 | 89.628
1636 | 89.501
1637 | 89.41
1638 | 89.313
1639 | 89.236
1640 | 89.146
1641 | 89.019
1642 | 88.909
1643 | 88.888
1644 | 88.849
1645 | 88.796
1646 | 88.747
1647 | 88.631
1648 | 88.578
1649 | 88.55
1650 | 88.49
1651 | 88.42
1652 | 88.409
1653 | 88.453
1654 | 88.412
1655 | 88.392
1656 | 88.422
1657 | 88.493
1658 | 88.568
1659 | 88.524
1660 | 88.449
1661 | 88.483
1662 | 88.543
1663 | 88.591
1664 | 88.587
1665 | 88.651
1666 | 88.757
1667 | 88.801
1668 | 88.881
1669 | 89
1670 | 89.193
1671 | 89.291
1672 | 89.308
1673 | 89.352
1674 | 89.413
1675 | 89.555
1676 | 89.668
1677 | 89.742
1678 | 89.786
1679 | 89.844
1680 | 89.937
1681 | 89.993
1682 | 90.135
1683 | 90.268
1684 | 90.366
1685 | 90.504
1686 | 90.514
1687 | 90.678
1688 | 90.843
1689 | 90.769
1690 | 90.803
1691 | 90.84
1692 | 90.857
1693 | 90.901
1694 | 90.857
1695 | 90.927
1696 | 91.031
1697 | 91.027
1698 | 91.014
1699 | 91.07
1700 | 91.178
1701 | 91.175
1702 | 91.139
1703 | 91.151
1704 | 91.181
1705 | 91.198
1706 | 91.216
1707 | 91.177
1708 | 91.228
1709 | 91.207
1710 | 91.182
1711 | 91.189
1712 | 91.15
1713 | 91.197
1714 | 91.208
1715 | 91.186
1716 | 91.157
1717 | 91.186
1718 | 91.184
1719 | 91.17
1720 | 91.242
1721 | 91.213
1722 | 91.327
1723 | 91.308
1724 | 91.322
1725 | 91.303
1726 | 91.398
1727 | 91.338
1728 | 91.4
1729 | 91.397
1730 | 91.398
1731 | 91.391
1732 | 91.462
1733 | 91.432
1734 | 91.46
1735 | 91.424
1736 | 91.459
1737 | 91.448
1738 | 91.491
1739 | 91.373
1740 | 91.406
1741 | 91.372
1742 | 91.434
1743 | 91.322
1744 | 91.369
1745 | 91.255
1746 | 91.298
1747 | 91.204
1748 | 91.257
1749 | 91.132
1750 | 91.121
1751 | 91.04
1752 | 91.039
1753 | 90.919
1754 | 90.756
1755 | 90.812
1756 | 90.645
1757 | 90.585
1758 | 90.454
1759 | 90.38
1760 | 90.189
1761 | 90.123
1762 | 89.959
1763 | 89.815
1764 | 89.485
1765 | 89.419
1766 | 89.134
1767 | 88.877
1768 | 88.724
1769 | 88.238
1770 | 88.017
1771 | 87.637
1772 | 87.205
1773 | 86.705
1774 | 86.282
1775 | 85.62
1776 | 84.964
1777 | 84.318
1778 | 83.551
1779 | 82.561
1780 | 81.625
1781 | 80.545
1782 | 79.406
1783 | 78.152
1784 | 76.696
1785 | 75.086
1786 | 73.515
1787 | 71.653
1788 | 69.93
1789 | 67.813
1790 | 65.628
1791 | 63.367
1792 | 61.384
1793 | 58.531
1794 | 56.081
1795 | 53.561
1796 | 51.071
1797 | 48.716
1798 | 45.894
1799 | 43.255
1800 | 41.149
1801 | 38.186
1802 | 35.932
1803 | 33.243
1804 | 31.154
1805 | 29.15
1806 | 26.839
1807 | 25.021
1808 | 23.239
1809 | 21.353
1810 | 19.683
1811 | 18.087
1812 | 16.855
1813 | 15.507
1814 | 14.498
1815 | 13.09
1816 | 11.999
1817 | 10.8
1818 | 9.9865
1819 | 9.4458
1820 | 9.0287
1821 | 8.1472
1822 | 7.1612
1823 | 6.5643
1824 | 6.1983
1825 | 5.7681
1826 | 5.2137
1827 | 4.6879
1828 | 4.5409
1829 | 4.3909
1830 | 4.0922
1831 | 3.6313
1832 | 3.0473
1833 | 2.78
1834 | 2.8058
1835 | 2.7193
1836 | 2.6094
1837 | 2.1616
1838 | 1.7719
1839 | 1.7473
1840 | 2.0185
1841 | 2.5411
1842 | 2.3989
1843 | 1.709
1844 | 0.8918
1845 | 0.6815
1846 | 1.0685
1847 | 1.639
1848 | 1.5813
1849 | 1.1234
1850 | 0.7638
1851 | 0.697
1852 | 0.8359
1853 | 0.8512
1854 | 0.7647
1855 | 0.7431
1856 | 0.5533
1857 | 0.4175
1858 | 0.6168
1859 | 0.8277
1860 | 0.7235
1861 | 0.4609
1862 | 0.529
1863 | 0.6056
1864 | 0.4176
1865 | 0.1782
1866 | 0.2132
1867 | 0.3119
1868 | 0.235
1869 | 0.1647
1870 | 0.2533
1871 | 0.3269
1872 | 0.3058
1873 | 0.2576
1874 | 0.2662
1875 | 0.385
1876 | 0.5372
1877 | 0.4392
1878 | 0.2347
1879 | 0.1718
1880 | 0.1426
1881 | 0.0884
1882 | 0.1408
1883 | 0.3102
1884 | 0.3582
1885 | 0.3181
1886 | 0.2285
1887 | 0.0452
1888 | 0.0205
1889 | 0.0991
1890 | 0.1563
1891 | 0.3123
1892 | 0.4068
1893 | 0.3915
1894 | 0.1683
1895 | -0.083
1896 | -0.156
1897 | -0.114
1898 | 0.1775
1899 | 0.3077
1900 | 0.1851
1901 | 0.1016
1902 | 0.099
1903 | 0.0944
1904 | 0.0913
1905 | 0.0878
1906 | 0.0817
1907 | 0.0792
1908 | 0.0775
1909 | 0.0743
1910 | 0.073
1911 | 0.0702
1912 | 0.0649
1913 | 0.0634
1914 | 0.0625
1915 | 0.0597
1916 | 0.0593
1917 | 0.0561
1918 | 0.051
1919 | 0.0502
1920 | 0.0491
1921 | 0.0477
1922 | 0.0476
1923 | 0.0447
1924 | 0.0413
1925 | 0.0414
1926 | 0.0394
1927 | 0.0376
1928 | 0.0383
1929 | 0.0354
1930 | 0.0316
1931 | 0.0318
1932 | 0.0322
1933 | 0.0316
1934 | 0.0314
1935 | 0.0281
1936 | 0.0253
1937 | 0.0266
1938 | 0.0267
1939 | 0.0253
1940 | 0.0247
1941 | 0.0223
1942 | 0.0197
1943 | 0.0204
1944 | 0.0204
1945 | 0.0195
1946 | 0.0197
1947 | 0.0167
1948 | 0.0144
1949 | 0.0164
1950 | 0.0174
1951 | 0.0169
1952 | 0.0168
1953 | 0.0139
1954 | 0.0121
1955 | 0.0145
1956 | 0.0143
1957 | 0.0136
1958 | 0.0135
1959 | 0.0118
1960 | 0.0103
1961 | 0.0109
1962 | 0.0105
1963 | 0.0104
1964 | 0.0111
1965 | 0.0091
1966 | 0.0081
1967 | 0.009
1968 | 0.0086
1969 | 0.0086
1970 | 0.0092
1971 | 0.0073
1972 | 0.0063
1973 | 0.0076
1974 | 0.0075
1975 | 0.007
1976 | 0.0084
1977 | 0.0064
1978 | 0.0055
1979 | 0.0057
1980 | 0.0058
1981 | 0.0061
1982 | 0.0067
1983 | 0.0049
1984 | 0.004
1985 | 0.0055
1986 | 0.0056
1987 | 0.0059
1988 | 0.0056
1989 | 0.0031
1990 | 0.0031
1991 | 0.0046
1992 | 0.004
1993 | 0.0045
1994 | 0.0058
1995 | 0.0032
1996 | 0.0021
1997 | 0.0033
1998 | 0.0033
1999 | 0.0039
2000 | 0.0041
2001 | 0.0028
2002 | 0.0025
2003 | 0.0042
2004 | 0.0036
2005 | 0.0039
2006 | 0.0044
2007 | 0.0018
2008 | 0.0009
2009 | 0.0026
2010 | 0.0019
2011 | 0.0032
2012 | 0.0035
2013 | 0.0009
2014 | 0.0008
2015 | 0.0022
2016 | 0.0018
2017 | 0.0022
2018 | 0.003
2019 | 0.0004
2020 | 0.0006
2021 | 0.0023
2022 | 0.0016
2023 | 0.0023
2024 | 0.003
2025 | 0.0003
2026 | 0.0009
2027 | 0.002
2028 | 0.0019
2029 | 0.0024
2030 | 0.0033
2031 | 0.0003
2032 | 0.0002
2033 | 0.0017
2034 | 0.0014
2035 | 0.0022
2036 | 0.0029
2037 | 0
2038 | 0.0005
2039 | 0.0011
2040 | 0.0005
2041 | 0.0022
2042 | 0.0013
2043 | 0
2044 | 0.0013
2045 | 0.0007
2046 | 0.0009
2047 | 0.0032
2048 | 0.0005
2049 | 0
2050 | 0.0013
2051 | 0.0015
2052 | 0.002
2053 | 0.0031
2054 | 0.0004
2055 | 0
2056 | 0.0011
2057 | 0.0007
2058 | 0.0013
2059 | 0.0029
2060 | 0.0001
2061 | 0
2062 | 0.002
2063 | 0.0019
2064 | 0.0013
2065 | 0.0025
2066 | 0.001
2067 | 0.0003
2068 | 0.0014
2069 | 0.0014
2070 | 0.0011
2071 | 0.0035
2072 | 0.0016
2073 | 0.0001
2074 | 0.0011
2075 | 0.001
2076 | 0.0008
2077 | 0.0022
2078 | 0
2079 | 0
2080 | 0.0008
2081 | 0.0007
2082 | 0.0005
2083 | 0.0018
2084 | 0
2085 | 0
2086 | 0.001
2087 | 0.0005
2088 | 0.0008
2089 | 0.0023
2090 | 0.0001
2091 | 0
2092 | 0.0002
2093 | 0.0005
2094 | 0.0003
2095 | 0.0016
2096 | 0
2097 | -0.001
2098 | 0.0005
2099 | 0
2100 | 0
2101 | 0.0005
2102 | 0
2103 | -0.001
2104 | 0.0001
2105 | 0
2106 | 0.0004
2107 | 0.0012
2108 | 0.0002
2109 | -0.001
2110 | 0.0008
2111 | 0.0006
2112 | 0.001
2113 | 0.0014
2114 | 0.0008
2115 | 0
2116 | 0.0001
2117 | 0.0001
2118 | 0.0008
2119 | 0.0004
2120 | 0.0002
2121 | -0.001
2122 | 0
2123 | 0
2124 | 0.0012
2125 | 0.0008
2126 | 0
2127 | -0.001
2128 | 0
2129 | 0.0001
2130 | 0.0014
2131 | 0.0009
2132 | 0.0002
2133 | -0.001
2134 | -0.001
2135 | 0
2136 | 0.0005
2137 | 0.0012
2138 | 0.0002
2139 | -0.001
2140 | -0.001
2141 | 0
2142 | 0.0001
2143 | 0.001
2144 | 0.0005
2145 | 0
2146 | 0
2147 | 0.0002
2148 | 0.0011
2149 | 0.0016
2150 | 0.0001
2151 | -0.002
2152 | -0.002
2153 | 0
2154 | 0.0013
2155 | 0.0014
2156 | 0
2157 | -0.001
2158 | -0.001
2159 | 0
2160 | 0.0014
2161 | 0.0017
2162 | 0
2163 | -0.002
2164 | -0.001
2165 | 0
2166 | 0.0012
2167 | 0.0016
2168 | 0.0002
2169 | 0
2170 | 0
2171 | 0.0009
2172 | 0.0024
2173 | 0.0025
2174 | 0.0002
2175 | -0.001
2176 | 0
2177 | 0
2178 | 0.001
2179 | 0.0013
2180 | 0
2181 | 0
2182 | 0
2183 | 0.0001
2184 | 0.002
2185 | 0.0014
2186 | 0
2187 | 0
2188 | 0
2189 | 0.0005
2190 | 0.001
2191 | 0.0008
2192 | -0.001
2193 | -0.001
2194 | -0.001
2195 | 0.0012
2196 | 0.0025
2197 | 0.0015
2198 | 0
2199 | -0.001
2200 | 0
2201 | 0.0021
2202 | 0.0021
2203 | 0.0013
2204 | -0.001
2205 | -0.002
2206 | -0.002
2207 | 0
2208 | 0.0007
2209 | 0.0014
2210 | 0.0004
2211 | -0.001
2212 | -0.001
2213 | 0.0007
2214 | 0.001
2215 | 0.0021
2216 | 0.0005
2217 | 0
2218 | -0.001
2219 | 0
2220 | 0.0004
2221 | 0.0012
2222 | -0.001
2223 | -0.001
2224 | -0.002
2225 | 0.0013
2226 | 0.0014
2227 | 0.0024
2228 | 0.0001
2229 | -0.002
2230 | -0.002
2231 | 0.0008
2232 | 0.0018
2233 | 0.0014
2234 | -0.001
2235 | -0.001
2236 | -0.001
2237 | 0.0014
2238 | 0.0012
2239 | 0.0015
2240 | -0.001
2241 | -0.002
2242 | -0.002
2243 | 0.0003
2244 | 0.0007
2245 | 0.0021
2246 | 0
2247 | -0.003
2248 | -0.002
2249 | 0.0032
2250 | 0.0015
2251 | 0.0028
2252 | 0
2253 | -0.001
2254 | -0.004
2255 | 0.0001
2256 | 0
2257 | 0.0025
2258 | 0
2259 | -0.001
2260 | -0.001
2261 | 0.0025
2262 | 0.0031
2263 | 0.0022
2264 | 0
2265 | -0.002
2266 | -0.001
2267 | 0.0047
2268 | 0.0012
2269 | 0.0026
2270 | -0.001
2271 | -0.003
2272 | 0.001
2273 | 0.0053
2274 | 0.001
2275 | 0.0001
2276 | -0.001
2277 | -0.005
2278 | 0
2279 | 0.0066
2280 | 0
2281 | 0.0003
2282 | -0.001
2283 | -0.002
2284 | 0.0015
2285 | 0.0055
2286 | 0
2287 | 0.0012
2288 | -0.001
2289 | -0.003
2290 | 0
2291 | 0.004
2292 | 0
2293 | 0
2294 | -0.003
2295 | -0.002
2296 | 0.0032
2297 | 0.0056
2298 | 0.0016
2299 | 0.0015
2300 | -0.003
2301 | -0.004
2302 | 0
2303 | 0.0038
2304 | -0.001
2305 | -0.001
2306 | -0.002
2307 | -0.003
2308 | 0.0017
2309 | 0.0065
2310 | 0.0015
2311 | 0.0004
2312 | -0.003
2313 | -0.003
2314 | 0.0007
2315 | 0.0043
2316 | 0.0002
2317 | -0.001
2318 | -0.002
2319 | -0.004
2320 | 0
2321 | 0.0045
2322 | 0.0009
2323 | 0.0017
2324 | -0.002
2325 | -0.004
2326 | 0.0015
2327 | 0.0069
2328 | 0.0018
2329 | 0.0002
2330 | -0.001
2331 | -0.003
2332 | 0.0031
2333 | 0.0064
2334 | 0.001
2335 | 0
2336 | -0.001
2337 | -0.005
2338 | 0.0009
2339 | 0.0054
2340 | 0.0019
2341 | 0.0014
2342 | 0.0013
2343 | -0.003
2344 | 0.0008
2345 | 0.0035
2346 | 0.0014
2347 | 0.0007
2348 | 0
2349 | -0.006
2350 | -0.001
2351 | 0.0025
2352 | 0
2353 | -0.001
2354 | 0
2355 | -0.004
2356 | 0.0013
2357 | 0.0058
2358 | 0.0019
2359 | 0.001
2360 | 0.0006
2361 | -0.004
2362 | 0.0015
2363 | 0.0046
2364 | 0.0007
2365 | 0.0006
2366 | 0
2367 | -0.004
2368 | 0
2369 | 0.0023
2370 | 0.0017
2371 | 0.001
2372 | -0.001
2373 | -0.003
2374 | 0.0018
2375 | 0.0041
2376 | 0
2377 | 0
2378 | -0.001
2379 | -0.004
2380 | 0
2381 | 0.0022
2382 | 0
2383 | 0
2384 | -0.001
2385 | -0.004
2386 | 0.0019
2387 | 0.0046
2388 | 0
2389 | 0.0004
2390 | -0.001
2391 | -0.004
2392 | 0.0006
2393 | 0.0032
2394 | 0.001
2395 | 0.0009
2396 | 0
2397 | -0.003
2398 | 0.0012
2399 | 0.0046
2400 | 0.0001
2401 | 0
2402 | -0.001
2403 | -0.005
2404 | 0.0002
2405 | 0.0028
2406 | 0
2407 | 0.0035
2408 | 0.0004
2409 | -0.004
2410 | 0.0003
2411 | 0.0038
2412 | 0
2413 | 0.0013
2414 | 0
2415 | -0.003
2416 | 0.0009
2417 | 0.0027
2418 | 0.0005
2419 | 0.0006
2420 | -0.002
2421 | -0.001
2422 | 0.0023
2423 | 0.0024
2424 | -0.002
2425 | 0.0009
2426 | -0.001
2427 | -0.001
2428 | 0.0031
2429 | 0.0028
2430 | -0.001
2431 | 0.0011
2432 | -0.002
2433 | -0.004
2434 | 0.0036
2435 | 0.0024
2436 | -0.002
2437 | -0.004
2438 | -0.002
2439 | -0.008
2440 | 0.0041
2441 | 0.0072
2442 | 0.0027
2443 | -0.001
2444 | 0.0004
2445 | -0.006
2446 | 0
2447 | 0.0032
2448 | 0
2449 | -0.003
2450 | 0
2451 | -0.007
2452 | 0.0024
2453 | 0.0023
2454 | 0.0037
2455 | 0
2456 | 0.003
2457 | -0.005
2458 | -0.002
2459 | 0.0032
2460 | 0.002
2461 | 0
2462 | 0.0029
2463 | -0.004
2464 | 0.0013
2465 | 0.0014
2466 | -0.001
2467 | -0.003
2468 | 0.0006
2469 | -0.007
2470 | 0.0004
2471 | 0.0024
2472 | 0.0029
2473 | -0.005
2474 | 0.0005
2475 | -0.003
2476 | 0.0004
2477 | 0.0018
2478 | 0.0016
2479 | -0.002
2480 | 0.0049
2481 | -0.006
2482 | 0
2483 | 0.0025
2484 | 0
2485 | -0.005
2486 | 0.0031
2487 | -0.009
2488 | 0.0013
2489 | 0.0033
2490 | 0.0013
2491 | -0.003
2492 | -0.002
2493 | 0
2494 | 0.0024
2495 | 0.0022
2496 | -0.002
2497 | -0.003
2498 | -0.003
2499 | -0.005
2500 | -0.003
2503.129 | 0.018539 | Perkin-Elmer FTIR 2000
2506.266 | 0.003453 |  | v
2509.41 | -0.006129 |  | v
2512.563 | -0.012118
2515.723 | 0.007601
2518.892 | 0.014561
2522.068 | -0.01318
2525.253 | -0.012482
2528.445 | -0.002827
2531.646 | -0.028273
2534.854 | 0.014585
2538.071 | -0.003429
2541.296 | 0.032742
2544.529 | 0.00667
2547.771 | -0.000521
2551.02 | 0.000413
2554.278 | 0.003667
2557.545 | -0.018675
2560.819 | -0.026012
2564.103 | -0.001075
2567.394 | -0.00428
2570.694 | -0.005244
2574.003 | 0.026546
2577.32 | 0.011944
2580.645 | 0.018291
2583.979 | 0.014483
2587.322 | 0.00577
2590.674 | 0.011461
2594.034 | -0.008904
2597.403 | 0.018764
2600.78 | 0.033754
2604.167 | -0.003244
2607.562 | 0.020298
2610.966 | -0.007757
2614.379 | 0.002916
2617.801 | -0.006833
2621.232 | 0.000567
2624.672 | 0.009235
2628.121 | -0.003713
2631.579 | -0.004442
2635.046 | 0.008316
2638.522 | -0.005246
2642.008 | -0.003997
2645.503 | 0.008232
2649.007 | -0.008791
2652.52 | -0.006992
2656.042 | 0.00947
2659.574 | -0.001724
2663.116 | 0.014896
2666.667 | 0.017109
2670.227 | 0.012809
2673.797 | -0.016688
2677.376 | 0.028959
2680.965 | 0.010292
2684.564 | -0.000462
2688.172 | 0.02563
2691.79 | -0.000517
2695.418 | 0.037585
2699.055 | -0.003436
2702.703 | -0.002756
2706.36 | 0.006001
2710.027 | 0.007535
2713.704 | 0.008261
2717.391 | 0.025732
2721.088 | 0.008519
2724.796 | 0.009701
2728.513 | 0.022447
2732.24 | 0.004417
2735.978 | 0.006152
2739.726 | -0.00373
2743.484 | 0.017986
2747.253 | 0.017458
2751.032 | 0.018399
2754.821 | 0.031273
2758.621 | 0.019672
2762.431 | 0.005869
2766.252 | -0.000883
2770.083 | 0.016064
2773.925 | -0.005073
2777.778 | -0.003389
2781.641 | 0.00524
2785.515 | 0.011564
2789.4 | 0.024971
2793.296 | 0.018411
2797.203 | 0.003023
2801.12 | 0.009878
2805.049 | -0.00073
2808.989 | 0.009261
2812.94 | 0.009631
2816.901 | 0.002547
2820.874 | 0.008085
2824.859 | -0.00043
2828.854 | 0.033368
2832.861 | 0.030089
2836.879 | 0.024421
2840.909 | 0.003312
2844.95 | -0.000923
2849.003 | 0.003856
2853.067 | -0.014718
2857.143 | 0.016677
2861.23 | 0.016502
2865.33 | -0.002415
2869.44 | 0.013353
2873.563 | 0.020468
2877.698 | -0.001933
2881.844 | 0.006405
2886.003 | -0.000341
2890.173 | -0.004834
2894.356 | 0.004381
2898.551 | 0.00082
2902.758 | -0.011283
2906.977 | -0.004627
2911.208 | 0.02844
2915.452 | 0.005169
2919.708 | -0.004322
2923.977 | 0.001947
2928.258 | 0.013248
2932.551 | -0.009558
2936.858 | -0.003937
2941.176 | 0.013465
2945.508 | 0.007458
2949.853 | -0.007323
2954.21 | 0.002099
2958.58 | 0.007564
2962.963 | -0.002519
2967.359 | 0.012494
2971.768 | -0.000532
2976.19 | 0.016162
2980.626 | 0.003195
2985.075 | 0.004913
2989.537 | -0.00865
2994.012 | -0.01105
2998.501 | -0.007653
3003.003 | 0.01266
3007.519 | -0.001895
3012.048 | -0.016082
3016.591 | 2.9e-05
3021.148 | 0.002391
3025.719 | 0.006472
3030.303 | -0.002888
3034.901 | 0.003902
3039.514 | 0.009171
3044.14 | 0.013912
3048.78 | 0.010133
3053.435 | -0.000747
3058.104 | 0.005187
3062.787 | 0.00339
3067.485 | 0.015024
3072.197 | 0.018273
3076.923 | -0.000132
3081.664 | -0.010749
3086.42 | -0.007926
3091.19 | 0.014448
3095.975 | 0.005347
3100.775 | 0.006207
3105.59 | 0.004608
3110.42 | 0.000794
3115.265 | -0.005141
3120.125 | 0.000139
3125 | -0.004511
3129.89 | 0.002881
3134.796 | 0.000501
3139.717 | 0.007854
3144.654 | 0.025882
3149.606 | -0.007063
3154.574 | -0.004083
3159.558 | 0.004193
3164.557 | -0.001375
3169.572 | -0.018385
3174.603 | 0.011755
3179.65 | 0.012016
3184.713 | 0.001115
3189.793 | -0.002478
3194.888 | -0.008941
3200 | 0.004511

## H15
VISTA Filter H15 Spec.: HP1/HP2 = 1490/1790 nm ( +/-0.5% ) |  |  |  |  | Actual sample values at 23°C |  |  | Ang. 10° | 100K
[5 empty] | HP1 = | 1514.1 |  | -4 nm | -13,8 nm
[5 empty] | HP2 = | 1799.7 |  | -5 nm | -8,3 nm
Wavelength |  |  |  |  | Cuton slope |  | 1.85 | %
nm | T% |  |  |  | Cutoff slope |  | 2.23 | %
500 | 0 | Perkin-Elmer Lambda 900
501 | 0 |  | v |  |  |  | T% | Wavel.nm
502 | 0 |  | v |  | 1:st left Max. |  | 86.4 | 1535
503 | 0 |  |  |  | 1:st right Max. |  | 91.2 | 1748
504 | 0 |  |  |  | Max. in-band T |  | 91.307
505 | 0 |  |  |  | Min. in-band T |  | 79.829
506 | 0 |  |  |  | Average in-band T |  | 88.52414
507 | 0 |  |  |  | In-band ripple |  | 11.478
508 | 0
509 | 0 |  |  |  | Out of band Transm. |  | Tave.%
510 | 0 |  |  |  | 600 nm - 0,97xcuton |  | 0.01907273
511 | 0 |  |  |  | 1.03xcutoff - 3000 nm |  | 0.02463863
512 | 0
513 | 0
514 | 0
515 | 0
516 | 0
517 | 0
518 | 0
519 | 0
520 | 0
521 | 0
522 | 0.0001
523 | 0.0001
524 | 0.0002
525 | 0.0002
526 | 0.0001
527 | 0
528 | 0
529 | 0
530 | 0
531 | 0
532 | 0
533 | 0.0001
534 | 0.0003
535 | 0.0002
536 | 0
537 | 0
538 | 0
539 | 0
540 | 0
541 | 0
542 | 0
543 | 0
544 | 0
545 | 0
546 | 0
547 | 0
548 | 0
549 | 0
550 | 0
551 | 0
552 | 0
553 | 0
554 | 0
555 | 0
556 | 0
557 | 0
558 | 0
559 | 0
560 | 0
561 | 0
562 | 0
563 | 0
564 | 0
565 | 0.0001
566 | 0.0001
567 | 0.0001
568 | 0.0001
569 | 0.0002
570 | 0.0002
571 | 0.0001
572 | 0
573 | 0
574 | 0.0001
575 | 0.0001
576 | 0.0002
577 | 0
578 | 0
579 | 0
580 | 0
581 | 0.0001
582 | 0
583 | 0
584 | 0
585 | 0.0001
586 | 0.0001
587 | 0
588 | 0
589 | 0.0001
590 | 0
591 | 0
592 | 0
593 | 0
594 | 0
595 | 0
596 | 0
597 | 0
598 | 0
599 | 0
600 | 0
601 | 0
602 | 0
603 | 0
604 | 0
605 | 0
606 | 0.0001
607 | 0
608 | 0
609 | 0
610 | 0.0001
611 | 0.0004
612 | 0.0001
613 | 0.0001
614 | 0.0001
615 | 0.0003
616 | 0.0002
617 | 0.0002
618 | 0
619 | 0
620 | 0
621 | 0
622 | 0
623 | 0
624 | 0.0002
625 | 0.0001
626 | 0
627 | 0
628 | 0.0001
629 | 0.0001
630 | 0
631 | 0.0001
632 | 0
633 | 0
634 | 0.0001
635 | 0
636 | 0
637 | 0
638 | 0
639 | 0
640 | 0
641 | 0.0001
642 | 0
643 | 0.0002
644 | 0.0003
645 | 0
646 | 0
647 | 0
648 | 0
649 | 0.0001
650 | 0
651 | 0
652 | 0
653 | 0
654 | 0
655 | 0
656 | 0
657 | 0
658 | 0
659 | 0
660 | 0.0001
661 | 0.0002
662 | 0.0001
663 | 0.0001
664 | 0.0001
665 | 0.0002
666 | 0.0001
667 | 0.0001
668 | 0
669 | 0
670 | 0
671 | 0.0001
672 | 0.0002
673 | 0
674 | 0
675 | 0
676 | 0
677 | 0
678 | 0
679 | 0
680 | 0
681 | 0
682 | 0
683 | 0
684 | 0.0001
685 | 0
686 | 0
687 | 0
688 | 0.0001
689 | 0
690 | 0
691 | 0
692 | 0
693 | 0
694 | 0
695 | 0
696 | 0
697 | 0
698 | 0
699 | 0
700 | 0
701 | 0.0002
702 | 0.0001
703 | 0.0001
704 | 0.0001
705 | 0.0001
706 | 0
707 | 0
708 | 0
709 | 0
710 | 0.0001
711 | 0.0001
712 | 0.0002
713 | 0.0004
714 | 0
715 | 0
716 | 0
717 | 0
718 | 0
719 | 0
720 | 0
721 | 0.0001
722 | 0.0001
723 | 0
724 | 0.0001
725 | 0.0001
726 | 0.0001
727 | 0.0002
728 | 0.0001
729 | 0.0001
730 | 0.0001
731 | 0.0001
732 | 0
733 | 0
734 | 0.0001
735 | 0.0001
736 | 0.0001
737 | 0.0003
738 | 0.0003
739 | 0
740 | 0
741 | 0.0001
742 | 0.0002
743 | 0.0004
744 | 0.0003
745 | 0
746 | 0
747 | 0
748 | 0
749 | 0
750 | 0
751 | 0.0001
752 | 0.0001
753 | 0.0001
754 | 0.0001
755 | 0.0001
756 | 0.0001
757 | 0
758 | 0
759 | 0.0001
760 | 0.0001
761 | 0
762 | 0
763 | 0
764 | 0
765 | 0
766 | 0
767 | 0
768 | 0
769 | 0
770 | 0
771 | 0
772 | 0
773 | 0
774 | 0.0001
775 | 0.0001
776 | 0.0001
777 | 0
778 | 0
779 | 0
780 | 0
781 | 0
782 | 0
783 | 0
784 | 0
785 | 0
786 | 0
787 | 0
788 | 0
789 | 0
790 | 0
791 | 0.0001
792 | 0
793 | 0
794 | 0
795 | 0.0001
796 | 0
797 | 0
798 | 0
799 | 0
800 | 0.0001
801 | 0
802 | 0
803 | 0
804 | 0
805 | 0
806 | 0
807 | 0
808 | 0
809 | 0
810 | 0
811 | 0
812 | 0
813 | 0
814 | 0
815 | 0
816 | 0
817 | 0
818 | 0
819 | 0
820 | 0.0001
821 | 0.0001
822 | 0
823 | 0.0001
824 | 0.0001
825 | 0.0002
826 | 0.0003
827 | 0.0002
828 | 0.0001
829 | 0.0001
830 | 0.0001
831 | 0.0002
832 | 0.0001
833 | 0.0001
834 | 0
835 | 0
836 | 0
837 | 0
838 | 0
839 | 0
840 | 0
841 | 0
842 | 0
843 | 0
844 | 0
845 | 0
846 | 0
847 | 0.0001
848 | 0.0002
849 | 0.0003
850 | 0.0003
851 | 0.0005
852 | 0.0005
853 | 0.0003
854 | 0
855 | 0.0004
856 | 0.0008
857 | 0.0003
858 | 0
859 | 0.0003
860 | -0.001
861 | -0.001
862 | -0.002
863 | -0.001
864 | -0.003
865 | 0.0023
866 | 0.0009
867 | 0.0002
868 | 0
869 | 0.0003
870 | -0.003
871 | 0.0005
872 | 0.0006
873 | 0.0001
874 | 0.0004
875 | 0.002
876 | -0.001
877 | 0.0038
878 | 0.0017
879 | 0.0016
880 | 0.0014
881 | 0.0016
882 | -0.001
883 | 0.0012
884 | -0.001
885 | -0.001
886 | 0
887 | 0.0004
888 | -0.002
889 | 0.0014
890 | 0
891 | -0.002
892 | -0.002
893 | 0.0007
894 | -0.001
895 | 0.0028
896 | 0.0004
897 | 0.0006
898 | 0.0013
899 | 0.0027
900 | -0.001
901 | 0.0013
902 | -0.001
903 | -0.001
904 | -0.001
905 | 0.0008
906 | -0.001
907 | 0.0013
908 | 0.0008
909 | 0
910 | 0.0002
911 | 0.0018
912 | 0
913 | 0.0009
914 | 0
915 | 0
916 | 0.0008
917 | 0.0025
918 | -0.001
919 | 0.0024
920 | 0.0002
921 | 0
922 | 0
923 | 0
924 | 0
925 | 0.0019
926 | 0.0002
927 | 0
928 | 0.0003
929 | 0.0001
930 | 0.0001
931 | 0.0017
932 | 0
933 | 0.0002
934 | 0.0009
935 | -0.001
936 | 0
937 | 0.0017
938 | 0.0001
939 | 0
940 | 0.0001
941 | -0.001
942 | 0
943 | 0.0012
944 | 0
945 | 0
946 | 0.0004
947 | 0
948 | 0.0007
949 | 0.0011
950 | 0
951 | 0
952 | 0.0002
953 | 0
954 | 0.0004
955 | 0.0017
956 | 0.0002
957 | 0
958 | 0.0003
959 | 0
960 | 0.0005
961 | 0.0015
962 | 0.0004
963 | 0.0004
964 | 0.0009
965 | 0.0003
966 | 0
967 | 0.0008
968 | 0
969 | 0.0002
970 | 0.0007
971 | 0.0008
972 | 0
973 | 0.0007 |  |  | 973 | 480
974 | 0 |  |  | 974 | 481
975 | 0 |  |  | 975 | 482
976 | 0.0001 |  |  | 976 | 483
977 | 0.0001 |  |  | 977 | 484
978 | 0 |  |  | 978 | 485
979 | 0.0008 |  |  | 979 | 486
980 | 0 |  |  | 980 | 487
981 | 0.0001 |  |  | 981 | 488
982 | 0.0002 |  |  | 982 | 489
983 | 0.0002 |  |  | 983 | 490
984 | 0 |  |  | 984 | 491
985 | 0.0008 |  |  | 985 | 492
986 | 0 |  |  | 986 | 493
987 | 0.0003 |  |  | 987 | 494
988 | 0.0007 |  |  | 988 | 495
989 | 0.0006 |  |  | 989 | 496
990 | 0.0001 |  |  | 990 | 497
991 | 0.0005 |  |  | 991 | 498
992 | 0 |  |  | 992 | 499
993 | 0 |  |  | 993 | 500
994 | 0.0002 |  |  | 994 | 501
995 | 0.0003 |  |  | 995 | 502
996 | 0.0002 |  |  | 996 | 503
997 | 0.0005 |  |  | 997 | 504
998 | 0 |  |  | 998 | 505
999 | 0.0002 |  |  | 999 | 506
1000 | 0.0005 |  |  | 1000 | 507
1001 | 0.0001 |  |  | 1001 | 508
1002 | 0 |  |  | 1002 | 509
1003 | 0.0004 |  |  | 1003 | 510
1004 | 0 |  |  | 1004 | 511
1005 | 0 |  |  | 1005 | 512
1006 | 0.0001 |  |  | 1006 | 513
1007 | 0 |  |  | 1007 | 514
1008 | 0 |  |  | 1008 | 515
1009 | 0.0003 |  |  | 1009 | 516
1010 | 0 |  |  | 1010 | 517
1011 | 0 |  |  | 1011 | 518
1012 | 0.0002 |  |  | 1012 | 519
1013 | 0.0002 |  |  | 1013 | 520
1014 | 0 |  |  | 1014 | 521
1015 | 0.0001 |  |  | 1015 | 522
1016 | 0 |  |  | 1016 | 523
1017 | 0 |  |  | 1017 | 524
1018 | 0.0002 |  |  | 1018 | 525
1019 | 0 |  |  | 1019 | 526
1020 | 0 |  |  | 1020 | 527
1021 | 0.0002 |  |  | 1021 | 528
1022 | 0 |  |  | 1022 | 529
1023 | 0 |  |  | 1023 | 530
1024 | 0.0002 |  |  | 1024 | 531
1025 | 0 |  |  | 1025 | 532
1026 | 0 |  |  | 1026 | 533
1027 | 0.0006 |  |  | 1027 | 534
1028 | 0.0001 |  |  | 1028 | 535
1029 | 0.0001 |  |  | 1029 | 536
1030 | 0.0001 |  |  | 1030 | 537
1031 | 0 |  |  | 1031 | 538
1032 | 0 |  |  | 1032 | 539
1033 | 0.0005 |  |  | 1033 | 540
1034 | 0 |  |  | 1034 | 541
1035 | 0 |  |  | 1035 | 542
1036 | 0.0002 |  |  | 1036 | 543
1037 | 0 |  |  | 1037 | 544
1038 | 0 |  |  | 1038 | 545
1039 | 0.0002 |  |  | 1039 | 546
1040 | 0 |  |  | 1040 | 547
1041 | 0 |  |  | 1041 | 548
1042 | 0.0003 |  |  | 1042 | 549
1043 | 0 |  |  | 1043 | 550
1044 | 0 |  |  | 1044 | 551
1045 | 0 |  |  | 1045 | 552
1046 | 0 |  |  | 1046 | 553
1047 | 0 |  |  | 1047 | 554
1048 | 0.0002 |  |  | 1048 | 555
1049 | 0.0002 |  |  | 1049 | 556
1050 | 0.0002 |  |  | 1050 | 557
1051 | 0.0003 |  |  | 1051 | 558
1052 | 0 |  |  | 1052 | 559
1053 | 0 |  |  | 1053 | 560
1054 | 0.0002 |  |  | 1054 | 561
1055 | 0 |  |  | 1055 | 562
1056 | 0 |  |  | 1056 | 563
1057 | 0.0001 |  |  | 1057 | 564
1058 | 0 |  |  | 1058 | 565
1059 | 0 |  |  | 1059 | 566
1060 | 0.0001 |  |  | 1060 | 567
1061 | 0 |  |  | 1061 | 568
1062 | 0.0001 |  |  | 1062 | 569
1063 | 0.0002 |  |  | 1063 | 570
1064 | 0 |  |  | 1064 | 571
1065 | 0 |  |  | 1065 | 572
1066 | 0 |  |  | 1066 | 573
1067 | 0 |  |  | 1067 | 574
1068 | 0 |  |  | 1068 | 575
1069 | 0 |  |  | 1069 | 576
1070 | 0 |  |  | 1070 | 577
1071 | 0 |  |  | 1071 | 578
1072 | 0 |  |  | 1072 | 579
1073 | 0 |  |  | 1073 | 580
1074 | 0
1075 | 0
1076 | 0
1077 | 0
1078 | 0
1079 | 0
1080 | 0
1081 | 0
1082 | 0
1083 | 0
1084 | 0
1085 | -0.001
1086 | 0
1087 | 0
1088 | 0
1089 | 0
1090 | -0.001
1091 | -0.001
1092 | 0
1093 | 0
1094 | 0
1095 | 0
1096 | 0
1097 | 0
1098 | 0
1099 | 0
1100 | 0
1101 | 0
1102 | 0
1103 | 0
1104 | 0
1105 | 0
1106 | 0
1107 | 0.0003
1108 | 0
1109 | 0.0001
1110 | 0.0002
1111 | 0
1112 | 0
1113 | 0
1114 | 0
1115 | 0
1116 | 0
1117 | 0
1118 | 0.0001
1119 | 0.0002
1120 | 0.0002
1121 | 0.0001
1122 | 0
1123 | 0
1124 | 0
1125 | 0.0002
1126 | 0
1127 | 0
1128 | 0
1129 | 0
1130 | 0.0002
1131 | 0
1132 | 0
1133 | 0
1134 | 0.0002
1135 | 0.0002
1136 | 0
1137 | 0
1138 | 0
1139 | 0.0004
1140 | 0
1141 | 0
1142 | 0
1143 | 0.0002
1144 | 0.0001
1145 | 0
1146 | 0
1147 | 0.0003
1148 | 0.0002
1149 | 0.0002
1150 | 0.0003
1151 | 0.0002
1152 | 0
1153 | 0
1154 | 0
1155 | 0.0002
1156 | 0.0003
1157 | 0.0002
1158 | 0.0003
1159 | 0.0003
1160 | 0.0002
1161 | 0.0001
1162 | 0.0003
1163 | 0.0002
1164 | 0.0001
1165 | 0.0005
1166 | 0.0007
1167 | 0.0007
1168 | 0.0007
1169 | 0.0007
1170 | 0.0007
1171 | 0.0007
1172 | 0.0008
1173 | 0.0009
1174 | 0.0009
1175 | 0.0009
1176 | 0.001
1177 | 0.0011
1178 | 0.0012
1179 | 0.0013
1180 | 0.0013
1181 | 0.0016
1182 | 0.0016
1183 | 0.0018
1184 | 0.0018
1185 | 0.0022
1186 | 0.0022
1187 | 0.0026
1188 | 0.0027
1189 | 0.0029
1190 | 0.0002
1191 | 0.0007
1192 | 0.0005
1193 | 0.0002
1194 | 0.0006
1195 | 0.0008
1196 | 0.0004
1197 | 0.0006
1198 | 0
1199 | 0.0002
1200 | 0.0002
1201 | 0.0001
1202 | 0.0001
1203 | 0.0002
1204 | 0
1205 | 0.0004
1206 | 0.0004
1207 | 0.0002
1208 | 0
1209 | 0
1210 | 0
1211 | 0.0001
1212 | 0.0002
1213 | 0
1214 | 0.0001
1215 | 0.0004
1216 | 0.0002
1217 | 0.0003
1218 | 0.0001
1219 | 0.0001
1220 | 0.0001
1221 | 0.0003
1222 | 0.0001
1223 | 0.0003
1224 | 0.0001
1225 | 0.0002
1226 | 0.0001
1227 | 0
1228 | 0
1229 | 0.0004
1230 | 0
1231 | 0
1232 | 0.0001
1233 | 0.0003
1234 | 0.0001
1235 | 0.0002
1236 | 0.0003
1237 | 0.0002
1238 | 0
1239 | 0
1240 | 0
1241 | 0.0001
1242 | 0
1243 | 0
1244 | 0
1245 | 0
1246 | 0
1247 | 0
1248 | 0
1249 | 0
1250 | 0
1251 | 0
1252 | 0
1253 | 0
1254 | 0
1255 | 0
1256 | 0
1257 | 0
1258 | 0
1259 | 0
1260 | 0
1261 | 0
1262 | 0
1263 | 0
1264 | 0
1265 | 0
1266 | 0
1267 | 0
1268 | 0
1269 | 0
1270 | 0
1271 | 0
1272 | 0
1273 | 0
1274 | 0
1275 | 0
1276 | 0
1277 | 0
1278 | 0
1279 | 0
1280 | 0
1281 | 0
1282 | 0
1283 | 0
1284 | 0
1285 | 0
1286 | 0
1287 | 0
1288 | 0
1289 | 0
1290 | 0
1291 | 0
1292 | 0
1293 | 0
1294 | 0
1295 | 0
1296 | 0
1297 | 0
1298 | 0
1299 | 0
1300 | 0
1301 | 0
1302 | 0
1303 | 0
1304 | 0
1305 | 0
1306 | 0
1307 | 0
1308 | 0
1309 | 0
1310 | 0
1311 | 0
1312 | 0
1313 | 0
1314 | -0.001
1315 | 0
1316 | 0
1317 | 0
1318 | 0
1319 | -0.001
1320 | 0
1321 | 0
1322 | 0
1323 | -0.001
1324 | -0.001
1325 | -0.001
1326 | -0.001
1327 | -0.001
1328 | -0.001
1329 | -0.001
1330 | -0.001
1331 | -0.001
1332 | -0.001
1333 | 0
1334 | 0
1335 | 0.0001
1336 | 0.0004
1337 | 0.0003
1338 | 0.0005
1339 | 0.0006
1340 | 0.0004
1341 | 0.0004
1342 | 0.0005
1343 | 0.0005
1344 | 0.0006
1345 | 0.0007
1346 | 0.0004
1347 | 0.0004
1348 | 0.0005
1349 | 0.0004
1350 | 0.0008
1351 | 0.001
1352 | 0.0008
1353 | 0.0008
1354 | 0.001
1355 | 0.0008
1356 | 0.0012
1357 | 0.0016
1358 | 0.0015
1359 | 0.0013
1360 | 0.0017
1361 | 0.0014
1362 | 0.0017
1363 | 0.002
1364 | 0.0018
1365 | 0.0017
1366 | 0.0019
1367 | 0.0015
1368 | 0.002
1369 | 0.0023
1370 | 0.0025
1371 | 0.0025
1372 | 0.0024
1373 | 0.0018
1374 | 0.0024
1375 | 0.0026
1376 | 0.0026
1377 | 0.0027
1378 | 0.0025
1379 | 0.0019
1380 | 0.0023
1381 | 0.0025
1382 | 0.0025
1383 | 0.0026
1384 | 0.0026
1385 | 0.0023
1386 | 0.0027
1387 | 0.0027
1388 | 0.0029
1389 | 0.003
1390 | 0.003
1391 | 0.0026
1392 | 0.003
1393 | 0.0032
1394 | 0.0033
1395 | 0.0036
1396 | 0.0039
1397 | 0.0035
1398 | 0.0042
1399 | 0.0045
1400 | 0.2625
1401 | 0.02
1402 | -0.073
1403 | 0.0241
1404 | 0.097
1405 | 0.1284
1406 | 0.0807
1407 | -0.013
1408 | 0.014
1409 | 0.1397
1410 | 0.0722
1411 | 0.0212
1412 | 0.0772
1413 | 0.2279
1414 | 0.2592
1415 | 0.0686
1416 | 0.0173
1417 | 0.0151
1418 | 0.0127
1419 | -0.008
1420 | -0.07
1421 | -0.116
1422 | -0.037
1423 | 0.0452
1424 | 0.0916
1425 | 0.1431
1426 | 0.2062
1427 | 0.265
1428 | 0.1956
1429 | 0.1276
1430 | 0.164
1431 | 0.1949
1432 | 0.1811
1433 | 0.1464
1434 | 0.1739
1435 | 0.2357
1436 | 0.2638
1437 | 0.2529
1438 | 0.2443
1439 | 0.2504
1440 | 0.292
1441 | 0.299
1442 | 0.2515
1443 | 0.2249
1444 | 0.2289
1445 | 0.2334
1446 | 0.2324
1447 | 0.1852
1448 | 0.1632
1449 | 0.2013
1450 | 0.2476
1451 | 0.2426
1452 | 0.2178
1453 | 0.2559
1454 | 0.2939
1455 | 0.3426
1456 | 0.4073
1457 | 0.4421
1458 | 0.4994
1459 | 0.5541
1460 | 0.5827
1461 | 0.5762
1462 | 0.6017
1463 | 0.6422
1464 | 0.674
1465 | 0.7245
1466 | 0.7261
1467 | 0.7649
1468 | 0.8484
1469 | 0.9231
1470 | 0.988
1471 | 1.0073
1472 | 1.0128
1473 | 1.0306
1474 | 1.0547
1475 | 1.073
1476 | 1.1361
1477 | 1.2711
1478 | 1.3829
1479 | 1.4684
1480 | 1.5764
1481 | 1.6489
1482 | 1.7729
1483 | 1.9375
1484 | 2.0976
1485 | 2.2218
1486 | 2.3373
1487 | 2.5033
1488 | 2.6882
1489 | 2.9369
1490 | 3.2692
1491 | 3.5976
1492 | 3.9497
1493 | 4.2716
1494 | 4.8343
1495 | 5.4019
1496 | 5.9237
1497 | 6.7816
1498 | 7.6217
1499 | 8.4456
1500 | 9.6227
1501 | 10.839
1502 | 12.271
1503 | 13.913
1504 | 15.773
1505 | 17.782
1506 | 20.026
1507 | 22.339
1508 | 24.535
1509 | 27.557
1510 | 30.6
1511 | 33.708
1512 | 36.996
1513 | 40.364
1514 | 43.837
1515 | 47.082
1516 | 50.129
1517 | 53.903
1518 | 57.163
1519 | 60.342
1520 | 63.462
1521 | 66.402
1522 | 69.215
1523 | 71.224
1524 | 74.077
1525 | 76.234
1526 | 78.143
1527 | 79.94
1528 | 81.523
1529 | 82.842
1530 | 83.992
1531 | 84.897
1532 | 85.586
1533 | 86.07
1534 | 86.377
1535 | 86.449
1536 | 86.358
1537 | 86.106
1538 | 85.861
1539 | 85.469
1540 | 84.888
1541 | 84.608
1542 | 83.941
1543 | 83.387
1544 | 82.956
1545 | 82.313
1546 | 81.815
1547 | 81.475
1548 | 80.932
1549 | 80.768
1550 | 80.386
1551 | 80.239
1552 | 79.962
1553 | 80
1554 | 79.829
1555 | 79.969
1556 | 79.995
1557 | 80.266
1558 | 80.401
1559 | 80.786
1560 | 81.075
1561 | 81.394
1562 | 81.836
1563 | 82.128
1564 | 82.73
1565 | 83.264
1566 | 83.746
1567 | 84.311
1568 | 84.738
1569 | 85.299
1570 | 85.79
1571 | 86.204
1572 | 86.699
1573 | 87.107
1574 | 87.452
1575 | 87.849
1576 | 88.352
1577 | 88.583
1578 | 88.949
1579 | 89.158
1580 | 89.442
1581 | 89.714
1582 | 89.833
1583 | 90.093
1584 | 90.154
1585 | 90.242
1586 | 90.346
1587 | 90.429
1588 | 90.401
1589 | 90.452
1590 | 90.507
1591 | 90.544
1592 | 90.488
1593 | 90.523
1594 | 90.452
1595 | 90.521
1596 | 90.512
1597 | 90.601
1598 | 90.605
1599 | 90.672
1600 | 90.653
1601 | 90.612
1602 | 90.711
1603 | 90.698
1604 | 90.733
1605 | 90.719
1606 | 90.796
1607 | 90.763
1608 | 90.943
1609 | 90.99
1610 | 91.026
1611 | 91.109
1612 | 91.094
1613 | 91.145
1614 | 91.192
1615 | 91.217
1616 | 91.228
1617 | 91.221
1618 | 91.21
1619 | 91.235
1620 | 91.159
1621 | 91.113
1622 | 91.147
1623 | 91.121
1624 | 91.034
1625 | 90.993
1626 | 90.902
1627 | 90.838
1628 | 90.835
1629 | 90.663
1630 | 90.473
1631 | 90.361
1632 | 90.323
1633 | 90.194
1634 | 90.038
1635 | 89.972
1636 | 89.832
1637 | 89.718
1638 | 89.572
1639 | 89.453
1640 | 89.317
1641 | 89.179
1642 | 89.089
1643 | 88.914
1644 | 88.756
1645 | 88.663
1646 | 88.6
1647 | 88.458
1648 | 88.327
1649 | 88.207
1650 | 88.121
1651 | 88.136
1652 | 88.026
1653 | 87.914
1654 | 87.846
1655 | 87.797
1656 | 87.787
1657 | 87.771
1658 | 87.814
1659 | 87.711
1660 | 87.558
1661 | 87.582
1662 | 87.601
1663 | 87.669
1664 | 87.698
1665 | 87.682
1666 | 87.666
1667 | 87.673
1668 | 87.774
1669 | 87.812
1670 | 87.813
1671 | 87.845
1672 | 87.954
1673 | 88.072
1674 | 88.087
1675 | 88.19
1676 | 88.278
1677 | 88.265
1678 | 88.315
1679 | 88.403
1680 | 88.466
1681 | 88.566
1682 | 88.638
1683 | 88.688
1684 | 88.722
1685 | 88.836
1686 | 88.913
1687 | 89.037
1688 | 89.178
1689 | 89.161
1690 | 89.153
1691 | 89.118
1692 | 89.073
1693 | 89.182
1694 | 89.189
1695 | 89.277
1696 | 89.363
1697 | 89.379
1698 | 89.454
1699 | 89.498
1700 | 89.575
1701 | 89.598
1702 | 89.593
1703 | 89.616
1704 | 89.627
1705 | 89.717
1706 | 89.779
1707 | 89.781
1708 | 89.866
1709 | 89.906
1710 | 89.948
1711 | 89.998
1712 | 89.92
1713 | 90.037
1714 | 90.136
1715 | 90.156
1716 | 90.162
1717 | 90.249
1718 | 90.33
1719 | 90.309
1720 | 90.442
1721 | 90.463
1722 | 90.575
1723 | 90.599
1724 | 90.598
1725 | 90.677
1726 | 90.807
1727 | 90.863
1728 | 90.937
1729 | 90.982
1730 | 91.012
1731 | 91.017
1732 | 91.114
1733 | 91.08
1734 | 91.192
1735 | 91.204
1736 | 91.287
1737 | 91.178
1738 | 91.282
1739 | 91.178
1740 | 91.231
1741 | 91.159
1742 | 91.307
1743 | 91.268
1744 | 91.192
1745 | 91.148
1746 | 91.123
1747 | 91.134
1748 | 91.164
1749 | 91.017
1750 | 90.924
1751 | 90.882
1752 | 90.805
1753 | 90.7
1754 | 90.769
1755 | 90.64
1756 | 90.396
1757 | 90.35
1758 | 90.145
1759 | 90.106
1760 | 89.928
1761 | 89.737
1762 | 89.614
1763 | 89.391
1764 | 89.12
1765 | 89.174
1766 | 88.716
1767 | 88.444
1768 | 88.27
1769 | 87.821
1770 | 87.68
1771 | 87.265
1772 | 86.81
1773 | 86.258
1774 | 86.081
1775 | 85.33
1776 | 84.691
1777 | 84.14
1778 | 83.449
1779 | 82.598
1780 | 82.006
1781 | 80.741
1782 | 79.7
1783 | 78.506
1784 | 77.186
1785 | 75.812
1786 | 74.829
1787 | 72.643
1788 | 70.993
1789 | 69.081
1790 | 67.113
1791 | 65.004
1792 | 62.776
1793 | 60.46
1794 | 58.632
1795 | 55.764
1796 | 53.403
1797 | 51.158
1798 | 48.557
1799 | 45.897
1800 | 43.466
1801 | 40.459
1802 | 38.3
1803 | 35.871
1804 | 33.585
1805 | 31.385
1806 | 28.83
1807 | 26.9
1808 | 25.016
1809 | 23.016
1810 | 21.203
1811 | 19.522
1812 | 18.271
1813 | 16.798
1814 | 15.744
1815 | 14.269
1816 | 13.018
1817 | 11.748
1818 | 10.774
1819 | 10.169
1820 | 9.6822
1821 | 8.7632
1822 | 7.8168
1823 | 7.0547
1824 | 6.6011
1825 | 6.1486
1826 | 5.6007
1827 | 5.1724
1828 | 4.8527
1829 | 4.5576
1830 | 4.4022
1831 | 3.8883
1832 | 3.3712
1833 | 3.0035
1834 | 2.8159
1835 | 2.8372
1836 | 2.6393
1837 | 2.2771
1838 | 1.9799
1839 | 1.9758
1840 | 2.1844
1841 | 2.614
1842 | 2.3013
1843 | 1.6141
1844 | 0.9877
1845 | 0.8013
1846 | 1.2111
1847 | 1.764
1848 | 1.6141
1849 | 1.0346
1850 | 0.773
1851 | 0.707
1852 | 0.8393
1853 | 0.9568
1854 | 0.8704
1855 | 0.7751
1856 | 0.5945
1857 | 0.4499
1858 | 0.6141
1859 | 0.8038
1860 | 0.7607
1861 | 0.5844
1862 | 0.6067
1863 | 0.5956
1864 | 0.3892
1865 | 0.1484
1866 | 0.1944
1867 | 0.2997
1868 | 0.2518
1869 | 0.218
1870 | 0.2737
1871 | 0.3837
1872 | 0.3912
1873 | 0.2406
1874 | 0.1889
1875 | 0.3348
1876 | 0.5579
1877 | 0.5192
1878 | 0.3405
1879 | 0.2055
1880 | 0.1082
1881 | 0.0793
1882 | 0.0765
1883 | 0.2457
1884 | 0.3816
1885 | 0.3214
1886 | 0.1473
1887 | 0.0159
1888 | 0.0401
1889 | 0.1315
1890 | 0.2023
1891 | 0.3265
1892 | 0.405
1893 | 0.3049
1894 | 0.1397
1895 | -0.124
1896 | -0.241
1897 | -0.033
1898 | 0.2223
1899 | 0.2666
1900 | 0.1845
1901 | 0.09
1902 | 0.0864
1903 | 0.0819
1904 | 0.0796
1905 | 0.0752
1906 | 0.0727
1907 | 0.0709
1908 | 0.0683
1909 | 0.066
1910 | 0.0641
1911 | 0.0599
1912 | 0.0574
1913 | 0.0564
1914 | 0.055
1915 | 0.0523
1916 | 0.051
1917 | 0.0475
1918 | 0.0465
1919 | 0.0457
1920 | 0.043
1921 | 0.0415
1922 | 0.0425
1923 | 0.039
1924 | 0.0369
1925 | 0.0363
1926 | 0.0354
1927 | 0.0341
1928 | 0.0339
1929 | 0.03
1930 | 0.028
1931 | 0.0298
1932 | 0.0287
1933 | 0.0269
1934 | 0.0278
1935 | 0.0243
1936 | 0.0229
1937 | 0.0231
1938 | 0.0218
1939 | 0.0215
1940 | 0.0223
1941 | 0.019
1942 | 0.0179
1943 | 0.0184
1944 | 0.0181
1945 | 0.0173
1946 | 0.0178
1947 | 0.0145
1948 | 0.0147
1949 | 0.0166
1950 | 0.0148
1951 | 0.0134
1952 | 0.015
1953 | 0.0126
1954 | 0.0121
1955 | 0.0133
1956 | 0.0121
1957 | 0.0115
1958 | 0.0125
1959 | 0.0101
1960 | 0.0096
1961 | 0.0109
1962 | 0.0099
1963 | 0.0094
1964 | 0.0102
1965 | 0.0082
1966 | 0.0082
1967 | 0.009
1968 | 0.0081
1969 | 0.0085
1970 | 0.0086
1971 | 0.0064
1972 | 0.006
1973 | 0.0068
1974 | 0.0061
1975 | 0.007
1976 | 0.0074
1977 | 0.0047
1978 | 0.0062
1979 | 0.0052
1980 | 0.0056
1981 | 0.0053
1982 | 0.0057
1983 | 0.003
1984 | 0.0044
1985 | 0.0045
1986 | 0.0048
1987 | 0.0053
1988 | 0.005
1989 | 0.0032
1990 | 0.0044
1991 | 0.0038
1992 | 0.0037
1993 | 0.0041
1994 | 0.0038
1995 | 0.002
1996 | 0.0036
1997 | 0.0033
1998 | 0.0039
1999 | 0.0042
2000 | 0.0036
2001 | 0.0019
2002 | 0.0028
2003 | 0.0025
2004 | 0.0026
2005 | 0.003
2006 | 0.0036
2007 | 0.002
2008 | 0.0022
2009 | 0.0019
2010 | 0.0028
2011 | 0.0024
2012 | 0.0028
2013 | 0.0014
2014 | 0.0019
2015 | 0.0021
2016 | 0.0027
2017 | 0.0025
2018 | 0.0025
2019 | 0.0017
2020 | 0.0022
2021 | 0.0021
2022 | 0.0025
2023 | 0.0021
2024 | 0.0019
2025 | 0.0006
2026 | 0.0014
2027 | 0.0021
2028 | 0.0024
2029 | 0.0012
2030 | 0.0015
2031 | 0.0009
2032 | 0.0012
2033 | 0.001
2034 | 0.0017
2035 | 0.0013
2036 | 0.0013
2037 | 0.0005
2038 | 0.0007
2039 | 0.0012
2040 | 0.0015
2041 | 0.0017
2042 | 0.0013
2043 | 0.0003
2044 | 0.0009
2045 | 0.0014
2046 | 0.001
2047 | 0.0017
2048 | 0.0011
2049 | 0.0001
2050 | 0.0007
2051 | 0.0014
2052 | 0.0013
2053 | 0.0016
2054 | 0.0016
2055 | 0.0008
2056 | 0.0013
2057 | 0.0015
2058 | 0.0008
2059 | 0.0012
2060 | 0.0013
2061 | 0.0006
2062 | 0.0005
2063 | 0.0009
2064 | 0.0002
2065 | 0.0006
2066 | 0.0008
2067 | 0
2068 | 0.0005
2069 | 0.0018
2070 | 0.0008
2071 | 0.0012
2072 | 0.0015
2073 | 0.0001
2074 | 0.0004
2075 | 0.0009
2076 | 0.0009
2077 | 0.0014
2078 | 0.0017
2079 | 0.0006
2080 | 0.0006
2081 | 0.0015
2082 | 0.0014
2083 | 0.0015
2084 | 0.0014
2085 | 0.0002
2086 | 0.0001
2087 | 0.0007
2088 | 0.0009
2089 | 0.0009
2090 | 0.0008
2091 | 0.0001
2092 | 0
2093 | 0.0006
2094 | 0.0011
2095 | 0.0018
2096 | 0.0013
2097 | 0.0006
2098 | 0.0002
2099 | 0.0004
2100 | 0.0009
2101 | 0.0012
2102 | 0.0006
2103 | 0.0001
2104 | 0
2105 | 0.0002
2106 | 0.0004
2107 | 0.0011
2108 | 0.0012
2109 | 0.0002
2110 | 0
2111 | 0
2112 | 0.0002
2113 | 0.0006
2114 | 0.0002
2115 | 0
2116 | 0
2117 | 0
2118 | 0.0004
2119 | 0.0006
2120 | 0.0001
2121 | -0.001
2122 | -0.001
2123 | 0
2124 | 0
2125 | 0.0005
2126 | 0.0008
2127 | 0.0001
2128 | 0
2129 | 0
2130 | 0.0005
2131 | 0.0014
2132 | 0.0011
2133 | 0.0005
2134 | 0
2135 | 0
2136 | 0
2137 | 0.0006
2138 | 0.0008
2139 | 0.001
2140 | 0
2141 | 0.0004
2142 | 0.0005
2143 | 0.0011
2144 | 0.0005
2145 | 0
2146 | -0.001
2147 | -0.001
2148 | 0
2149 | 0.0011
2150 | 0
2151 | 0
2152 | -0.001
2153 | 0
2154 | -0.001
2155 | 0.0007
2156 | 0.0005
2157 | 0
2158 | 0
2159 | 0.0003
2160 | 0.0001
2161 | 0.0011
2162 | 0.0004
2163 | 0.0006
2164 | -0.001
2165 | -0.001
2166 | 0
2167 | 0
2168 | 0.0004
2169 | 0.0011
2170 | 0.0008
2171 | 0.0007
2172 | 0
2173 | 0.0009
2174 | 0.0017
2175 | 0.002
2176 | 0.0004
2177 | 0.0003
2178 | 0.001
2179 | 0.0003
2180 | 0.0011
2181 | 0
2182 | 0.0001
2183 | 0
2184 | 0
2185 | 0.0009
2186 | 0.0022
2187 | 0.0004
2188 | 0.0002
2189 | 0
2190 | 0
2191 | 0.0012
2192 | 0.0028
2193 | 0.001
2194 | 0.0009
2195 | 0
2196 | -0.002
2197 | 0
2198 | 0.0009
2199 | 0.0006
2200 | 0.0015
2201 | 0.0012
2202 | 0
2203 | 0.001
2204 | 0.0034
2205 | -0.001
2206 | 0
2207 | 0.0001
2208 | -0.003
2209 | 0
2210 | 0.0014
2211 | 0.0005
2212 | -0.001
2213 | 0.0003
2214 | 0
2215 | -0.002
2216 | 0.0029
2217 | 0.003
2218 | 0.0008
2219 | 0.0007
2220 | -0.001
2221 | -0.004
2222 | 0.0014
2223 | 0.0014
2224 | -0.002
2225 | 0
2226 | 0
2227 | -0.002
2228 | 0.0022
2229 | 0.0024
2230 | 0
2231 | 0.0012
2232 | 0
2233 | -0.002
2234 | 0.0027
2235 | 0.0025
2236 | -0.002
2237 | 0.0027
2238 | -0.001
2239 | 0
2240 | 0.0024
2241 | 0.002
2242 | -0.002
2243 | 0.0011
2244 | -0.002
2245 | 0
2246 | 0.0028
2247 | 0.003
2248 | -0.001
2249 | 0.0013
2250 | 0
2251 | 0.0007
2252 | 0.0021
2253 | 0.003
2254 | -0.001
2255 | 0.0013
2256 | -0.003
2257 | -0.002
2258 | 0.0013
2259 | 0.002
2260 | -0.002
2261 | 0.0009
2262 | 0.0009
2263 | -0.003
2264 | 0.0025
2265 | 0.0006
2266 | -0.001
2267 | 0
2268 | 0.0001
2269 | -0.001
2270 | 0.0035
2271 | 0.0015
2272 | 0
2273 | 0
2274 | 0.0035
2275 | -0.003
2276 | 0.0014
2277 | 0.0032
2278 | 0.0022
2279 | 0
2280 | 0.002
2281 | -0.002
2282 | 0.0012
2283 | 0.002
2284 | 0.0014
2285 | -0.001
2286 | 0.0016
2287 | -0.001
2288 | 0
2289 | 0.0012
2290 | 0.0011
2291 | -0.001
2292 | 0
2293 | -0.003
2294 | 0
2295 | 0.0023
2296 | 0
2297 | -0.001
2298 | 0.0016
2299 | 0
2300 | 0
2301 | 0.0022
2302 | 0.0006
2303 | -0.002
2304 | 0.0002
2305 | -0.002
2306 | 0
2307 | 0.0025
2308 | 0.0003
2309 | 0
2310 | 0.0014
2311 | -0.001
2312 | 0
2313 | 0.0008
2314 | 0.0003
2315 | -0.001
2316 | 0.0001
2317 | -0.001
2318 | -0.002
2319 | 0.0009
2320 | 0.0004
2321 | 0.0011
2322 | 0.0014
2323 | 0.0005
2324 | 0
2325 | 0.0016
2326 | 0.0004
2327 | 0
2328 | 0.0008
2329 | 0.0014
2330 | 0.0001
2331 | 0.0015
2332 | 0.0005
2333 | 0.0002
2334 | 0
2335 | -0.001
2336 | 0
2337 | 0.0016
2338 | 0
2339 | -0.001
2340 | -0.001
2341 | 0
2342 | 0.0008
2343 | 0.0021
2344 | 0.0003
2345 | 0
2346 | 0
2347 | 0
2348 | 0
2349 | 0
2350 | 0.0007
2351 | 0.0002
2352 | 0.0007
2353 | 0.0001
2354 | 0
2355 | 0.0013
2356 | 0.0006
2357 | 0
2358 | 0.0011
2359 | 0.0011
2360 | 0
2361 | 0.0007
2362 | 0
2363 | -0.001
2364 | 0
2365 | 0
2366 | 0
2367 | 0.0012
2368 | 0.0001
2369 | -0.001
2370 | 0
2371 | 0
2372 | 0
2373 | 0.0004
2374 | 0.0001
2375 | 0
2376 | 0.0008
2377 | 0.0026
2378 | 0.0015
2379 | 0
2380 | 0
2381 | 0.001
2382 | 0.0018
2383 | 0.0016
2384 | 0.0001
2385 | 0.0003
2386 | 0.0015
2387 | 0.0018
2388 | 0.0006
2389 | -0.001
2390 | -0.001
2391 | 0
2392 | 0.0014
2393 | 0.002
2394 | 0.0001
2395 | 0
2396 | 0.001
2397 | 0.002
2398 | 0.0014
2399 | 0.001
2400 | 0.0008
2401 | -0.001
2402 | 0
2403 | 0.0017
2404 | 0.0022
2405 | 0.0011
2406 | 0.0011
2407 | 0
2408 | -0.001
2409 | 0
2410 | -0.001
2411 | 0
2412 | 0.0005
2413 | -0.001
2414 | 0.0018
2415 | 0.0016
2416 | -0.001
2417 | -0.001
2418 | 0
2419 | -0.002
2420 | 0
2421 | 0.0011
2422 | 0.0004
2423 | 0
2424 | 0.0001
2425 | -0.002
2426 | 0.0004
2427 | 0
2428 | -0.002
2429 | 0.0004
2430 | 0.0029
2431 | -0.001
2432 | 0.0017
2433 | 0
2434 | -0.001
2435 | 0.0006
2436 | 0.002
2437 | -0.001
2438 | 0.0021
2439 | 0.001
2440 | -0.001
2441 | 0.0006
2442 | 0.004
2443 | 0
2444 | 0.0006
2445 | 0.0022
2446 | 0.0006
2447 | 0.0006
2448 | 0.0017
2449 | 0
2450 | 0
2451 | 0.0013
2452 | -0.001
2453 | 0.0006
2454 | 0.0027
2455 | -0.001
2456 | -0.001
2457 | 0.0028
2458 | -0.001
2459 | -0.001
2460 | 0.0025
2461 | 0.0012
2462 | -0.002
2463 | 0.0034
2464 | -0.001
2465 | -0.001
2466 | 0.0012
2467 | 0.0002
2468 | -0.001
2469 | 0.0051
2470 | -0.003
2471 | -0.007
2472 | 0
2473 | -0.003
2474 | -0.003
2475 | 0.0023
2476 | -0.005
2477 | -0.006
2478 | 0.0026
2479 | 0.0004
2480 | -0.003
2481 | 0.0041
2482 | 0.0039
2483 | -0.002
2484 | 0.0047
2485 | 0.0055
2486 | 0.005
2487 | 0.0118
2488 | 0
2489 | -0.001
2490 | -0.003
2491 | 0.0004
2492 | -0.001
2493 | 0.0002
2494 | -0.001
2495 | -0.001
2496 | 0.0005
2497 | 0.0001
2498 | -0.004
2499 | -0.003
2500 | -0.002
2503.129 | 0.013552 | Perkin-Elmer FTIR 2000
2506.266 | 0.021891 |  | v
2509.41 | -0.011913 |  | v
2512.563 | 0.022499
2515.723 | 0.023478
2518.892 | 9.6e-05
2522.068 | 0.001048
2525.253 | 0.015099
2528.445 | 0.011762
2531.646 | 0.004876
2534.854 | -0.03037
2538.071 | 0.01495
2541.296 | 0.032201
2544.529 | 0.015538
2547.771 | 0.004713
2551.02 | 0.010643
2554.278 | 0.024994
2557.545 | 0.027127
2560.819 | 0.030052
2564.103 | 0.01488
2567.394 | 0.009429
2570.694 | 0.025523
2574.003 | 0.066716
2577.32 | -0.02034
2580.645 | 0.007245
2583.979 | 0.00231
2587.322 | 0.01079
2590.674 | 0.002388
2594.034 | 0.003363
2597.403 | -0.005347
2600.78 | 0.00439
2604.167 | 0.00044
2607.562 | 0.000562
2610.966 | 0.003694
2614.379 | 0.004202
2617.801 | 0.004114
2621.232 | 0.003883
2624.672 | 0.007472
2628.121 | 0.00031
2631.579 | 0.006503
2635.046 | 0.013753
2638.522 | 0.017156
2642.008 | -0.008337
2645.503 | 0.002599
2649.007 | 0.012556
2652.52 | 0.00217
2656.042 | 0.006459
2659.574 | 0.003685
2663.116 | 0.006071
2666.667 | 0.000446
2670.227 | -8.1e-05
2673.797 | 0.006361
2677.376 | 0.00505
2680.965 | 0.015014
2684.564 | 0.008813
2688.172 | -0.000568
2691.79 | 0.00464
2695.418 | 0.004249
2699.055 | -0.002376
2702.703 | 0.006961
2706.36 | 0.022888
2710.027 | 0.005308
2713.704 | 0.002574
2717.391 | 0.04269
2721.088 | 0.01501
2724.796 | -0.004855
2728.513 | -0.003945
2732.24 | -0.00265
2735.978 | -0.001392
2739.726 | -0.000134
2743.484 | 0.001123
2747.253 | 0.002373
2751.032 | -0.001419
2754.821 | 0.005029
2758.621 | 0.016246
2762.431 | 0.010653
2766.252 | 0.016763
2770.083 | 0.005099
2773.925 | 0.004742
2777.778 | 0.001924
2781.641 | 0.001789
2785.515 | 0.001771
2789.4 | 0.00178
2793.296 | 0.004092
2797.203 | 0.008096
2801.12 | 0.007914
2805.049 | 0.006371
2808.989 | 0.005417
2812.94 | -0.022525
2816.901 | 0.013225
2820.874 | -0.003379
2824.859 | -0.002061
2828.854 | -0.002055
2832.861 | -0.009511
2836.879 | 0.016549
2840.909 | 0.000926
2844.95 | -0.014163
2849.003 | 0.021454
2853.067 | 0.003792
2857.143 | 0.012481
2861.23 | 0.010814
2865.33 | 0.011252
2869.44 | -0.01145
2873.563 | 0.00251
2877.698 | 0.009568
2881.844 | 0.013707
2886.003 | 0.030073
2890.173 | 0.005404
2894.356 | 0.014446
2898.551 | -0.008707
2902.758 | 0.013442
2906.977 | 0.008699
2911.208 | 0.007347
2915.452 | 0.005438
2919.708 | 0.032278
2923.977 | -0.010594
2928.258 | -0.009682
2932.551 | 0.002441
2936.858 | -0.005612
2941.176 | -0.010675
2945.508 | -0.00164
2949.853 | -0.005042
2954.21 | -0.004208
2958.58 | 0.012633
2962.963 | 0.007145
2967.359 | 0.011254
2971.768 | -0.005941
2976.19 | 0.026246
2980.626 | 0.006328
2985.075 | 0.006481
2989.537 | -0.007887
2994.012 | 0.005067
2998.501 | -0.000412
3003.003 | 0.008013
3007.519 | 0.016009
3012.048 | 0.009399
3016.591 | 0.007475
3021.148 | -0.001488
3025.719 | 0.000703
3030.303 | 0.010015
3034.901 | 0.012448
3039.514 | 0.009717
3044.14 | -0.010094
3048.78 | -0.005392
3053.435 | -0.000318
3058.104 | 0.035184
3062.787 | 0.021222
3067.485 | 0.0177
3072.197 | -0.004144
3076.923 | -0.000111
3081.664 | -0.003451
3086.42 | -0.002045
3091.19 | 0.014019
3095.975 | 0.000922
3100.775 | 0.003205
3105.59 | 0.005931
3110.42 | 0.008055
3115.265 | 0.004863
3120.125 | 0.014013
3125 | 0.011977
3129.89 | 0.002489
3134.796 | 0.00797
3139.717 | 0.003025
3144.654 | -0.000846
3149.606 | 0.010178
3154.574 | -0.010036
3159.558 | -0.002531
3164.557 | 0.010262
3169.572 | -0.006852
3174.603 | 0.006944
3179.65 | 0.008525
3184.713 | 0.00801
3189.793 | 0.003934
3194.888 | 0.014921
3200 | 0.019103

## H19
VISTA Filter H19 Spec.: HP1/HP2 = 1490/1790 nm ( +/-0.5% ) |  |  |  |  | Actual sample values at 23°C |  |  | Ang. 10° | 100K
[5 empty] | HP1 = | 1513.7 |  | -4 nm | -13,8 nm
[5 empty] | HP2 = | 1799.3 |  | -5 nm | -8,3 nm
Wavelength |  |  |  |  | Cuton slope |  | 1.86 | %
nm | T% |  |  |  | Cutoff slope |  | 2.19 | %
500 | 0.0001 | Perkin-Elmer Lambda 900
501 | 0.0002 |  | v |  |  |  | T% | Wavel.nm
502 | 0 |  | v |  | 1:st left Max. |  | 85.7 | 1534
503 | 0 |  |  |  | 1:st right Max. |  | 90.1 | 1748
504 | 0.0002 |  |  |  | Max. in-band T |  | 90.486
505 | 0.0001 |  |  |  | Min. in-band T |  | 79.424
506 | 0 |  |  |  | Average in-band T |  | 88.27147
507 | 0 |  |  |  | In-band ripple |  | 11.062
508 | 0
509 | 0 |  |  |  | Out of band Transm. |  | Tave.%
510 | 0 |  |  |  | 600 nm - 0,97xcuton |  | 0.01876881
511 | 0.0001 |  |  |  | 1.03xcutoff - 3000 nm |  | 0.02259793
512 | 0
513 | 0
514 | 0.0001
515 | 0.0002
516 | 0.0002
517 | 0.0003
518 | 0.0003
519 | 0.0001
520 | 0.0001
521 | 0.0001
522 | 0.0006
523 | 0.0003
524 | 0
525 | 0
526 | 0
527 | 0
528 | 0
529 | 0
530 | 0.0001
531 | 0.0001
532 | 0.0003
533 | 0.0004
534 | 0.0002
535 | 0.0001
536 | 0
537 | 0
538 | 0
539 | 0
540 | 0
541 | 0.0002
542 | 0.0004
543 | 0
544 | 0
545 | 0.0001
546 | 0
547 | 0
548 | 0
549 | 0.0001
550 | 0
551 | 0
552 | 0
553 | 0
554 | 0.0001
555 | 0.0001
556 | 0.0002
557 | 0
558 | 0
559 | 0
560 | 0
561 | 0
562 | 0.0002
563 | 0.0005
564 | 0.0004
565 | 0.0002
566 | 0.0002
567 | 0
568 | 0
569 | 0
570 | 0
571 | 0
572 | 0
573 | 0
574 | 0
575 | 0
576 | 0.0002
577 | 0.0001
578 | 0
579 | 0
580 | 0
581 | 0
582 | 0
583 | 0
584 | 0
585 | 0
586 | 0
587 | 0
588 | 0.0001
589 | 0
590 | 0
591 | 0
592 | 0
593 | 0
594 | 0.0001
595 | 0.0003
596 | 0
597 | 0.0001
598 | 0.0002
599 | 0
600 | 0.0001
601 | 0.0001
602 | 0.0003
603 | 0.0002
604 | 0.0004
605 | 0
606 | 0
607 | 0
608 | 0.0001
609 | 0.0002
610 | 0.0002
611 | 0.0001
612 | 0.0002
613 | 0.0005
614 | 0
615 | 0
616 | 0
617 | 0
618 | 0
619 | 0
620 | 0
621 | 0
622 | 0
623 | 0
624 | 0.0005
625 | 0
626 | 0.0001
627 | 0.0002
628 | 0.0005
629 | 0
630 | 0
631 | 0
632 | 0
633 | 0
634 | 0
635 | 0
636 | 0.0001
637 | 0.0003
638 | 0.0001
639 | 0.0004
640 | 0.0006
641 | 0.0001
642 | 0.0003
643 | 0.0001
644 | 0
645 | 0
646 | 0.0002
647 | 0.0001
648 | 0.0001
649 | 0
650 | 0
651 | 0
652 | 0
653 | 0
654 | 0
655 | 0
656 | 0
657 | 0
658 | 0
659 | 0
660 | 0
661 | 0
662 | 0.0002
663 | 0.0005
664 | 0.0004
665 | 0
666 | 0
667 | 0.0001
668 | 0
669 | 0.0001
670 | 0.0003
671 | 0.0006
672 | 0.0003
673 | 0
674 | 0.0001
675 | 0.0005
676 | 0.001
677 | 0
678 | 0.0001
679 | 0.0003
680 | 0.0007
681 | 0.0007
682 | 0.0003
683 | 0.0004
684 | 0.0004
685 | 0.0001
686 | 0.0003
687 | 0.0007
688 | 0.0004
689 | 0.0001
690 | 0.0002
691 | 0.0003
692 | 0.0006
693 | 0.0005
694 | 0.0003
695 | 0
696 | 0
697 | 0
698 | 0
699 | 0
700 | 0
701 | 0
702 | 0.0001
703 | 0.0002
704 | 0
705 | 0
706 | 0
707 | 0.0001
708 | 0.0002
709 | 0.0002
710 | 0.0001
711 | 0
712 | 0
713 | 0.0004
714 | 0
715 | 0.0001
716 | 0
717 | 0
718 | 0
719 | 0
720 | 0
721 | 0.0001
722 | 0.0002
723 | 0.0002
724 | 0
725 | 0
726 | 0
727 | 0
728 | 0
729 | 0
730 | 0
731 | 0.0001
732 | 0.0001
733 | 0.0001
734 | 0
735 | 0
736 | 0
737 | 0.0001
738 | 0
739 | 0
740 | 0
741 | 0
742 | 0
743 | 0
744 | 0
745 | 0
746 | 0
747 | 0
748 | 0.0002
749 | 0.0001
750 | 0
751 | 0
752 | 0.0001
753 | 0
754 | 0
755 | 0
756 | 0
757 | 0
758 | 0
759 | 0
760 | 0
761 | 0
762 | 0
763 | 0
764 | 0
765 | 0
766 | 0
767 | 0
768 | 0
769 | 0
770 | 0
771 | 0
772 | 0.0003
773 | 0.0002
774 | 0.0001
775 | 0.0003
776 | 0.0005
777 | 0.0003
778 | 0
779 | 0
780 | 0
781 | 0
782 | 0
783 | 0
784 | 0
785 | 0
786 | 0.0001
787 | 0.0005
788 | 0.0001
789 | 0
790 | 0
791 | 0
792 | 0
793 | 0
794 | 0
795 | 0
796 | 0.0001
797 | 0.0003
798 | 0.0003
799 | 0.0001
800 | 0
801 | 0
802 | 0
803 | 0
804 | 0
805 | 0
806 | 0
807 | 0
808 | 0
809 | 0.0001
810 | 0.0002
811 | 0.0002
812 | 0.0001
813 | 0
814 | 0
815 | 0
816 | 0.0001
817 | 0.0003
818 | 0
819 | 0.0001
820 | 0.0005
821 | 0.0001
822 | 0
823 | 0
824 | 0
825 | 0
826 | 0
827 | 0
828 | 0
829 | 0
830 | 0
831 | 0
832 | 0
833 | 0
834 | 0
835 | 0
836 | 0.0002
837 | 0.0001
838 | 0.0001
839 | 0
840 | 0
841 | 0
842 | 0.0002
843 | 0.0005
844 | 0.0003
845 | 0.0007
846 | 0.0002
847 | 0.0001
848 | 0.0001
849 | 0.0002
850 | 0.0003
851 | 0.0002
852 | 0
853 | 0
854 | 0
855 | 0
856 | 0
857 | 0
858 | 0
859 | 0.0002
860 | 0.0049
861 | 0.0013
862 | 0
863 | 0
864 | -0.001
865 | 0.0001
866 | 0.0026
867 | 0.0002
868 | -0.001
869 | 0.0008
870 | 0.0001
871 | 0
872 | 0.0005
873 | 0.0004
874 | 0
875 | 0.0005
876 | 0
877 | 0.0007
878 | 0.0015
879 | -0.001
880 | -0.001
881 | -0.001
882 | 0
883 | 0
884 | 0.0005
885 | 0
886 | 0.0012
887 | 0
888 | -0.001
889 | 0
890 | 0.001
891 | 0
892 | -0.001
893 | 0.0006
894 | 0
895 | 0.0002
896 | 0.0019
897 | 0.001
898 | 0.0007
899 | 0
900 | -0.001
901 | -0.001
902 | 0.0015
903 | 0.0003
904 | 0
905 | 0
906 | 0
907 | 0.0004
908 | 0.0006
909 | -0.001
910 | 0.0005
911 | 0.0002
912 | 0
913 | 0
914 | 0
915 | 0.0008
916 | 0.0002
917 | 0.0014
918 | 0
919 | 0.0004
920 | 0.0003
921 | 0
922 | 0.0002
923 | 0.0007
924 | 0
925 | 0.0011
926 | 0.0002
927 | 0.0002
928 | 0.0004
929 | 0.0009
930 | 0
931 | 0.0005
932 | 0.0007
933 | 0.0007
934 | 0.0008
935 | 0.0011
936 | 0
937 | 0.0005
938 | 0.0003
939 | 0
940 | 0
941 | 0
942 | 0
943 | 0
944 | 0
945 | 0
946 | 0
947 | 0.0005
948 | 0
949 | 0.0002
950 | 0
951 | 0.0001
952 | 0.0004
953 | 0.0005
954 | 0
955 | 0.0001
956 | 0.0004
957 | 0.0002
958 | 0.0005
959 | 0.0006
960 | 0
961 | 0.0003
962 | 0.0003
963 | 0
964 | 0.0001
965 | 0.0001
966 | 0
967 | 0.0006
968 | 0.0001
969 | 0
970 | 0.0006
971 | 0.0006
972 | 0
973 | 0.0002 |  |  | 973 | 480
974 | 0 |  |  | 974 | 481
975 | 0.0002 |  |  | 975 | 482
976 | 0.0004 |  |  | 976 | 483
977 | 0.0004 |  |  | 977 | 484
978 | 0 |  |  | 978 | 485
979 | 0 |  |  | 979 | 486
980 | 0 |  |  | 980 | 487
981 | 0 |  |  | 981 | 488
982 | 0.0003 |  |  | 982 | 489
983 | 0.0006 |  |  | 983 | 490
984 | 0 |  |  | 984 | 491
985 | 0.0002 |  |  | 985 | 492
986 | 0 |  |  | 986 | 493
987 | 0.0002 |  |  | 987 | 494
988 | 0.0003 |  |  | 988 | 495
989 | 0.0004 |  |  | 989 | 496
990 | 0 |  |  | 990 | 497
991 | 0 |  |  | 991 | 498
992 | 0 |  |  | 992 | 499
993 | 0.0002 |  |  | 993 | 500
994 | 0.0002 |  |  | 994 | 501
995 | 0 |  |  | 995 | 502
996 | 0 |  |  | 996 | 503
997 | 0.0002 |  |  | 997 | 504
998 | 0.0002 |  |  | 998 | 505
999 | 0.0003 |  |  | 999 | 506
1000 | 0.0004 |  |  | 1000 | 507
1001 | 0 |  |  | 1001 | 508
1002 | 0 |  |  | 1002 | 509
1003 | 0.0001 |  |  | 1003 | 510
1004 | 0.0002 |  |  | 1004 | 511
1005 | 0.0003 |  |  | 1005 | 512
1006 | 0.0004 |  |  | 1006 | 513
1007 | 0.0001 |  |  | 1007 | 514
1008 | 0 |  |  | 1008 | 515
1009 | 0.0002 |  |  | 1009 | 516
1010 | 0.0001 |  |  | 1010 | 517
1011 | 0 |  |  | 1011 | 518
1012 | 0.0001 |  |  | 1012 | 519
1013 | 0.0002 |  |  | 1013 | 520
1014 | 0.0001 |  |  | 1014 | 521
1015 | 0.0003 |  |  | 1015 | 522
1016 | 0.0001 |  |  | 1016 | 523
1017 | 0 |  |  | 1017 | 524
1018 | 0.0002 |  |  | 1018 | 525
1019 | 0.0002 |  |  | 1019 | 526
1020 | 0 |  |  | 1020 | 527
1021 | 0 |  |  | 1021 | 528
1022 | 0 |  |  | 1022 | 529
1023 | 0 |  |  | 1023 | 530
1024 | 0.0001 |  |  | 1024 | 531
1025 | 0.0002 |  |  | 1025 | 532
1026 | 0.0001 |  |  | 1026 | 533
1027 | 0.0001 |  |  | 1027 | 534
1028 | 0 |  |  | 1028 | 535
1029 | 0 |  |  | 1029 | 536
1030 | 0.0002 |  |  | 1030 | 537
1031 | 0.0001 |  |  | 1031 | 538
1032 | 0 |  |  | 1032 | 539
1033 | 0 |  |  | 1033 | 540
1034 | 0.0001 |  |  | 1034 | 541
1035 | 0.0001 |  |  | 1035 | 542
1036 | 0.0002 |  |  | 1036 | 543
1037 | 0.0001 |  |  | 1037 | 544
1038 | 0 |  |  | 1038 | 545
1039 | 0.0002 |  |  | 1039 | 546
1040 | 0.0002 |  |  | 1040 | 547
1041 | 0.0002 |  |  | 1041 | 548
1042 | 0.0002 |  |  | 1042 | 549
1043 | 0 |  |  | 1043 | 550
1044 | 0 |  |  | 1044 | 551
1045 | 0.0001 |  |  | 1045 | 552
1046 | 0.0002 |  |  | 1046 | 553
1047 | 0.0001 |  |  | 1047 | 554
1048 | 0.0001 |  |  | 1048 | 555
1049 | 0.0001 |  |  | 1049 | 556
1050 | 0 |  |  | 1050 | 557
1051 | 0.0001 |  |  | 1051 | 558
1052 | 0.0001 |  |  | 1052 | 559
1053 | 0.0001 |  |  | 1053 | 560
1054 | 0.0002 |  |  | 1054 | 561
1055 | 0 |  |  | 1055 | 562
1056 | 0 |  |  | 1056 | 563
1057 | 0 |  |  | 1057 | 564
1058 | 0 |  |  | 1058 | 565
1059 | 0 |  |  | 1059 | 566
1060 | 0 |  |  | 1060 | 567
1061 | 0 |  |  | 1061 | 568
1062 | 0 |  |  | 1062 | 569
1063 | 0 |  |  | 1063 | 570
1064 | 0 |  |  | 1064 | 571
1065 | 0 |  |  | 1065 | 572
1066 | 0.0001 |  |  | 1066 | 573
1067 | 0 |  |  | 1067 | 574
1068 | 0 |  |  | 1068 | 575
1069 | 0 |  |  | 1069 | 576
1070 | 0 |  |  | 1070 | 577
1071 | 0 |  |  | 1071 | 578
1072 | 0.0001 |  |  | 1072 | 579
1073 | 0 |  |  | 1073 | 580
1074 | 0
1075 | 0
1076 | 0
1077 | 0
1078 | 0
1079 | 0
1080 | 0
1081 | 0
1082 | 0
1083 | 0
1084 | 0
1085 | 0
1086 | 0
1087 | 0
1088 | 0
1089 | 0
1090 | 0
1091 | 0
1092 | 0
1093 | 0
1094 | 0
1095 | 0
1096 | 0.0001
1097 | 0
1098 | 0.0001
1099 | 0
1100 | 0
1101 | 0.0001
1102 | 0
1103 | 0
1104 | 0
1105 | 0
1106 | 0
1107 | 0
1108 | 0.0004
1109 | 0.0003
1110 | 0
1111 | 0
1112 | 0
1113 | 0
1114 | 0
1115 | 0
1116 | 0.0001
1117 | 0.0006
1118 | 0.0002
1119 | 0
1120 | 0
1121 | 0
1122 | 0
1123 | 0
1124 | 0
1125 | 0
1126 | 0.0001
1127 | 0.0002
1128 | 0.0003
1129 | 0.0002
1130 | 0
1131 | 0
1132 | 0
1133 | 0.0001
1134 | 0.0001
1135 | 0.0002
1136 | 0.0005
1137 | 0
1138 | 0
1139 | 0
1140 | 0
1141 | 0
1142 | 0
1143 | 0
1144 | 0.0004
1145 | 0.0007
1146 | 0.0002
1147 | 0.0001
1148 | 0
1149 | 0.0001
1150 | 0
1151 | 0
1152 | 0
1153 | 0.0001
1154 | 0
1155 | 0.0005
1156 | 0.0005
1157 | 0.0001
1158 | 0.0002
1159 | 0.0001
1160 | 0.0001
1161 | 0.0001
1162 | 0.0001
1163 | 0.0001
1164 | 0.0003
1165 | 0.0004
1166 | 0.0007
1167 | 0.0009
1168 | 0.001
1169 | 0.001
1170 | 0.0014
1171 | 0.0009
1172 | 0.0012
1173 | 0.0008
1174 | 0.0011
1175 | 0.001
1176 | 0.0012
1177 | 0.0011
1178 | 0.0013
1179 | 0.0013
1180 | 0.0013
1181 | 0.0012
1182 | 0.0015
1183 | 0.0017
1184 | 0.0017
1185 | 0.0019
1186 | 0.0021
1187 | 0.0023
1188 | 0.0023
1189 | 0.0025
1190 | 0.0002
1191 | 0
1192 | 0
1193 | 0.0006
1194 | 0.0001
1195 | 0.0001
1196 | 0.0002
1197 | 0.0001
1198 | 0
1199 | 0.0006
1200 | 0.0005
1201 | 0.0005
1202 | 0.0004
1203 | 0.0001
1204 | 0
1205 | 0.0006
1206 | 0.0005
1207 | 0.0004
1208 | 0.0006
1209 | 0.0003
1210 | 0.0002
1211 | 0.0006
1212 | 0.0001
1213 | 0.0003
1214 | 0
1215 | 0
1216 | 0
1217 | 0
1218 | 0.0001
1219 | 0.0004
1220 | 0
1221 | 0.0001
1222 | 0
1223 | 0
1224 | 0
1225 | 0.0001
1226 | 0
1227 | 0
1228 | 0
1229 | 0
1230 | 0
1231 | 0
1232 | 0
1233 | 0
1234 | 0
1235 | 0
1236 | 0
1237 | 0.0001
1238 | 0
1239 | 0.0004
1240 | 0
1241 | 0
1242 | 0
1243 | 0
1244 | 0
1245 | 0.0002
1246 | 0
1247 | 0
1248 | 0
1249 | 0
1250 | 0
1251 | 0
1252 | 0
1253 | 0
1254 | 0
1255 | 0
1256 | 0
1257 | 0
1258 | 0
1259 | 0
1260 | 0
1261 | 0
1262 | 0
1263 | 0
1264 | 0
1265 | 0
1266 | 0
1267 | 0
1268 | 0
1269 | 0
1270 | 0
1271 | 0
1272 | 0
1273 | 0
1274 | 0
1275 | 0
1276 | 0
1277 | 0
1278 | 0
1279 | 0
1280 | 0
1281 | 0
1282 | 0
1283 | 0
1284 | 0
1285 | 0.0001
1286 | 0
1287 | 0
1288 | 0
1289 | 0
1290 | 0
1291 | 0
1292 | 0
1293 | 0
1294 | 0
1295 | 0
1296 | 0
1297 | 0
1298 | 0
1299 | 0
1300 | 0
1301 | 0
1302 | 0
1303 | 0
1304 | 0
1305 | 0
1306 | 0
1307 | 0
1308 | 0
1309 | 0
1310 | 0
1311 | 0
1312 | 0
1313 | 0
1314 | 0
1315 | 0
1316 | 0
1317 | 0
1318 | 0
1319 | 0
1320 | 0
1321 | 0
1322 | 0
1323 | 0
1324 | 0
1325 | 0
1326 | 0
1327 | -0.001
1328 | -0.001
1329 | -0.001
1330 | -0.001
1331 | -0.001
1332 | -0.001
1333 | -0.001
1334 | -0.001
1335 | -0.002
1336 | -0.001
1337 | -0.001
1338 | -0.001
1339 | 0
1340 | 0
1341 | 0.0001
1342 | 0.0003
1343 | 0.0004
1344 | 0.0004
1345 | 0.0004
1346 | 0.0004
1347 | 0.0005
1348 | 0.0009
1349 | 0.0009
1350 | 0.0009
1351 | 0.0009
1352 | 0.0009
1353 | 0.0012
1354 | 0.0011
1355 | 0.0011
1356 | 0.0013
1357 | 0.0013
1358 | 0.0011
1359 | 0.0016
1360 | 0.0018
1361 | 0.0018
1362 | 0.0018
1363 | 0.0018
1364 | 0.0018
1365 | 0.0023
1366 | 0.0023
1367 | 0.0021
1368 | 0.0024
1369 | 0.0024
1370 | 0.0022
1371 | 0.0025
1372 | 0.0023
1373 | 0.0025
1374 | 0.0026
1375 | 0.0025
1376 | 0.0022
1377 | 0.0025
1378 | 0.0024
1379 | 0.0024
1380 | 0.0022
1381 | 0.0024
1382 | 0.0022
1383 | 0.0027
1384 | 0.0026
1385 | 0.0026
1386 | 0.0028
1387 | 0.0027
1388 | 0.0022
1389 | 0.0029
1390 | 0.0027
1391 | 0.0027
1392 | 0.0031
1393 | 0.0033
1394 | 0.0032
1395 | 0.0035
1396 | 0.0036
1397 | 0.004
1398 | 0.004
1399 | 0.0045
1400 | 0.2627
1401 | 0.0738
1402 | -0.089
1403 | 0.0244
1404 | 0.0577
1405 | 0.0303
1406 | 0.0156
1407 | -0.01
1408 | 0.1149
1409 | 0.2568
1410 | 0.0444
1411 | -0.115
1412 | -0.044
1413 | 0.1759
1414 | 0.2493
1415 | 0.0846
1416 | 0.0443
1417 | 0.1233
1418 | 0.1335
1419 | 0.0516
1420 | -0.03
1421 | -0.034
1422 | 0.0333
1423 | 0.0741
1424 | 0.077
1425 | 0.099
1426 | 0.1235
1427 | 0.131
1428 | 0.1031
1429 | 0.0819
1430 | 0.1054
1431 | 0.1306
1432 | 0.1197
1433 | 0.0791
1434 | 0.0568
1435 | 0.0896
1436 | 0.1191
1437 | 0.1132
1438 | 0.1227
1439 | 0.1645
1440 | 0.1982
1441 | 0.2055
1442 | 0.1767
1443 | 0.2046
1444 | 0.3312
1445 | 0.3609
1446 | 0.2541
1447 | 0.2253
1448 | 0.2574
1449 | 0.3433
1450 | 0.4373
1451 | 0.4303
1452 | 0.417
1453 | 0.4119
1454 | 0.4939
1455 | 0.564
1456 | 0.5469
1457 | 0.4915
1458 | 0.4741
1459 | 0.4899
1460 | 0.4861
1461 | 0.5157
1462 | 0.56
1463 | 0.5673
1464 | 0.5561
1465 | 0.5909
1466 | 0.6689
1467 | 0.7465
1468 | 0.833
1469 | 0.8839
1470 | 0.953
1471 | 0.9989
1472 | 1.0265
1473 | 1.0705
1474 | 1.1643
1475 | 1.1894
1476 | 1.2061
1477 | 1.2538
1478 | 1.3082
1479 | 1.4101
1480 | 1.5169
1481 | 1.6331
1482 | 1.7673
1483 | 1.9178
1484 | 2.0564
1485 | 2.2598
1486 | 2.4391
1487 | 2.673
1488 | 2.8909
1489 | 3.1325
1490 | 3.4637
1491 | 3.885
1492 | 4.309
1493 | 4.7344
1494 | 5.2408
1495 | 5.7985
1496 | 6.4551
1497 | 7.1495
1498 | 8.004
1499 | 8.8854
1500 | 10.106
1501 | 11.401
1502 | 12.875
1503 | 14.537
1504 | 16.375
1505 | 18.136
1506 | 20.664
1507 | 23.201
1508 | 25.95
1509 | 28.78
1510 | 31.826
1511 | 34.955
1512 | 38.257
1513 | 41.668
1514 | 45.121
1515 | 47.855
1516 | 51.797
1517 | 55.219
1518 | 58.444
1519 | 61.608
1520 | 64.742
1521 | 67.593
1522 | 70.344
1523 | 72.324
1524 | 74.919
1525 | 76.9
1526 | 78.737
1527 | 80.379
1528 | 81.812
1529 | 83.024
1530 | 83.93
1531 | 84.621
1532 | 85.192
1533 | 85.549
1534 | 85.68
1535 | 85.601
1536 | 85.494
1537 | 85.226
1538 | 84.901
1539 | 84.421
1540 | 83.949
1541 | 83.42
1542 | 83.036
1543 | 82.384
1544 | 81.89
1545 | 81.444
1546 | 80.948
1547 | 80.524
1548 | 80.129
1549 | 79.884
1550 | 79.617
1551 | 79.573
1552 | 79.424
1553 | 79.434
1554 | 79.456
1555 | 79.61
1556 | 79.691
1557 | 80.029
1558 | 80.194
1559 | 80.647
1560 | 80.731
1561 | 81.247
1562 | 81.801
1563 | 82.199
1564 | 82.759
1565 | 83.263
1566 | 83.856
1567 | 84.316
1568 | 84.829
1569 | 85.313
1570 | 85.838
1571 | 86.221
1572 | 86.727
1573 | 87.036
1574 | 87.492
1575 | 87.848
1576 | 88.259
1577 | 88.504
1578 | 88.818
1579 | 88.941
1580 | 89.205
1581 | 89.389
1582 | 89.51
1583 | 89.567
1584 | 89.644
1585 | 89.68
1586 | 89.771
1587 | 89.861
1588 | 89.861
1589 | 89.865
1590 | 89.882
1591 | 89.87
1592 | 89.823
1593 | 89.798
1594 | 89.707
1595 | 89.717
1596 | 89.761
1597 | 89.794
1598 | 89.747
1599 | 89.826
1600 | 89.825
1601 | 89.764
1602 | 89.858
1603 | 89.86
1604 | 89.975
1605 | 89.911
1606 | 89.951
1607 | 89.986
1608 | 90.125
1609 | 90.205
1610 | 90.164
1611 | 90.288
1612 | 90.262
1613 | 90.335
1614 | 90.365
1615 | 90.486
1616 | 90.454
1617 | 90.451
1618 | 90.418
1619 | 90.452
1620 | 90.438
1621 | 90.473
1622 | 90.463
1623 | 90.453
1624 | 90.368
1625 | 90.307
1626 | 90.225
1627 | 90.175
1628 | 90.159
1629 | 90.026
1630 | 89.886
1631 | 89.815
1632 | 89.721
1633 | 89.69
1634 | 89.573
1635 | 89.47
1636 | 89.323
1637 | 89.229
1638 | 89.092
1639 | 88.929
1640 | 88.8
1641 | 88.72
1642 | 88.596
1643 | 88.48
1644 | 88.367
1645 | 88.29
1646 | 88.271
1647 | 88.168
1648 | 88.039
1649 | 87.935
1650 | 87.904
1651 | 87.907
1652 | 87.854
1653 | 87.807
1654 | 87.763
1655 | 87.715
1656 | 87.675
1657 | 87.693
1658 | 87.766
1659 | 87.718
1660 | 87.672
1661 | 87.718
1662 | 87.781
1663 | 87.837
1664 | 87.877
1665 | 87.924
1666 | 87.977
1667 | 88.014
1668 | 88.116
1669 | 88.129
1670 | 88.326
1671 | 88.515
1672 | 88.492
1673 | 88.463
1674 | 88.56
1675 | 88.772
1676 | 88.92
1677 | 89.011
1678 | 89.055
1679 | 89.118
1680 | 89.243
1681 | 89.356
1682 | 89.475
1683 | 89.526
1684 | 89.647
1685 | 89.814
1686 | 89.848
1687 | 89.98
1688 | 90.112
1689 | 90.12
1690 | 90.133
1691 | 90.176
1692 | 90.078
1693 | 90.147
1694 | 90.249
1695 | 90.258
1696 | 90.349
1697 | 90.316
1698 | 90.323
1699 | 90.373
1700 | 90.428
1701 | 90.433
1702 | 90.374
1703 | 90.4
1704 | 90.361
1705 | 90.364
1706 | 90.426
1707 | 90.405
1708 | 90.394
1709 | 90.398
1710 | 90.407
1711 | 90.381
1712 | 90.356
1713 | 90.386
1714 | 90.324
1715 | 90.287
1716 | 90.218
1717 | 90.253
1718 | 90.296
1719 | 90.262
1720 | 90.243
1721 | 90.243
1722 | 90.334
1723 | 90.315
1724 | 90.244
1725 | 90.182
1726 | 90.271
1727 | 90.295
1728 | 90.287
1729 | 90.311
1730 | 90.262
1731 | 90.319
1732 | 90.262
1733 | 90.291
1734 | 90.267
1735 | 90.22
1736 | 90.163
1737 | 90.175
1738 | 90.268
1739 | 90.179
1740 | 90.177
1741 | 90.15
1742 | 90.208
1743 | 90.136
1744 | 90.098
1745 | 90.046
1746 | 90.068
1747 | 90.039
1748 | 90.06
1749 | 89.961
1750 | 89.914
1751 | 89.871
1752 | 89.804
1753 | 89.676
1754 | 89.59
1755 | 89.571
1756 | 89.49
1757 | 89.475
1758 | 89.315
1759 | 89.244
1760 | 89.128
1761 | 89.003
1762 | 88.963
1763 | 88.714
1764 | 88.596
1765 | 88.453
1766 | 88.121
1767 | 87.901
1768 | 87.67
1769 | 87.347
1770 | 87.102
1771 | 86.753
1772 | 86.335
1773 | 85.928
1774 | 85.705
1775 | 84.883
1776 | 84.346
1777 | 83.725
1778 | 83.016
1779 | 82.132
1780 | 81.568
1781 | 80.256
1782 | 79.171
1783 | 77.928
1784 | 76.621
1785 | 75.533
1786 | 73.672
1787 | 71.917
1788 | 70.222
1789 | 68.275
1790 | 66.248
1791 | 64.082
1792 | 61.771
1793 | 59.409
1794 | 57.53
1795 | 54.592
1796 | 52.126
1797 | 49.919
1798 | 47.344
1799 | 44.872
1800 | 42.426
1801 | 39.45
1802 | 37.24
1803 | 34.823
1804 | 32.52
1805 | 30.315
1806 | 27.917
1807 | 26.09
1808 | 24.217
1809 | 22.279
1810 | 20.549
1811 | 18.821
1812 | 17.299
1813 | 15.962
1814 | 15.026
1815 | 13.713
1816 | 12.58
1817 | 11.306
1818 | 10.391
1819 | 9.7899
1820 | 9.365
1821 | 8.5277
1822 | 7.6028
1823 | 6.7947
1824 | 6.3968
1825 | 5.9908
1826 | 5.4848
1827 | 4.9219
1828 | 4.6637
1829 | 4.4604
1830 | 4.1911
1831 | 3.6307
1832 | 3.115
1833 | 2.882
1834 | 2.8232
1835 | 2.707
1836 | 2.615
1837 | 2.298
1838 | 1.8438
1839 | 1.8199
1840 | 2.1036
1841 | 2.6081
1842 | 2.3898
1843 | 1.656
1844 | 0.9125
1845 | 0.724
1846 | 1.1186
1847 | 1.7014
1848 | 1.5652
1849 | 1.0485
1850 | 0.758
1851 | 0.646
1852 | 0.8166
1853 | 0.9072
1854 | 0.8026
1855 | 0.7723
1856 | 0.6383
1857 | 0.4649
1858 | 0.583
1859 | 0.863
1860 | 0.837
1861 | 0.5377
1862 | 0.5081
1863 | 0.5698
1864 | 0.3757
1865 | 0.1548
1866 | 0.2325
1867 | 0.2527
1868 | 0.2071
1869 | 0.2358
1870 | 0.3122
1871 | 0.3458
1872 | 0.3269
1873 | 0.2094
1874 | 0.1346
1875 | 0.2857
1876 | 0.5022
1877 | 0.4338
1878 | 0.2704
1879 | 0.1533
1880 | 0.0682
1881 | 0.089
1882 | 0.1779
1883 | 0.2805
1884 | 0.3602
1885 | 0.284
1886 | 0.1166
1887 | -0.001
1888 | 0.0414
1889 | 0.1509
1890 | 0.2087
1891 | 0.2564
1892 | 0.4169
1893 | 0.4378
1894 | 0.1768
1895 | -0.133
1896 | -0.226
1897 | -0.113
1898 | 0.1203
1899 | 0.2791
1900 | 0.2685
1901 | 0.0869
1902 | 0.0839
1903 | 0.0821
1904 | 0.0767
1905 | 0.0739
1906 | 0.0714
1907 | 0.0682
1908 | 0.0664
1909 | 0.0652
1910 | 0.0612
1911 | 0.0585
1912 | 0.0575
1913 | 0.0557
1914 | 0.0534
1915 | 0.0533
1916 | 0.0492
1917 | 0.0473
1918 | 0.0461
1919 | 0.0433
1920 | 0.0417
1921 | 0.0414
1922 | 0.0376
1923 | 0.0368
1924 | 0.0379
1925 | 0.0364
1926 | 0.0344
1927 | 0.0333
1928 | 0.0292
1929 | 0.0286
1930 | 0.0301
1931 | 0.0282
1932 | 0.0267
1933 | 0.0269
1934 | 0.0243
1935 | 0.0227
1936 | 0.0242
1937 | 0.0239
1938 | 0.0225
1939 | 0.0225
1940 | 0.0191
1941 | 0.0181
1942 | 0.0197
1943 | 0.019
1944 | 0.017
1945 | 0.0181
1946 | 0.0146
1947 | 0.0154
1948 | 0.0163
1949 | 0.0149
1950 | 0.0143
1951 | 0.0148
1952 | 0.013
1953 | 0.0121
1954 | 0.013
1955 | 0.0123
1956 | 0.0117
1957 | 0.0122
1958 | 0.0098
1959 | 0.0094
1960 | 0.0113
1961 | 0.0104
1962 | 0.0097
1963 | 0.0103
1964 | 0.0079
1965 | 0.0076
1966 | 0.0083
1967 | 0.0075
1968 | 0.0081
1969 | 0.0075
1970 | 0.0056
1971 | 0.0074
1972 | 0.0069
1973 | 0.0058
1974 | 0.0073
1975 | 0.0064
1976 | 0.0048
1977 | 0.0061
1978 | 0.0055
1979 | 0.0048
1980 | 0.0066
1981 | 0.0051
1982 | 0.0042
1983 | 0.0051
1984 | 0.0048
1985 | 0.0039
1986 | 0.0062
1987 | 0.0041
1988 | 0.0028
1989 | 0.0042
1990 | 0.0042
1991 | 0.0037
1992 | 0.0046
1993 | 0.0041
1994 | 0.0026
1995 | 0.0039
1996 | 0.0033
1997 | 0.0034
1998 | 0.0044
1999 | 0.0038
2000 | 0.0022
2001 | 0.0028
2002 | 0.0028
2003 | 0.0026
2004 | 0.0035
2005 | 0.0032
2006 | 0.0014
2007 | 0.0028
2008 | 0.0022
2009 | 0.002
2010 | 0.003
2011 | 0.0026
2012 | 0.0014
2013 | 0.0024
2014 | 0.0023
2015 | 0.0019
2016 | 0.003
2017 | 0.0021
2018 | 0.0014
2019 | 0.0018
2020 | 0.0027
2021 | 0.0009
2022 | 0.0027
2023 | 0.0019
2024 | 0.0013
2025 | 0.0014
2026 | 0.0018
2027 | 0.0006
2028 | 0.0027
2029 | 0.0017
2030 | 0.0008
2031 | 0.0012
2032 | 0.0016
2033 | 0.0011
2034 | 0.0022
2035 | 0.0017
2036 | 0.0006
2037 | 0.0008
2038 | 0.0014
2039 | 0.0004
2040 | 0.0014
2041 | 0.001
2042 | 0.0006
2043 | 0.0012
2044 | 0.0017
2045 | 0.0009
2046 | 0.0013
2047 | 0.0006
2048 | 0.0005
2049 | 0.001
2050 | 0.0018
2051 | 0.0011
2052 | 0.0011
2053 | 0.001
2054 | 0.001
2055 | 0.0014
2056 | 0.0017
2057 | 0.0012
2058 | 0.0017
2059 | 0.0012
2060 | 0.0009
2061 | 0.0015
2062 | 0.0016
2063 | 0.0011
2064 | 0.0014
2065 | 0.001
2066 | 0.0004
2067 | 0.0006
2068 | 0.0006
2069 | 0.0007
2070 | 0.0015
2071 | 0.0014
2072 | 0.0002
2073 | 0.0002
2074 | 0.0009
2075 | 0.0012
2076 | 0.0015
2077 | 0.0021
2078 | 0.0008
2079 | 0.0002
2080 | 0.0006
2081 | 0.0002
2082 | 0.0001
2083 | 0.0014
2084 | 0.0003
2085 | 0
2086 | 0.001
2087 | 0.0009
2088 | 0.0001
2089 | 0.0005
2090 | 0
2091 | 0
2092 | 0.0008
2093 | 0.0002
2094 | 0
2095 | 0.0004
2096 | 0
2097 | 0
2098 | 0
2099 | 0
2100 | 0
2101 | 0.001
2102 | 0.0004
2103 | 0
2104 | 0.0008
2105 | 0.001
2106 | 0.0003
2107 | 0.0007
2108 | 0
2109 | -0.001
2110 | 0.0001
2111 | 0.0003
2112 | 0.0003
2113 | 0.0009
2114 | 0
2115 | 0
2116 | 0.0002
2117 | 0.0002
2118 | 0
2119 | 0.0007
2120 | 0.0002
2121 | 0
2122 | 0.0004
2123 | 0.0008
2124 | 0.0003
2125 | 0.0007
2126 | 0
2127 | 0
2128 | 0.0003
2129 | 0.0006
2130 | 0
2131 | 0.0003
2132 | 0
2133 | -0.001
2134 | 0
2135 | 0.0003
2136 | 0
2137 | 0.0007
2138 | 0
2139 | -0.001
2140 | 0
2141 | 0
2142 | 0
2143 | 0.0009
2144 | 0.0003
2145 | 0
2146 | 0
2147 | 0
2148 | 0
2149 | 0.0004
2150 | 0.0006
2151 | 0
2152 | 0
2153 | 0
2154 | 0
2155 | 0.0005
2156 | 0.0001
2157 | 0.0001
2158 | 0.0011
2159 | 0.0006
2160 | 0.0002
2161 | 0.0011
2162 | 0.0008
2163 | 0
2164 | 0.001
2165 | 0.0008
2166 | -0.001
2167 | 0
2168 | 0
2169 | 0
2170 | 0.0002
2171 | 0.0008
2172 | 0
2173 | 0.001
2174 | 0
2175 | -0.001
2176 | 0
2177 | 0
2178 | 0
2179 | 0.0011
2180 | 0.0009
2181 | 0
2182 | 0.0017
2183 | 0.0002
2184 | 0.0001
2185 | 0.0012
2186 | 0
2187 | -0.003
2188 | -0.001
2189 | -0.001
2190 | 0
2191 | 0.0004
2192 | 0
2193 | -0.002
2194 | 0.0004
2195 | 0
2196 | 0
2197 | 0.0009
2198 | 0
2199 | 0
2200 | 0.0015
2201 | 0.0016
2202 | 0
2203 | 0.0011
2204 | 0.0004
2205 | -0.001
2206 | 0.0009
2207 | 0.0013
2208 | 0
2209 | 0.0014
2210 | 0
2211 | -0.002
2212 | 0
2213 | 0.0008
2214 | 0
2215 | 0.0011
2216 | 0.0002
2217 | -0.002
2218 | 0.0017
2219 | 0.0001
2220 | 0
2221 | 0.001
2222 | 0
2223 | -0.002
2224 | 0.0018
2225 | 0.0005
2226 | -0.001
2227 | 0.0005
2228 | 0
2229 | -0.003
2230 | 0.0018
2231 | 0.0021
2232 | 0
2233 | 0.0015
2234 | 0.0002
2235 | -0.001
2236 | 0.0009
2237 | 0.0005
2238 | 0.0028
2239 | 0.0037
2240 | 0
2241 | -0.002
2242 | -0.001
2243 | -0.001
2244 | 0.0003
2245 | 0.0012
2246 | 0.0011
2247 | -0.003
2248 | 0.0011
2249 | 0.0013
2250 | 0.0039
2251 | 0.0027
2252 | 0.003
2253 | -0.001
2254 | 0
2255 | 0.0006
2256 | 0
2257 | 0.0028
2258 | 0.0034
2259 | -0.001
2260 | -0.002
2261 | 0.0022
2262 | 0.002
2263 | 0.0007
2264 | 0.0006
2265 | -0.002
2266 | -0.001
2267 | 0.0016
2268 | 0.0001
2269 | 0.0007
2270 | 0
2271 | -0.002
2272 | -0.002
2273 | 0.001
2274 | 0
2275 | 0.0019
2276 | 0.002
2277 | 0
2278 | -0.003
2279 | -0.001
2280 | -0.001
2281 | 0.0006
2282 | 0
2283 | 0
2284 | -0.004
2285 | 0
2286 | 0
2287 | 0.0022
2288 | 0.0008
2289 | 0
2290 | -0.001
2291 | 0.0002
2292 | 0.0009
2293 | 0.0014
2294 | 0.0021
2295 | 0.002
2296 | -0.001
2297 | 0.0004
2298 | 0.0001
2299 | 0.0012
2300 | 0.0013
2301 | 0
2302 | 0
2303 | 0.0012
2304 | 0.0005
2305 | 0.0022
2306 | 0.0011
2307 | 0.0009
2308 | -0.001
2309 | -0.001
2310 | 0.0002
2311 | 0.0001
2312 | 0.0004
2313 | 0.0001
2314 | -0.001
2315 | -0.001
2316 | 0.0006
2317 | 0.0022
2318 | 0.0014
2319 | 0.0001
2320 | -0.001
2321 | 0
2322 | 0
2323 | 0.0017
2324 | 0
2325 | 0
2326 | 0
2327 | -0.002
2328 | 0
2329 | 0.0009
2330 | 0.0007
2331 | 0.0009
2332 | 0.0016
2333 | 0
2334 | 0
2335 | 0.0007
2336 | 0.0023
2337 | 0
2338 | 0.0009
2339 | 0
2340 | 0.0009
2341 | 0.0017
2342 | 0.0022
2343 | 0.0003
2344 | 0
2345 | -0.001
2346 | 0.0007
2347 | 0.0005
2348 | 0.0009
2349 | 0
2350 | 0
2351 | -0.001
2352 | -0.001
2353 | 0
2354 | 0.0015
2355 | 0.0018
2356 | 0.0001
2357 | -0.001
2358 | 0
2359 | 0.0016
2360 | 0.0018
2361 | 0.0008
2362 | 0
2363 | -0.001
2364 | 0
2365 | 0.0011
2366 | 0.0022
2367 | 0.0008
2368 | 0
2369 | -0.001
2370 | -0.001
2371 | -0.001
2372 | 0.0009
2373 | 0.003
2374 | 0.0015
2375 | -0.001
2376 | 0
2377 | 0.0003
2378 | 0.0029
2379 | 0.0034
2380 | 0.001
2381 | -0.001
2382 | -0.001
2383 | -0.001
2384 | 0.0021
2385 | 0.0032
2386 | 0.0009
2387 | -0.001
2388 | -0.001
2389 | 0
2390 | 0.0017
2391 | 0
2392 | 0
2393 | 0
2394 | 0
2395 | -0.001
2396 | 0.0001
2397 | 0.0015
2398 | 0.0025
2399 | 0
2400 | -0.001
2401 | 0
2402 | 0
2403 | 0.0001
2404 | 0.0011
2405 | 0.0007
2406 | 0.0007
2407 | 0
2408 | 0.0002
2409 | 0.0021
2410 | 0.0018
2411 | 0
2412 | -0.002
2413 | -0.002
2414 | 0
2415 | 0.0009
2416 | 0.0004
2417 | 0.0014
2418 | 0
2419 | 0
2420 | 0.0036
2421 | 0.0045
2422 | 0.002
2423 | 0.0012
2424 | 0
2425 | 0
2426 | 0.0016
2427 | 0.0038
2428 | 0
2429 | 0
2430 | 0
2431 | -0.001
2432 | 0.0012
2433 | 0.0053
2434 | 0.0015
2435 | 0
2436 | 0.0006
2437 | -0.001
2438 | 0.0002
2439 | 0.0038
2440 | 0.0007
2441 | 0
2442 | -0.001
2443 | -0.004
2444 | 0
2445 | 0.0022
2446 | 0.0025
2447 | 0.001
2448 | -0.001
2449 | -0.003
2450 | 0
2451 | 0.0013
2452 | 0
2453 | 0
2454 | 0
2455 | -0.003
2456 | 0
2457 | 0.0035
2458 | 0
2459 | 0
2460 | 0.0007
2461 | -0.003
2462 | -0.002
2463 | 0.0011
2464 | -0.001
2465 | -0.002
2466 | 0.0045
2467 | -0.003
2468 | -0.001
2469 | -0.001
2470 | 0.0021
2471 | -0.002
2472 | 0.0011
2473 | -0.005
2474 | -0.002
2475 | 0.0031
2476 | 0.0003
2477 | -0.005
2478 | 0.0054
2479 | -0.001
2480 | -0.005
2481 | 0.003
2482 | 0.0051
2483 | 0.0043
2484 | 0.0137
2485 | 0.0039
2486 | 0.0032
2487 | 0.0046
2488 | -0.002
2489 | -0.004
2490 | 0.0022
2491 | 0.0028
2492 | -0.003
2493 | -0.001
2494 | 0.001
2495 | 0.0004
2496 | 0
2497 | 0.0032
2498 | 0.002
2499 | 0.0001
2500 | 0
2503.129 | -0.000667 | Perkin-Elmer FTIR 2000
2506.266 | 0.003936 |  | v
2509.41 | 0.01347 |  | v
2512.563 | 0.012969
2515.723 | -0.008157
2518.892 | 0.02186
2522.068 | 0.008249
2525.253 | -0.013991
2528.445 | -0.003906
2531.646 | 0.011687
2534.854 | 0.017639
2538.071 | 0.005362
2541.296 | 0.00641
2544.529 | 0.000688
2547.771 | -0.005195
2551.02 | 0.000696
2554.278 | 0.00682
2557.545 | -0.004838
2560.819 | -0.01137
2564.103 | 0.016184
2567.394 | 0.004555 | Perkin-Elmer FTIR 2000
2570.694 | 0.020934
2574.003 | 0.015476
2577.32 | 0.025603
2580.645 | 0.022526
2583.979 | 0.005458
2587.322 | 0.000449
2590.674 | -0.005866
2594.034 | -0.012372
2597.403 | 0.007656
2600.78 | 0.008918
2604.167 | -0.007417
2607.562 | 0.002171
2610.966 | 0.019837
2614.379 | 0.01852
2617.801 | -0.008649
2621.232 | 0.022052
2624.672 | 0.005681
2628.121 | 0.042336
2631.579 | 0.015147
2635.046 | 0.012253
2638.522 | 0.010277
2642.008 | 0.026199
2645.503 | 0.004033
2649.007 | 0.01037
2652.52 | 0.012237
2656.042 | -0.006478
2659.574 | -0.016592
2663.116 | 0.009134
2666.667 | -0.007884
2670.227 | -0.014301
2673.797 | 0.012975
2677.376 | 0.016783
2680.965 | 0.003118
2684.564 | 0.017989
2688.172 | 0.011917
2691.79 | 0.014775
2695.418 | 0.019069
2699.055 | 0.011088
2702.703 | 0.001099
2706.36 | -0.003844
2710.027 | 0.004003
2713.704 | -0.008559
2717.391 | 0.015425
2721.088 | -0.035264
2724.796 | 0.006678
2728.513 | -0.001724
2732.24 | -0.006652
2735.978 | 0.001323
2739.726 | -0.002383
2743.484 | -0.003108
2747.253 | 0.021843
2751.032 | 0.017604
2754.821 | 0.006954
2758.621 | 0.011015
2762.431 | 0.000247
2766.252 | -0.006102
2770.083 | -0.02087
2773.925 | 0.012981
2777.778 | 0.017958
2781.641 | 0.013895
2785.515 | 0.020874
2789.4 | 0.003507
2793.296 | 0.012294
2797.203 | 0.027259
2801.12 | 0.003549
2805.049 | 0.00981
2808.989 | -0.006445
2812.94 | 0.011121
2816.901 | 0.018559
2820.874 | -0.013451
2824.859 | 0.007226
2828.854 | -0.004226
2832.861 | -0.002189
2836.879 | 0.004009
2840.909 | -0.000906
2844.95 | 0.004664
2849.003 | -0.019297
2853.067 | -0.007432
2857.143 | -0.006118
2861.23 | -0.011208
2865.33 | 0.008178
2869.44 | 0.019199
2873.563 | 0.005066
2877.698 | 0.006406
2881.844 | 0.007193
2886.003 | -0.005668
2890.173 | 0.014132
2894.356 | 0.000653
2898.551 | 0.007204
2902.758 | 0.0103
2906.977 | -0.009554
2911.208 | -0.001701
2915.452 | -0.006731
2919.708 | 0.003592
2923.977 | 0.005054
2928.258 | 0.012508
2932.551 | 0.007942
2936.858 | 0.001454
2941.176 | 0.010778
2945.508 | 0.013689
2949.853 | 0.016475
2954.21 | 0.010337
2958.58 | 0.00167
2962.963 | 0.013654
2967.359 | 0.021442
2971.768 | 0.008478
2976.19 | 0.005633
2980.626 | 0.002569
2985.075 | -0.001093
2989.537 | 0.020411
2994.012 | 0.000743
2998.501 | 0.015624
3003.003 | 0.015502
3007.519 | 0.006868
3012.048 | -0.000193
3016.591 | 0.002282
3021.148 | -0.001047
3025.719 | 0.00414
3030.303 | 0.013099
3034.901 | 0.000697
3039.514 | 0.007064
3044.14 | -0.005624
3048.78 | -0.005791
3053.435 | 0.011825
3058.104 | 0.018431
3062.787 | -0.001156
3067.485 | 0.005197
3072.197 | -0.001676
3076.923 | -0.009406
3081.664 | -0.008961
3086.42 | 0.01234
3091.19 | -0.005055
3095.975 | 0.009229
3100.775 | 0.027204
3105.59 | 0.013229
3110.42 | -0.000643
3115.265 | -0.001443
3120.125 | 0.008068
3125 | 0.008377
3129.89 | 0.009497
3134.796 | 0.006352
3139.717 | -0.001764
3144.654 | 0.020891
3149.606 | -0.011162
3154.574 | -0.007558
3159.558 | -0.005254
3164.557 | 0.027271
3169.572 | 0.010025
3174.603 | 0.012232
3179.65 | 0.000795
3184.713 | 0.013761
3189.793 | 0.008216
3194.888 | -0.013334
3200 | -0.002956

## H20
VISTA Filter H20 Spec.: HP1/HP2 = 1490/1790 nm ( +/-0.5% ) |  |  |  |  | Actual sample values at 23°C |  |  | Ang. 10° | 100K
[5 empty] | HP1 = | 1512.8 |  | -4 nm | -13,8 nm
[5 empty] | HP2 = | 1799.5 |  | -5 nm | -8,3 nm
Wavelength |  |  |  |  | Cuton slope |  | 1.83 | %
nm | T% |  |  |  | Cutoff slope |  | 2.22 | %
500 | 0.0002 | Perkin-Elmer Lambda 900
501 | 0.0003 |  | v |  |  |  | T% | Wavel.nm
502 | 0.0003 |  | v |  | 1:st left Max. |  | 85.8 | 989
503 | 0.0001 |  |  |  | 1:st right Max. |  | 90.8 | 1054
504 | 0.0001 |  |  |  | Max. in-band T |  | 92.095
505 | 0.0001 |  |  |  | Min. in-band T |  | 79.264
506 | 0.0002 |  |  |  | Average in-band T |  | 88.86632
507 | 0.0002 |  |  |  | In-band ripple |  | 12.831
508 | 0.0001
509 | 0 |  |  |  | Out of band Transm. |  | Tave.%
510 | 0.0001 |  |  |  | 600 nm - 0,97xcuton |  | 0.01886498
511 | 0 |  |  |  | 1.03xcutoff - 3000 nm |  | 0.02530085
512 | 0
513 | 0
514 | 0
515 | 0
516 | 0
517 | 0
518 | 0.0001
519 | 0
520 | 0
521 | 0.0003
522 | 0.0006
523 | 0.0001
524 | 0
525 | 0
526 | 0
527 | 0
528 | 0
529 | 0
530 | 0.0002
531 | 0.0002
532 | 0.0003
533 | 0.0004
534 | 0.0002
535 | 0.0001
536 | 0
537 | 0
538 | 0
539 | 0
540 | 0.0001
541 | 0.0001
542 | 0.0003
543 | 0
544 | 0
545 | 0
546 | 0.0001
547 | 0.0002
548 | 0.0003
549 | 0.0003
550 | 0.0001
551 | 0
552 | 0.0002
553 | 0.0001
554 | 0
555 | 0.0003
556 | 0.0003
557 | 0
558 | 0
559 | 0
560 | 0
561 | 0
562 | 0.0002
563 | 0.0004
564 | 0.0004
565 | 0.0004
566 | 0.0001
567 | 0
568 | 0
569 | 0
570 | 0
571 | 0
572 | 0.0001
573 | 0
574 | 0
575 | 0
576 | 0.0002
577 | 0
578 | 0
579 | 0
580 | 0
581 | 0
582 | 0.0001
583 | 0
584 | 0.0003
585 | 0
586 | 0
587 | 0
588 | 0.0002
589 | 0
590 | 0
591 | 0.0002
592 | 0.0002
593 | 0
594 | 0.0001
595 | 0.0003
596 | 0
597 | 0.0002
598 | 0.0002
599 | 0
600 | 0
601 | 0
602 | 0
603 | 0
604 | 0.0002
605 | 0
606 | 0
607 | 0
608 | 0
609 | 0.0001
610 | 0
611 | 0
612 | 0
613 | 0.0001
614 | 0
615 | 0
616 | 0.0001
617 | 0.0003
618 | 0
619 | 0
620 | 0
621 | 0
622 | 0
623 | 0
624 | 0.0002
625 | 0.0002
626 | 0
627 | 0.0001
628 | 0.0003
629 | 0
630 | 0
631 | 0
632 | 0
633 | 0
634 | 0
635 | 0
636 | 0
637 | 0.0003
638 | 0.0001
639 | 0.0004
640 | 0.0004
641 | 0
642 | 0
643 | 0.0004
644 | 0.0002
645 | 0.0004
646 | 0.0002
647 | 0.0002
648 | 0.0005
649 | 0.0008
650 | 0
651 | 0
652 | 0
653 | 0
654 | 0
655 | 0.0001
656 | 0
657 | 0.0002
658 | 0.0002
659 | 0.0003
660 | 0
661 | 0
662 | 0.0002
663 | 0.0005
664 | 0.0003
665 | 0
666 | 0
667 | 0.0003
668 | 0
669 | 0
670 | 0.0002
671 | 0.0005
672 | 0
673 | 0.0001
674 | 0.0001
675 | 0.0006
676 | 0.0012
677 | 0.0002
678 | 0.0002
679 | 0.0004
680 | 0.0006
681 | 0.0003
682 | 0
683 | 0.0004
684 | 0.0005
685 | 0
686 | 0.0002
687 | 0.0005
688 | 0.0004
689 | 0.0001
690 | 0.0001
691 | 0.0003
692 | 0.0005
693 | 0.0005
694 | 0.0002
695 | 0
696 | 0.0001
697 | 0
698 | 0
699 | 0
700 | 0
701 | 0
702 | 0
703 | 0.0003
704 | 0
705 | 0
706 | 0
707 | 0.0001
708 | 0.0001
709 | 0.0002
710 | 0.0001
711 | 0.0001
712 | 0
713 | 0
714 | 0
715 | 0
716 | 0
717 | 0
718 | 0
719 | 0.0003
720 | 0.0003
721 | 0
722 | 0
723 | 0.0002
724 | 0
725 | 0
726 | 0
727 | 0
728 | 0
729 | 0
730 | 0.0001
731 | 0
732 | 0
733 | 0
734 | 0
735 | 0
736 | 0.0001
737 | 0
738 | 0
739 | 0
740 | 0
741 | 0
742 | 0
743 | 0.0001
744 | 0.0001
745 | 0
746 | 0
747 | 0
748 | 0.0002
749 | 0.0002
750 | 0.0001
751 | 0
752 | 0
753 | 0
754 | 0
755 | 0
756 | 0
757 | 0
758 | 0
759 | 0
760 | 0
761 | 0
762 | 0
763 | 0
764 | 0
765 | 0
766 | 0
767 | 0
768 | 0.0001
769 | 0
770 | 0.0002
771 | 0.0005
772 | 0.0004
773 | 0.0001
774 | 0.0002
775 | 0.0002
776 | 0.0003
777 | 0.0001
778 | 0
779 | 0
780 | 0
781 | 0
782 | 0
783 | 0
784 | 0
785 | 0
786 | 0
787 | 0.0005
788 | 0.0005
789 | 0.0004
790 | 0.0002
791 | 0.0001
792 | 0.0001
793 | 0.0001
794 | 0.0001
795 | 0.0002
796 | 0.0002
797 | 0.0004
798 | 0.0004
799 | 0.0001
800 | 0
801 | 0
802 | 0
803 | 0
804 | 0
805 | 0
806 | 0
807 | 0.0001
808 | 0.0001
809 | 0.0001
810 | 0
811 | 0
812 | 0
813 | 0
814 | 0
815 | 0
816 | 0
817 | 0
818 | 0
819 | 0
820 | 0
821 | 0
822 | 0
823 | 0
824 | 0
825 | 0
826 | 0
827 | 0
828 | 0
829 | 0
830 | 0.0002
831 | 0.0002
832 | 0.0001
833 | 0.0001
834 | 0.0001
835 | 0.0003
836 | 0.0003
837 | 0.0002
838 | 0.0001
839 | 0.0001
840 | 0
841 | 0
842 | 0
843 | 0
844 | 0.0001
845 | 0.0006
846 | 0.0002
847 | 0
848 | 0
849 | 0
850 | 0.0003
851 | 0.0003
852 | 0.0002
853 | 0.0002
854 | 0.0001
855 | 0.0002
856 | 0.0001
857 | 0
858 | 0.0001
859 | 0.0005
860 | 0.0032
861 | -0.001
862 | -0.001
863 | 0.0004
864 | 0
865 | 0
866 | 0.0012
867 | 0.0001
868 | -0.001
869 | 0
870 | 0
871 | 0
872 | 0.0028
873 | 0.0018
874 | 0.0012
875 | 0
876 | 0.0012
877 | 0
878 | 0.0025
879 | 0
880 | 0
881 | 0.0002
882 | 0
883 | 0
884 | 0
885 | 0
886 | 0.0002
887 | 0.0003
888 | 0
889 | -0.001
890 | 0.0006
891 | -0.001
892 | 0.0003
893 | 0.0014
894 | 0.0007
895 | -0.001
896 | 0.0021
897 | 0
898 | 0.0004
899 | 0
900 | 0
901 | -0.003
902 | 0.0029
903 | 0.0004
904 | 0
905 | 0.0001
906 | 0.0003
907 | 0
908 | 0.0023
909 | -0.001
910 | 0
911 | 0.0014
912 | 0
913 | 0.0005
914 | 0.0017
915 | 0
916 | 0
917 | 0.0015
918 | -0.001
919 | 0
920 | 0.0014
921 | 0
922 | 0
923 | 0.0013
924 | 0
925 | 0.0004
926 | 0.0016
927 | 0
928 | 0.0001
929 | 0.0017
930 | 0
931 | 0
932 | 0.0014
933 | 0
934 | 0.0006
935 | 0.0022
936 | 0
937 | 0.0006
938 | 0.0009
939 | 0
940 | -0.001
941 | 0
942 | -0.001
943 | 0
944 | 0.0007
945 | 0
946 | 0
947 | 0.0007
948 | 0
949 | 0
950 | 0.0004
951 | 0
952 | 0.0003
953 | 0.0008
954 | 0
955 | 0.0004
956 | 0.0009
957 | 0
958 | 0
959 | 0.0011
960 | 0
961 | 0.0005
962 | 0.0009
963 | 0.0002
964 | 0.0002
965 | 0.0008
966 | 0.0002
967 | 0.0005
968 | 0.0008
969 | 0
970 | 0.0003
971 | 0.0005
972 | 0
973 | 0.0006 |  |  | 973 | 480
974 | 0.0009 |  |  | 974 | 481
975 | 0.0001 |  |  | 975 | 482
976 | 0.0003 |  |  | 976 | 483
977 | 0.0004 |  |  | 977 | 484
978 | 0 |  |  | 978 | 485
979 | 0.0004 |  |  | 979 | 486
980 | 0.0004 |  |  | 980 | 487
981 | 0 |  |  | 981 | 488
982 | 0.0003 |  |  | 982 | 489
983 | 0.001 |  |  | 983 | 490
984 | 0.0002 |  |  | 984 | 491
985 | 0.0004 |  |  | 985 | 492
986 | 0.0003 |  |  | 986 | 493
987 | 0 |  |  | 987 | 494
988 | 0.0005 |  |  | 988 | 495
989 | 0.0008 |  |  | 989 | 496
990 | 0.0002 |  |  | 990 | 497
991 | 0.0004 |  |  | 991 | 498
992 | 0.0004 |  |  | 992 | 499
993 | 0.0001 |  |  | 993 | 500
994 | 0.0001 |  |  | 994 | 501
995 | 0.0003 |  |  | 995 | 502
996 | 0 |  |  | 996 | 503
997 | 0.0003 |  |  | 997 | 504
998 | 0.0006 |  |  | 998 | 505
999 | 0.0002 |  |  | 999 | 506
1000 | 0.0003 |  |  | 1000 | 507
1001 | 0.0001 |  |  | 1001 | 508
1002 | 0 |  |  | 1002 | 509
1003 | 0.0003 |  |  | 1003 | 510
1004 | 0.0005 |  |  | 1004 | 511
1005 | 0.0002 |  |  | 1005 | 512
1006 | 0.0003 |  |  | 1006 | 513
1007 | 0.0003 |  |  | 1007 | 514
1008 | 0.0001 |  |  | 1008 | 515
1009 | 0.0005 |  |  | 1009 | 516
1010 | 0.0004 |  |  | 1010 | 517
1011 | 0 |  |  | 1011 | 518
1012 | 0.0002 |  |  | 1012 | 519
1013 | 0.0005 |  |  | 1013 | 520
1014 | 0.0002 |  |  | 1014 | 521
1015 | 0.0004 |  |  | 1015 | 522
1016 | 0.0003 |  |  | 1016 | 523
1017 | 0 |  |  | 1017 | 524
1018 | 0.0002 |  |  | 1018 | 525
1019 | 0.0002 |  |  | 1019 | 526
1020 | 0 |  |  | 1020 | 527
1021 | 0.0002 |  |  | 1021 | 528
1022 | 0 |  |  | 1022 | 529
1023 | 0 |  |  | 1023 | 530
1024 | 0.0001 |  |  | 1024 | 531
1025 | 0 |  |  | 1025 | 532
1026 | 0 |  |  | 1026 | 533
1027 | 0.0002 |  |  | 1027 | 534
1028 | 0.0002 |  |  | 1028 | 535
1029 | 0 |  |  | 1029 | 536
1030 | 0.0001 |  |  | 1030 | 537
1031 | 0 |  |  | 1031 | 538
1032 | 0 |  |  | 1032 | 539
1033 | 0.0002 |  |  | 1033 | 540
1034 | 0.0002 |  |  | 1034 | 541
1035 | 0 |  |  | 1035 | 542
1036 | 0.0003 |  |  | 1036 | 543
1037 | 0.0001 |  |  | 1037 | 544
1038 | 0 |  |  | 1038 | 545
1039 | 0.0003 |  |  | 1039 | 546
1040 | 0.0002 |  |  | 1040 | 547
1041 | 0 |  |  | 1041 | 548
1042 | 0.0001 |  |  | 1042 | 549
1043 | 0.0001 |  |  | 1043 | 550
1044 | 0 |  |  | 1044 | 551
1045 | 0.0001 |  |  | 1045 | 552
1046 | 0.0001 |  |  | 1046 | 553
1047 | 0 |  |  | 1047 | 554
1048 | 0.0001 |  |  | 1048 | 555
1049 | 0 |  |  | 1049 | 556
1050 | 0 |  |  | 1050 | 557
1051 | 0 |  |  | 1051 | 558
1052 | 0 |  |  | 1052 | 559
1053 | 0 |  |  | 1053 | 560
1054 | 0.0001 |  |  | 1054 | 561
1055 | 0 |  |  | 1055 | 562
1056 | 0 |  |  | 1056 | 563
1057 | 0 |  |  | 1057 | 564
1058 | 0 |  |  | 1058 | 565
1059 | 0 |  |  | 1059 | 566
1060 | 0 |  |  | 1060 | 567
1061 | 0 |  |  | 1061 | 568
1062 | 0 |  |  | 1062 | 569
1063 | 0.0001 |  |  | 1063 | 570
1064 | 0 |  |  | 1064 | 571
1065 | 0 |  |  | 1065 | 572
1066 | 0 |  |  | 1066 | 573
1067 | 0 |  |  | 1067 | 574
1068 | 0 |  |  | 1068 | 575
1069 | 0 |  |  | 1069 | 576
1070 | 0 |  |  | 1070 | 577
1071 | 0 |  |  | 1071 | 578
1072 | 0 |  |  | 1072 | 579
1073 | 0 |  |  | 1073 | 580
1074 | 0
1075 | 0
1076 | 0
1077 | 0
1078 | 0
1079 | 0
1080 | 0
1081 | 0
1082 | 0
1083 | 0
1084 | 0
1085 | 0
1086 | 0
1087 | 0
1088 | 0
1089 | 0
1090 | 0
1091 | 0
1092 | 0
1093 | 0.0001
1094 | 0
1095 | 0
1096 | 0
1097 | 0
1098 | 0.0001
1099 | 0
1100 | 0
1101 | 0.0001
1102 | 0
1103 | 0
1104 | 0
1105 | 0
1106 | 0
1107 | 0.0001
1108 | 0.0001
1109 | 0.0003
1110 | 0
1111 | 0.0001
1112 | 0.0001
1113 | 0
1114 | 0.0002
1115 | 0
1116 | 0
1117 | 0
1118 | 0
1119 | 0
1120 | 0.0001
1121 | 0
1122 | 0
1123 | 0.0001
1124 | 0.0002
1125 | 0
1126 | 0.0001
1127 | 0
1128 | 0
1129 | 0.0002
1130 | 0
1131 | 0
1132 | 0
1133 | 0.0003
1134 | 0.0002
1135 | 0.0002
1136 | 0
1137 | 0
1138 | 0
1139 | 0.0001
1140 | 0.0001
1141 | 0.0001
1142 | 0.0002
1143 | 0.0002
1144 | 0.0002
1145 | 0.0004
1146 | 0.0001
1147 | 0
1148 | 0.0002
1149 | 0.0002
1150 | 0.0002
1151 | 0.0003
1152 | 0.0003
1153 | 0.0003
1154 | 0.0007
1155 | 0.0003
1156 | 0.0003
1157 | 0.0008
1158 | 0.0005
1159 | 0.0006
1160 | 0.0005
1161 | 0.0001
1162 | 0.0002
1163 | 0.0006
1164 | 0.0005
1165 | 0.0006
1166 | 0.0007
1167 | 0.0005
1168 | 0.0006
1169 | 0.0007
1170 | 0.0012
1171 | 0.0009
1172 | 0.0014
1173 | 0.0009
1174 | 0.0014
1175 | 0.0012
1176 | 0.0012
1177 | 0.0013
1178 | 0.0018
1179 | 0.0017
1180 | 0.0018
1181 | 0.0018
1182 | 0.0023
1183 | 0.0025
1184 | 0.0026
1185 | 0.0028
1186 | 0.003
1187 | 0.0033
1188 | 0.0034
1189 | 0.0035
1190 | 0.0012
1191 | 0.001
1192 | 0.0013
1193 | 0.0015
1194 | 0.0014
1195 | 0.0012
1196 | 0.0014
1197 | 0.0014
1198 | 0.0016
1199 | 0.0018
1200 | 0.0017
1201 | 0.0018
1202 | 0.0019
1203 | 0.0016
1204 | 0.0018
1205 | 0.0021
1206 | 0.0021
1207 | 0.002
1208 | 0.0021
1209 | 0.0018
1210 | 0.002
1211 | 0.0021
1212 | 0.0017
1213 | 0.0017
1214 | 0.0014
1215 | 0.0016
1216 | 0.0019
1217 | 0.0016
1218 | 0.0017
1219 | 0.0017
1220 | 0.0014
1221 | 0.0016
1222 | 0.0019
1223 | 0.0015
1224 | 0.0015
1225 | 0.0014
1226 | 0.001
1227 | 0.0012
1228 | 0.0015
1229 | 0.0013
1230 | 0.0013
1231 | 0.0013
1232 | 0.0008
1233 | 0.0009
1234 | 0.0011
1235 | 0.0008
1236 | 0.0011
1237 | 0.0015
1238 | 0.0015
1239 | 0.0019
1240 | 0.0017
1241 | 0.0014
1242 | 0.0015
1243 | 0.0014
1244 | 0.0014
1245 | 0.0018
1246 | 0.0017
1247 | 0.0015
1248 | 0.0017
1249 | 0.0014
1250 | 0.0013
1251 | 0.0017
1252 | 0.0014
1253 | 0.0014
1254 | 0.0015
1255 | 0.0014
1256 | 0.0014
1257 | 0.0018
1258 | 0.0014
1259 | 0.0012
1260 | 0.0013
1261 | 0.0011
1262 | 0.0009
1263 | 0.0014
1264 | 0.0011
1265 | 0.0008
1266 | 0.0011
1267 | 0.0013
1268 | 0.0014
1269 | 0.0015
1270 | 0.0013
1271 | 0.0012
1272 | 0.0014
1273 | 0.0013
1274 | 0.0014
1275 | 0.0013
1276 | 0.0011
1277 | 0.0011
1278 | 0.0012
1279 | 0.0011
1280 | 0.0013
1281 | 0.0012
1282 | 0.0014
1283 | 0.0014
1284 | 0.0015
1285 | 0.0016
1286 | 0.0013
1287 | 0.0014
1288 | 0.0015
1289 | 0.0014
1290 | 0.0013
1291 | 0.0013
1292 | 0.001
1293 | 0.001
1294 | 0.0014
1295 | 0.0018
1296 | 0.0019
1297 | 0.0017
1298 | 0.0015
1299 | 0.0016
1300 | 0.0017
1301 | 0.0016
1302 | 0.0016
1303 | 0.0015
1304 | 0.0012
1305 | 0.0015
1306 | 0.0015
1307 | 0.0014
1308 | 0.0017
1309 | 0.0017
1310 | 0.0016
1311 | 0.0015
1312 | 0.0013
1313 | 0.0013
1314 | 0.0015
1315 | 0.0012
1316 | 0.001
1317 | 0.0012
1318 | 0.0013
1319 | 0.0014
1320 | 0.0014
1321 | 0.0014
1322 | 0.0013
1323 | 0.0012
1324 | 0.0013
1325 | 0.0012
1326 | 0.0011
1327 | 0.0011
1328 | 0.0009
1329 | 0.0005
1330 | 0.0007
1331 | 0.0005
1332 | 0.0003
1333 | 0.0003
1334 | 0.0001
1335 | 0
1336 | 0
1337 | 0.0002
1338 | 0.001
1339 | 0.0017
1340 | 0.0018
1341 | 0.0021
1342 | 0.0023
1343 | 0.0024
1344 | 0.0025
1345 | 0.0025
1346 | 0.0025
1347 | 0.0026
1348 | 0.003
1349 | 0.0031
1350 | 0.0032
1351 | 0.0029
1352 | 0.0027
1353 | 0.003
1354 | 0.0032
1355 | 0.0034
1356 | 0.0037
1357 | 0.0036
1358 | 0.0034
1359 | 0.0037
1360 | 0.0039
1361 | 0.0039
1362 | 0.004
1363 | 0.0041
1364 | 0.0039
1365 | 0.0044
1366 | 0.0044
1367 | 0.0046
1368 | 0.0048
1369 | 0.0047
1370 | 0.0044
1371 | 0.0045
1372 | 0.0044
1373 | 0.0046
1374 | 0.0048
1375 | 0.0048
1376 | 0.0042
1377 | 0.0047
1378 | 0.0045
1379 | 0.0048
1380 | 0.0044
1381 | 0.0046
1382 | 0.0043
1383 | 0.0047
1384 | 0.0047
1385 | 0.005
1386 | 0.0049
1387 | 0.0048
1388 | 0.0043
1389 | 0.0048
1390 | 0.0048
1391 | 0.0053
1392 | 0.0052
1393 | 0.0053
1394 | 0.0051
1395 | 0.0055
1396 | 0.0053
1397 | 0.0063
1398 | 0.006
1399 | 0.0063
1400 | 0.3893
1401 | 0.0999
1402 | -0.133
1403 | 0.0104
1404 | 0.0879
1405 | 0.0426
1406 | 0.0175
1407 | 0.0805
1408 | 0.0758
1409 | 0.1541
1410 | 0.0704
1411 | 0.0042
1412 | 0.0519
1413 | 0.2362
1414 | 0.2626
1415 | 0.048
1416 | -0.059
1417 | -0.03
1418 | 0.0021
1419 | 0.0275
1420 | 0.0567
1421 | 0.0995
1422 | 0.1386
1423 | 0.1224
1424 | 0.0629
1425 | 0.0406
1426 | 0.121
1427 | 0.1823
1428 | 0.1057
1429 | 0.0357
1430 | 0.069
1431 | 0.1043
1432 | 0.1172
1433 | 0.1011
1434 | 0.0874
1435 | 0.1351
1436 | 0.2165
1437 | 0.2492
1438 | 0.2033
1439 | 0.1882
1440 | 0.2326
1441 | 0.2517
1442 | 0.2306
1443 | 0.2056
1444 | 0.2069
1445 | 0.2546
1446 | 0.2386
1447 | 0.2166
1448 | 0.2991
1449 | 0.3997
1450 | 0.4455
1451 | 0.4437
1452 | 0.4497
1453 | 0.4528
1454 | 0.4127
1455 | 0.4165
1456 | 0.4503
1457 | 0.4393
1458 | 0.4279
1459 | 0.4595
1460 | 0.4862
1461 | 0.4778
1462 | 0.5048
1463 | 0.5729
1464 | 0.6662
1465 | 0.7186
1466 | 0.7608
1467 | 0.7856
1468 | 0.8396
1469 | 0.957
1470 | 1.0408
1471 | 1.0471
1472 | 1.0724
1473 | 1.0547
1474 | 1.0712
1475 | 1.1461
1476 | 1.2066
1477 | 1.3036
1478 | 1.4086
1479 | 1.4922
1480 | 1.5873
1481 | 1.7206
1482 | 1.8668
1483 | 2.0372
1484 | 2.2601
1485 | 2.4134
1486 | 2.5976
1487 | 2.8042
1488 | 3.0861
1489 | 3.3829
1490 | 3.7009
1491 | 4.0361
1492 | 4.4328
1493 | 4.9084
1494 | 5.4675
1495 | 6.0628
1496 | 6.804
1497 | 7.4831
1498 | 8.4947
1499 | 9.6177
1500 | 10.933
1501 | 12.371
1502 | 14.025
1503 | 15.865
1504 | 17.902
1505 | 20.094
1506 | 22.198
1507 | 25.183
1508 | 28.279
1509 | 31.292
1510 | 34.48
1511 | 37.823
1512 | 41.324
1513 | 44.836
1514 | 48.381
1515 | 51.215
1516 | 55.153
1517 | 58.497
1518 | 61.575
1519 | 64.488
1520 | 67.309
1521 | 69.954
1522 | 72.429
1523 | 74.537
1524 | 76.587
1525 | 78.357
1526 | 79.573
1527 | 81.312
1528 | 82.585
1529 | 83.611
1530 | 84.363
1531 | 84.988
1532 | 85.419
1533 | 85.696
1534 | 85.786
1535 | 85.766
1536 | 85.484
1537 | 85.237
1538 | 84.804
1539 | 84.551
1540 | 83.839
1541 | 83.319
1542 | 82.817
1543 | 82.223
1544 | 81.903
1545 | 81.305
1546 | 80.888
1547 | 80.449
1548 | 80.11
1549 | 79.863
1550 | 79.557
1551 | 79.418
1552 | 79.264
1553 | 79.313
1554 | 79.303
1555 | 79.482
1556 | 79.576
1557 | 79.836
1558 | 79.999
1559 | 80.323
1560 | 80.773
1561 | 81.11
1562 | 81.618
1563 | 81.997
1564 | 82.614
1565 | 83.133
1566 | 83.662
1567 | 84.175
1568 | 84.706
1569 | 85.235
1570 | 85.783
1571 | 86.107
1572 | 86.623
1573 | 87.073
1574 | 87.389
1575 | 87.669
1576 | 88.229
1577 | 88.468
1578 | 88.784
1579 | 88.968
1580 | 89.203
1581 | 89.424
1582 | 89.544
1583 | 89.673
1584 | 89.713
1585 | 89.753
1586 | 89.757
1587 | 89.855
1588 | 89.68
1589 | 89.758
1590 | 89.779
1591 | 89.745
1592 | 89.719
1593 | 89.676
1594 | 89.619
1595 | 89.603
1596 | 89.613
1597 | 89.617
1598 | 89.573
1599 | 89.555
1600 | 89.424
1601 | 89.597
1602 | 89.621
1603 | 89.55
1604 | 89.678
1605 | 89.678
1606 | 89.757
1607 | 89.794
1608 | 89.873
1609 | 89.877
1610 | 89.939
1611 | 90.025
1612 | 90.052
1613 | 90.135
1614 | 90.155
1615 | 90.247
1616 | 90.264
1617 | 90.371
1618 | 90.333
1619 | 90.391
1620 | 90.404
1621 | 90.429
1622 | 90.539
1623 | 90.555
1624 | 90.484
1625 | 90.464
1626 | 90.429
1627 | 90.377
1628 | 90.425
1629 | 90.334
1630 | 90.302
1631 | 90.287
1632 | 90.182
1633 | 90.137
1634 | 90.001
1635 | 89.951
1636 | 89.87
1637 | 89.808
1638 | 89.677
1639 | 89.58
1640 | 89.516
1641 | 89.445
1642 | 89.288
1643 | 89.226
1644 | 89.182
1645 | 89.127
1646 | 89.088
1647 | 88.979
1648 | 88.946
1649 | 88.877
1650 | 88.831
1651 | 88.797
1652 | 88.689
1653 | 88.693
1654 | 88.759
1655 | 88.742
1656 | 88.778
1657 | 88.826
1658 | 88.912
1659 | 88.881
1660 | 88.86
1661 | 88.945
1662 | 88.977
1663 | 89.056
1664 | 89.208
1665 | 89.303
1666 | 89.358
1667 | 89.425
1668 | 89.524
1669 | 89.683
1670 | 89.884
1671 | 89.993
1672 | 90.02
1673 | 90.077
1674 | 90.209
1675 | 90.398
1676 | 90.512
1677 | 90.598
1678 | 90.726
1679 | 90.869
1680 | 90.986
1681 | 91.128
1682 | 91.289
1683 | 91.372
1684 | 91.475
1685 | 91.596
1686 | 91.625
1687 | 91.792
1688 | 91.962
1689 | 91.901
1690 | 91.876
1691 | 91.84
1692 | 91.92
1693 | 91.991
1694 | 91.975
1695 | 92.027
1696 | 92.095
1697 | 92.044
1698 | 92.042
1699 | 92.03
1700 | 92.091
1701 | 92.088
1702 | 92.01
1703 | 91.975
1704 | 91.886
1705 | 91.912
1706 | 91.911
1707 | 91.83
1708 | 91.837
1709 | 91.785
1710 | 91.737
1711 | 91.664
1712 | 91.623
1713 | 91.571
1714 | 91.504
1715 | 91.455
1716 | 91.364
1717 | 91.383
1718 | 91.307
1719 | 91.264
1720 | 91.258
1721 | 91.224
1722 | 91.218
1723 | 91.184
1724 | 91.046
1725 | 91.053
1726 | 91.089
1727 | 91.051
1728 | 91.08
1729 | 91.028
1730 | 91.002
1731 | 91.041
1732 | 91.022
1733 | 90.948
1734 | 90.985
1735 | 90.888
1736 | 90.87
1737 | 90.837
1738 | 90.905
1739 | 90.83
1740 | 90.866
1741 | 90.788
1742 | 90.887
1743 | 90.746
1744 | 90.778
1745 | 90.701
1746 | 90.771
1747 | 90.63
1748 | 90.777
1749 | 90.64
1750 | 90.581
1751 | 90.529
1752 | 90.557
1753 | 90.409
1754 | 90.419
1755 | 90.377
1756 | 90.376
1757 | 90.291
1758 | 90.159
1759 | 90.144
1760 | 90.012
1761 | 89.925
1762 | 89.876
1763 | 89.685
1764 | 89.383
1765 | 89.393
1766 | 89.141
1767 | 88.986
1768 | 88.794
1769 | 88.401
1770 | 88.159
1771 | 87.814
1772 | 87.382
1773 | 86.998
1774 | 86.598
1775 | 86.15
1776 | 85.438
1777 | 84.785
1778 | 84.069
1779 | 83.192
1780 | 82.632
1781 | 81.364
1782 | 80.209
1783 | 78.96
1784 | 77.646
1785 | 76.483
1786 | 74.625
1787 | 72.887
1788 | 71.175
1789 | 69.154
1790 | 67.129
1791 | 64.964
1792 | 62.63
1793 | 60.245
1794 | 58.347
1795 | 55.389
1796 | 52.901
1797 | 50.687
1798 | 48.033
1799 | 45.444
1800 | 42.972
1801 | 40.02
1802 | 37.9
1803 | 35.35
1804 | 32.985
1805 | 30.81
1806 | 28.438
1807 | 26.553
1808 | 24.659
1809 | 22.67
1810 | 20.868
1811 | 19.217
1812 | 17.946
1813 | 16.518
1814 | 15.375
1815 | 13.938
1816 | 12.806
1817 | 11.478
1818 | 10.677
1819 | 10.055
1820 | 9.5845
1821 | 8.699
1822 | 7.7763
1823 | 6.9799
1824 | 6.5941
1825 | 6.1519
1826 | 5.4811
1827 | 5.0262
1828 | 4.796
1829 | 4.5802
1830 | 4.359
1831 | 3.8388
1832 | 3.3029
1833 | 2.9783
1834 | 2.997
1835 | 2.8366
1836 | 2.5712
1837 | 2.2784
1838 | 1.9323
1839 | 1.905
1840 | 2.1591
1841 | 2.6508
1842 | 2.3943
1843 | 1.6719
1844 | 0.9674
1845 | 0.7307
1846 | 1.1578
1847 | 1.7609
1848 | 1.6508
1849 | 1.1481
1850 | 0.8848
1851 | 0.7053
1852 | 0.8506
1853 | 0.9087
1854 | 0.7958
1855 | 0.7279
1856 | 0.6212
1857 | 0.5015
1858 | 0.65
1859 | 0.9082
1860 | 0.8283
1861 | 0.5542
1862 | 0.5373
1863 | 0.6412
1864 | 0.4409
1865 | 0.1837
1866 | 0.2358
1867 | 0.277
1868 | 0.2117
1869 | 0.1607
1870 | 0.2663
1871 | 0.3857
1872 | 0.3624
1873 | 0.2947
1874 | 0.2777
1875 | 0.3675
1876 | 0.4744
1877 | 0.3684
1878 | 0.1857
1879 | 0.1185
1880 | 0.069
1881 | 0.0595
1882 | 0.1592
1883 | 0.3049
1884 | 0.3368
1885 | 0.2563
1886 | 0.1271
1887 | -0.028
1888 | 0.0291
1889 | 0.2026
1890 | 0.2435
1891 | 0.2837
1892 | 0.4392
1893 | 0.4378
1894 | 0.2602
1895 | -0.051
1896 | -0.235
1897 | -0.099
1898 | 0.2542
1899 | 0.4381
1900 | 0.2609
1901 | 0.095
1902 | 0.0921
1903 | 0.0885
1904 | 0.0841
1905 | 0.0813
1906 | 0.0787
1907 | 0.0755
1908 | 0.0739
1909 | 0.0708
1910 | 0.0688
1911 | 0.0654
1912 | 0.064
1913 | 0.0616
1914 | 0.06
1915 | 0.059
1916 | 0.0543
1917 | 0.0522
1918 | 0.051
1919 | 0.0483
1920 | 0.0472
1921 | 0.0469
1922 | 0.0432
1923 | 0.0419
1924 | 0.0418
1925 | 0.0398
1926 | 0.0383
1927 | 0.0372
1928 | 0.0332
1929 | 0.0328
1930 | 0.0347
1931 | 0.0328
1932 | 0.0306
1933 | 0.0306
1934 | 0.028
1935 | 0.0267
1936 | 0.0278
1937 | 0.0268
1938 | 0.0256
1939 | 0.0252
1940 | 0.0227
1941 | 0.0217
1942 | 0.023
1943 | 0.0224
1944 | 0.0208
1945 | 0.021
1946 | 0.0183
1947 | 0.0183
1948 | 0.0187
1949 | 0.017
1950 | 0.0172
1951 | 0.0167
1952 | 0.0154
1953 | 0.0146
1954 | 0.0158
1955 | 0.0154
1956 | 0.0145
1957 | 0.0152
1958 | 0.0124
1959 | 0.0119
1960 | 0.0142
1961 | 0.0132
1962 | 0.0121
1963 | 0.0131
1964 | 0.0104
1965 | 0.0106
1966 | 0.0114
1967 | 0.0102
1968 | 0.0107
1969 | 0.0109
1970 | 0.0084
1971 | 0.0101
1972 | 0.009
1973 | 0.0082
1974 | 0.01
1975 | 0.0094
1976 | 0.0076
1977 | 0.0091
1978 | 0.0079
1979 | 0.0076
1980 | 0.0089
1981 | 0.0075
1982 | 0.0069
1983 | 0.008
1984 | 0.0075
1985 | 0.0072
1986 | 0.0087
1987 | 0.0068
1988 | 0.005
1989 | 0.0063
1990 | 0.0064
1991 | 0.0058
1992 | 0.0068
1993 | 0.006
1994 | 0.0045
1995 | 0.0058
1996 | 0.0052
1997 | 0.0052
1998 | 0.0066
1999 | 0.006
2000 | 0.0046
2001 | 0.0051
2002 | 0.0046
2003 | 0.0047
2004 | 0.0054
2005 | 0.005
2006 | 0.0039
2007 | 0.005
2008 | 0.0044
2009 | 0.0038
2010 | 0.0049
2011 | 0.0048
2012 | 0.0037
2013 | 0.0043
2014 | 0.0041
2015 | 0.0044
2016 | 0.0054
2017 | 0.0042
2018 | 0.0031
2019 | 0.0036
2020 | 0.0042
2021 | 0.0032
2022 | 0.0049
2023 | 0.0037
2024 | 0.0025
2025 | 0.0027
2026 | 0.0037
2027 | 0.0026
2028 | 0.0041
2029 | 0.0033
2030 | 0.0023
2031 | 0.003
2032 | 0.0032
2033 | 0.0026
2034 | 0.0039
2035 | 0.0034
2036 | 0.0027
2037 | 0.0032
2038 | 0.0036
2039 | 0.0025
2040 | 0.0036
2041 | 0.0029
2042 | 0.0023
2043 | 0.0028
2044 | 0.0032
2045 | 0.0024
2046 | 0.0032
2047 | 0.0025
2048 | 0.0019
2049 | 0.0027
2050 | 0.0036
2051 | 0.0029
2052 | 0.0035
2053 | 0.0033
2054 | 0.003
2055 | 0.0034
2056 | 0.0033
2057 | 0.0027
2058 | 0.0036
2059 | 0.0033
2060 | 0.0026
2061 | 0.0031
2062 | 0.0032
2063 | 0.0028
2064 | 0.0037
2065 | 0.0032
2066 | 0.0022
2067 | 0.0022
2068 | 0.0022
2069 | 0.0021
2070 | 0.0028
2071 | 0.0026
2072 | 0.0016
2073 | 0.0017
2074 | 0.0022
2075 | 0.0017
2076 | 0.0016
2077 | 0.0023
2078 | 0.0007
2079 | 0.0009
2080 | 0.0019
2081 | 0.0011
2082 | 0.0006
2083 | 0.0016
2084 | 0.0003
2085 | 0.0002
2086 | 0.001
2087 | 0.0012
2088 | 0.001
2089 | 0.0015
2090 | 0.0005
2091 | 0
2092 | 0.0006
2093 | 0.0002
2094 | 0
2095 | 0.0004
2096 | 0
2097 | 0
2098 | 0.0005
2099 | 0.0006
2100 | 0.0003
2101 | 0.0009
2102 | 0.0002
2103 | 0
2104 | 0.0004
2105 | 0.0002
2106 | 0
2107 | 0.0005
2108 | 0
2109 | 0
2110 | 0
2111 | 0.0002
2112 | 0.0001
2113 | 0.0009
2114 | 0.0003
2115 | -0.001
2116 | 0
2117 | 0.0005
2118 | 0.0001
2119 | 0.0012
2120 | 0.0003
2121 | 0
2122 | 0
2123 | 0
2124 | 0
2125 | 0.0009
2126 | 0.0002
2127 | -0.001
2128 | 0
2129 | 0.0002
2130 | 0
2131 | 0.0003
2132 | 0.0004
2133 | 0
2134 | 0.0001
2135 | 0.0004
2136 | 0
2137 | 0.0011
2138 | 0.0003
2139 | -0.001
2140 | 0
2141 | 0
2142 | 0
2143 | 0.0005
2144 | 0.0013
2145 | 0
2146 | 0
2147 | 0
2148 | 0.0002
2149 | 0.0004
2150 | 0.0009
2151 | 0
2152 | 0
2153 | 0
2154 | 0.0005
2155 | 0
2156 | 0.0002
2157 | 0
2158 | 0.0006
2159 | 0.0005
2160 | 0.0016
2161 | 0.0014
2162 | 0.0008
2163 | 0
2164 | 0.0002
2165 | 0
2166 | 0.0005
2167 | -0.001
2168 | 0
2169 | -0.001
2170 | 0
2171 | 0
2172 | 0.0002
2173 | 0.0013
2174 | 0.0007
2175 | 0
2176 | 0
2177 | -0.001
2178 | 0.0005
2179 | 0.0012
2180 | 0.0007
2181 | 0.0018
2182 | 0.0001
2183 | 0
2184 | 0.0004
2185 | 0.0014
2186 | 0
2187 | 0.0001
2188 | 0.0001
2189 | -0.001
2190 | 0.0003
2191 | 0.0019
2192 | 0
2193 | -0.001
2194 | 0.0001
2195 | 0
2196 | 0
2197 | 0.0013
2198 | 0
2199 | 0
2200 | 0.001
2201 | 0
2202 | 0.001
2203 | 0.0019
2204 | -0.001
2205 | 0
2206 | 0
2207 | -0.001
2208 | 0
2209 | 0.0031
2210 | 0
2211 | 0.0011
2212 | 0.0012
2213 | 0
2214 | 0
2215 | 0.002
2216 | -0.001
2217 | 0
2218 | 0.0011
2219 | -0.001
2220 | 0.0002
2221 | 0.0019
2222 | -0.001
2223 | 0
2224 | 0.0029
2225 | -0.002
2226 | -0.001
2227 | 0
2228 | -0.001
2229 | -0.001
2230 | 0.0018
2231 | -0.001
2232 | 0
2233 | 0.0019
2234 | 0
2235 | 0
2236 | -0.001
2237 | -0.002
2238 | 0.0018
2239 | 0.0042
2240 | 0.0006
2241 | 0
2242 | 0.0021
2243 | -0.004
2244 | -0.001
2245 | 0.0021
2246 | 0.0017
2247 | 0
2248 | 0.0044
2249 | 0
2250 | 0.0013
2251 | 0.0023
2252 | 0.0015
2253 | 0
2254 | 0.0016
2255 | -0.002
2256 | -0.003
2257 | 0.0043
2258 | 0.0017
2259 | -0.001
2260 | 0.0007
2261 | 0
2262 | 0
2263 | 0.0022
2264 | 0
2265 | -0.001
2266 | 0.0004
2267 | 0.0001
2268 | -0.001
2269 | 0.0013
2270 | 0.0002
2271 | -0.001
2272 | 0.0003
2273 | 0
2274 | -0.003
2275 | 0.0013
2276 | 0.0027
2277 | 0
2278 | -0.003
2279 | 0.0002
2280 | -0.005
2281 | 0.0013
2282 | 0.0012
2283 | 0.0006
2284 | 0
2285 | 0.0024
2286 | -0.001
2287 | 0.0009
2288 | 0.0025
2289 | 0.0005
2290 | 0
2291 | 0.0004
2292 | -0.001
2293 | 0.0002
2294 | 0.002
2295 | 0.0004
2296 | 0
2297 | 0.0038
2298 | -0.001
2299 | 0
2300 | 0.0024
2301 | -0.001
2302 | -0.001
2303 | 0.0014
2304 | -0.001
2305 | 0
2306 | 0.0013
2307 | 0.0001
2308 | 0
2309 | 0.0022
2310 | 0.0003
2311 | 0
2312 | 0.0001
2313 | 0
2314 | 0
2315 | 0.0014
2316 | 0.0007
2317 | 0
2318 | 0.0015
2319 | 0.0007
2320 | 0
2321 | 0
2322 | 0
2323 | 0
2324 | 0.0007
2325 | 0.0016
2326 | 0.0009
2327 | 0.0008
2328 | 0.0008
2329 | 0
2330 | 0.0002
2331 | 0.0008
2332 | 0.0004
2333 | 0
2334 | 0
2335 | 0.0006
2336 | 0.0035
2337 | 0.0014
2338 | 0.0001
2339 | 0.0003
2340 | 0.0023
2341 | 0
2342 | 0.0013
2343 | 0.0007
2344 | 0
2345 | 0
2346 | 0.0014
2347 | 0
2348 | 0.0001
2349 | 0
2350 | 0.0008
2351 | 0.001
2352 | 0.0002
2353 | -0.001
2354 | 0
2355 | 0.0012
2356 | 0.0009
2357 | 0.0001
2358 | 0.0005
2359 | 0.001
2360 | 0.0003
2361 | 0.0012
2362 | 0.0021
2363 | 0.0018
2364 | 0.0018
2365 | 0.0006
2366 | 0
2367 | 0.0012
2368 | 0.0015
2369 | 0
2370 | 0
2371 | -0.001
2372 | 0
2373 | 0.0025
2374 | 0.002
2375 | 0
2376 | 0.0009
2377 | 0.0001
2378 | -0.001
2379 | 0.0019
2380 | 0.001
2381 | -0.001
2382 | 0
2383 | -0.001
2384 | -0.002
2385 | 0.0004
2386 | 0.0002
2387 | 0
2388 | 0
2389 | 0
2390 | 0.0006
2391 | 0.0009
2392 | 0.0015
2393 | 0.0015
2394 | 0
2395 | -0.001
2396 | -0.001
2397 | 0.0011
2398 | 0.0013
2399 | 0.001
2400 | 0.0001
2401 | 0.0002
2402 | -0.001
2403 | -0.001
2404 | 0
2405 | 0.0027
2406 | 0.0029
2407 | 0.0004
2408 | 0
2409 | 0.0002
2410 | -0.001
2411 | -0.001
2412 | 0
2413 | -0.001
2414 | 0.0002
2415 | 0
2416 | 0
2417 | 0
2418 | 0.0027
2419 | 0
2420 | 0.0021
2421 | 0.0004
2422 | 0
2423 | 0.0004
2424 | 0.0011
2425 | -0.001
2426 | 0.002
2427 | 0.0015
2428 | 0
2429 | -0.001
2430 | 0.0025
2431 | 0
2432 | 0
2433 | 0
2434 | -0.001
2435 | -0.002
2436 | 0.0024
2437 | -0.001
2438 | 0.0012
2439 | 0.0025
2440 | 0
2441 | 0.0003
2442 | 0.0012
2443 | -0.001
2444 | 0.0018
2445 | 0.0008
2446 | -0.001
2447 | -0.002
2448 | 0
2449 | -0.001
2450 | 0.0007
2451 | 0.0015
2452 | -0.003
2453 | -0.001
2454 | 0.0009
2455 | 0.0021
2456 | 0.001
2457 | 0.0037
2458 | 0
2459 | -0.003
2460 | 0.0022
2461 | 0.0032
2462 | -0.001
2463 | 0.0029
2464 | -0.001
2465 | -0.001
2466 | 0.0034
2467 | 0.001
2468 | -0.002
2469 | 0.0014
2470 | -0.001
2471 | -0.004
2472 | -0.001
2473 | -0.003
2474 | -0.003
2475 | 0.0032
2476 | 0
2477 | -0.004
2478 | 0.0023
2479 | 0
2480 | -0.002
2481 | 0.0025
2482 | 0.0053
2483 | -0.001
2484 | 0.0052
2485 | 0.0035
2486 | 0.0058
2487 | 0.0087
2488 | 0
2489 | -0.004
2490 | 0.0006
2491 | 0.0003
2492 | -0.001
2493 | 0.0013
2494 | 0
2495 | 0.0001
2496 | 0.0001
2497 | 0
2498 | 0.0026
2499 | -0.001
2500 | -0.002
2503.129 | -0.009564 | Perkin-Elmer FTIR 2000
2506.266 | 0.001598 |  | v
2509.41 | 0.017358 |  | v
2512.563 | 0.005697
2515.723 | 0.010754
2518.892 | 0.032853
2522.068 | -0.015759
2525.253 | -0.005201
2528.445 | 0.002714
2531.646 | -0.005105
2534.854 | 0.016237
2538.071 | 0.015833
2541.296 | 0.02191
2544.529 | 0.006127
2547.771 | -0.015825
2551.02 | 0.015903
2554.278 | 0.012898
2557.545 | -0.008035
2560.819 | 0.023255
2564.103 | 0.001964
2567.394 | -0.001311
2570.694 | -0.002621
2574.003 | 0.033373
2577.32 | 0.025865
2580.645 | 0.028661
2583.979 | 0.016004
2587.322 | -0.003308
2590.674 | 0.003123
2594.034 | 0.012081
2597.403 | -0.004419
2600.78 | -0.015138
2604.167 | -0.019168
2607.562 | 0.012658
2610.966 | 0.016186
2614.379 | 0.014871
2617.801 | 0.00572
2621.232 | 0.004909
2624.672 | -0.014702
2628.121 | 0.012153
2631.579 | 0.012124
2635.046 | 0.01976
2638.522 | -0.001931
2642.008 | -0.011898
2645.503 | -0.018667
2649.007 | 0.028054
2652.52 | -0.016164
2656.042 | -0.010922
2659.574 | 0.015753
2663.116 | 0.015445
2666.667 | 0.004648
2670.227 | -0.009532
2673.797 | -0.001934
2677.376 | -0.026036
2680.965 | -0.00969
2684.564 | 0.015373
2688.172 | 0.031661
2691.79 | -0.000637
2695.418 | 0.004098
2699.055 | 0.001165
2702.703 | -0.002864
2706.36 | 0.001712
2710.027 | -0.009848
2713.704 | 0.000114
2717.391 | -0.005477
2721.088 | 0.008087
2724.796 | 0.00594
2728.513 | 2.4e-05
2732.24 | 0.019812
2735.978 | 0.024382
2739.726 | 0.013269
2743.484 | 0.010623
2747.253 | 0.00913
2751.032 | 0.01853
2754.821 | 0.01996
2758.621 | -0.005428
2762.431 | 0.0132
2766.252 | 0.005046
2770.083 | -0.0029
2773.925 | 0.015551
2777.778 | 0.00289
2781.641 | -0.010149
2785.515 | 0.001496
2789.4 | 0.008232
2793.296 | 0.007451
2797.203 | 0.003672
2801.12 | 0.012856
2805.049 | -0.00774
2808.989 | -0.028035
2812.94 | -0.013095
2816.901 | 0.010879
2820.874 | 0.018312
2824.859 | 0.000806
2828.854 | 0.017331
2832.861 | 0.00016
2836.879 | 0.013446
2840.909 | -0.003294
2844.95 | 0.008586
2849.003 | 0.00393
2853.067 | 0.000488
2857.143 | -0.002218
2861.23 | 0.002181
2865.33 | 0.005885
2869.44 | -0.002971
2873.563 | 0.001446
2877.698 | 0.016656
2881.844 | 0.004386
2886.003 | -0.005388
2890.173 | -0.009556
2894.356 | 0.003412
2898.551 | 0.016568
2902.758 | -0.003113
2906.977 | -0.006429
2911.208 | -0.016944
2915.452 | -0.025266
2919.708 | -0.009639
2923.977 | 0.001922
2928.258 | 0.001267
2932.551 | 0.023069
2936.858 | 0.013966
2941.176 | 0.015058
2945.508 | 0.019103
2949.853 | -0.000202
2954.21 | -0.006497
2958.58 | 0.012674
2962.963 | 0.017171
2967.359 | -0.004371
2971.768 | 0.004581
2976.19 | 0.018054
2980.626 | 0.011162
2985.075 | -0.007886
2989.537 | 0.017684
2994.012 | 0.016342
2998.501 | 0.003334
3003.003 | 0.021022
3007.519 | 0.002367
3012.048 | -0.003855
3016.591 | 0.016808
3021.148 | 0.010372
3025.719 | 0.013429
3030.303 | 0.004036
3034.901 | 0.004196
3039.514 | 0.004501
3044.14 | 0.009314
3048.78 | 0.01366
3053.435 | 0.014161
3058.104 | 0.003457
3062.787 | 0.007027
3067.485 | 0.002604
3072.197 | 0.010073
3076.923 | 0.002322
3081.664 | 0.014389
3086.42 | 0.005908
3091.19 | 0.006497
3095.975 | 0.001527
3100.775 | 0.011985
3105.59 | 0.002981
3110.42 | 0.024135
3115.265 | -0.001838
3120.125 | -0.009108
3125 | 0.006885
3129.89 | -0.006939
3134.796 | 0.005849
3139.717 | -0.006325
3144.654 | 0.003079
3149.606 | 0.006926
3154.574 | -0.00971
3159.558 | 0.004136
3164.557 | 0.002651
3169.572 | -0.005931
3174.603 | -0.002596
3179.65 | -3.3e-05
3184.713 | -0.002464
3189.793 | -0.001558
3194.888 | 0.008685
3200 | 0.010087

## H21
VISTA Filter H21 Spec.: HP1/HP2 = 1490/1790 nm ( +/-0.5% ) |  |  |  |  | Actual sample values at 23°C |  |  | Ang. 10° | 100K
Spectrogon June 2004 |  |  |  |  | HP1 = | 1515.2 | nm | -4 nm | -13,8 nm
[5 empty] | HP2 = | 1804.4 | nm | -5 nm | -8,3 nm
Wavelength |  |  |  |  | Cuton slope |  | 1.78 | %
nm | T% |  |  |  | Cutoff slope |  | 2.17 | %
500 | 0 | Perkin-Elmer Lambda 900
501 | 0.001 |  | v |  |  |  | T% | Wavel.nm
502 | -0.001 |  | v |  | 1:st left Max. |  | 85.8 | 1537
503 | 0 |  |  |  | 1:st right Max. |  | 90.1 | 1751
504 | 0 |  |  |  | Max. in-band T |  | 90.625
505 | -0.001 |  |  |  | Min. in-band T |  | 80.186
506 | 0.0001 |  |  |  | Average in-band T |  | 88.30939
507 | 0 |  |  |  | In-band ripple |  | 10.439
508 | 0.0008
509 | 0 |  |  |  | Out of band Transm. |  | Tave.%
510 | 0.0014 |  |  |  | 600 nm - 0,97xcuton |  | 0.02072308
511 | 0 |  |  |  | 1.03xcutoff - 3000 nm |  | 0.02384513
512 | 0.0019
513 | 0
514 | 0.0009
515 | -0.001
516 | 0.0012
517 | 0
518 | 0.0006
519 | 0
520 | 0.0002
521 | 0
522 | 0.0003
523 | 0
524 | 0.0006
525 | 0
526 | 0.0003
527 | 0.0005
528 | 0.0006
529 | 0.0008
530 | -0.001
531 | 0.0008
532 | 0
533 | 0.0008
534 | 0
535 | 0.0004
536 | 0
537 | 0.0009
538 | 0
539 | 0.0006
540 | 0.0002
541 | 0.0013
542 | 0.0003
543 | 0.0003
544 | 0
545 | 0.0003
546 | 0.0003
547 | 0.0003
548 | 0
549 | 0.0003
550 | 0
551 | -0.001
552 | 0
553 | 0
554 | 0
555 | 0
556 | 0
557 | 0
558 | 0.0004
559 | 0
560 | 0
561 | 0
562 | 0
563 | 0
564 | 0
565 | 0.0009
566 | 0.0008
567 | 0.0007
568 | 0
569 | 0
570 | 0
571 | 0.0005
572 | 0
573 | 0.0004
574 | 0
575 | 0.0003
576 | 0
577 | 0
578 | 0
579 | 0
580 | 0.0008
581 | 0.0001
582 | 0.0002
583 | 0
584 | 0.0011
585 | 0
586 | 0.0016
587 | 0
588 | 0.0014
589 | 0
590 | 0.0007
591 | 0
592 | 0.0004
593 | 0
594 | 0.0004
595 | 0
596 | 0
597 | -0.001
598 | 0
599 | 0.0001
600 | 0
601 | 0.0003
602 | -0.001
603 | 0
604 | -0.002
605 | 0.0008
606 | 0
607 | 0.0014
608 | -0.001
609 | 0.001
610 | 0
611 | 0.0019
612 | 0.0002
613 | 0.0023
614 | 0
615 | 0
616 | 0
617 | 0
618 | 0
619 | 0
620 | 0
621 | -0.002
622 | 0
623 | -0.001
624 | 0.0016
625 | -0.001
626 | 0.0016
627 | -0.001
628 | 0.0023
629 | 0.0005
630 | 0.0039
631 | 0
632 | 0.0013
633 | 0
634 | 0.0009
635 | -0.001
636 | -0.001
637 | -0.002
638 | -0.001
639 | 0
640 | 0
641 | 0.0005
642 | 0
643 | 0.0005
644 | -0.002
645 | 0.001
646 | 0
647 | 0.0012
648 | -0.001
649 | 0.0018
650 | 0
651 | 0.0013
652 | -0.001
653 | 0
654 | 0.0003
655 | 0.0001
656 | 0
657 | 0.0002
658 | 0
659 | -0.001
660 | 0
661 | 0
662 | 0.0011
663 | 0
664 | 0.0014
665 | 0.0006
666 | 0.0005
667 | 0.0004
668 | 0.0001
669 | 0.0008
670 | 0.0008
671 | 0
672 | 0
673 | 0
674 | 0.0001
675 | 0
676 | 0.0015
677 | 0.0006
678 | 0.0013
679 | 0
680 | 0.0007
681 | 0.0001
682 | 0.0018
683 | -0.001
684 | 0.0016
685 | -0.002
686 | 0.0013
687 | -0.002
688 | 0.0014
689 | -0.004
690 | 0.0013
691 | 0
692 | 0.0034
693 | 0.0001
694 | 0.0036
695 | -0.003
696 | 0.0025
697 | -0.003
698 | 0.0021
699 | -0.003
700 | 0.003
701 | -0.002
702 | 0.003
703 | 0
704 | 0.0021
705 | -0.002
706 | -0.001
707 | 0
708 | 0
709 | 0
710 | -0.003
711 | 0
712 | -0.001
713 | 0.0021
714 | -0.002
715 | 0.0041
716 | -0.001
717 | 0.004
718 | -0.001
719 | 0.0014
720 | -0.001
721 | 0.0014
722 | -0.002
723 | 0
724 | -0.001
725 | 0
726 | 0
727 | -0.001
728 | 0
729 | 0.0002
730 | 0.0006
731 | -0.001
732 | 0.0003
733 | -0.001
734 | 0.0013
735 | 0
736 | 0.0015
737 | 0.0001
738 | 0.0014
739 | 0
740 | 0.0018
741 | 0.0012
742 | 0.0003
743 | -0.001
744 | -0.001
745 | 0
746 | 0.0008
747 | 0.0016
748 | 0.0001
749 | 0
750 | 0
751 | 0
752 | 0
753 | 0
754 | 0.0003
755 | 0.0013
756 | 0.0008
757 | 0
758 | 0.0006
759 | 0.001
760 | 0.0005
761 | 0
762 | 0
763 | 0
764 | 0.0005
765 | 0.0008
766 | 0.0011
767 | 0
768 | -0.001
769 | 0
770 | -0.001
771 | -0.001
772 | -0.002
773 | 0.0004
774 | -0.001
775 | -0.001
776 | -0.002
777 | 0
778 | 0
779 | 0.0005
780 | 0
781 | 0.0009
782 | 0.0005
783 | 0.0005
784 | 0.0002
785 | 0
786 | 0
787 | 0
788 | 0
789 | 0
790 | -0.001
791 | -0.002
792 | -0.001
793 | -0.001
794 | 0
795 | 0
796 | 0.0006
797 | 0
798 | 0.0001
799 | 0.0002
800 | 0.0014
801 | 0.0004
802 | 0.0015
803 | 0.0001
804 | 0.0014
805 | 0
806 | 0
807 | -0.001
808 | 0.0103
809 | 0.0135
810 | 0.0021
811 | 0
812 | -0.001
813 | -0.001
814 | -0.001
815 | -0.002
816 | 0
817 | 0
818 | 0.0015
819 | 0.0002
820 | 0.0014
821 | 0.0006
822 | 0.0018
823 | 0.0013
824 | 0.0016
825 | 0.0005
826 | 0.002
827 | 0.0009
828 | 0.001
829 | 0.0018
830 | 0.0003
831 | 0
832 | -0.001
833 | 0
834 | 0
835 | 0
836 | -0.001
837 | -0.001
838 | 0.0008
839 | 0.0016
840 | 0.0019
841 | 0.0008
842 | 0.0004
843 | -0.001
844 | -0.001
845 | 0.0003
846 | 0.0001
847 | 0
848 | 0
849 | 0.0006
850 | 0.0014
851 | 0.0028
852 | 0.0002
853 | 0
854 | -0.001
855 | 0.0006
856 | -0.001
857 | 0
858 | -0.005
859 | 0.009
860 | 0.0022
861 | 0
862 | 0.0015
863 | 0.0029
864 | 0
865 | -0.002
866 | -0.001
867 | -0.001
868 | 0
869 | 0.0003
870 | -0.001
871 | 0
872 | 0
873 | -0.001
874 | 0.0004
875 | 0
876 | 0
877 | 0
878 | 0.0003
879 | 0
880 | 0.0009
881 | 0.0005
882 | 0
883 | -0.001
884 | -0.001
885 | 0
886 | 0
887 | 0
888 | 0
889 | 0.0007
890 | 0
891 | 0.0001
892 | 0.0004
893 | 0.0007
894 | 0.0002
895 | 0
896 | 0
897 | 0.0008
898 | 0.0002
899 | 0.0007
900 | 0
901 | 0
902 | 0.0005
903 | 0.0003
904 | 0.0003
905 | 0.0001
906 | 0.0003
907 | 0
908 | 0
909 | 0.0003
910 | 0.0003
911 | 0.0007
912 | 0
913 | 0.0003
914 | 0
915 | 0
916 | -0.001
917 | 0
918 | 0.0003
919 | 0.0002
920 | 0.0002
921 | 0.0002
922 | 0.0004
923 | 0.0004
924 | 0.0002
925 | 0.0003
926 | 0.0003
927 | 0.0002
928 | 0
929 | 0
930 | 0
931 | 0.0003
932 | 0.0002
933 | 0
934 | 0
935 | 0.0003
936 | 0
937 | 0
938 | 0
939 | 0
940 | 0.0003
941 | 0.0005
942 | 0.0004
943 | 0.0004
944 | 0
945 | 0
946 | 0.0001
947 | 0.0003
948 | 0
949 | 0
950 | 0
951 | 0
952 | 0
953 | 0
954 | 0.0001
955 | 0.0004
956 | 0.0001
957 | 0
958 | 0
959 | 0
960 | 0.0002
961 | 0.0004
962 | 0.0002
963 | 0
964 | 0.0004
965 | 0.0003
966 | 0.0001
967 | 0
968 | 0
969 | 0
970 | 0
971 | 0
972 | 0.0001
973 | 0.0001 |  |  | 973 | 480
974 | 0.0001 |  |  | 974 | 481
975 | 0.0001 |  |  | 975 | 482
976 | 0 |  |  | 976 | 483
977 | 0 |  |  | 977 | 484
978 | 0 |  |  | 978 | 485
979 | 0.0001 |  |  | 979 | 486
980 | 0.0001 |  |  | 980 | 487
981 | 0 |  |  | 981 | 488
982 | 0 |  |  | 982 | 489
983 | 0 |  |  | 983 | 490
984 | 0.0001 |  |  | 984 | 491
985 | 0.0001 |  |  | 985 | 492
986 | 0.0003 |  |  | 986 | 493
987 | 0 |  |  | 987 | 494
988 | 0 |  |  | 988 | 495
989 | 0 |  |  | 989 | 496
990 | 0.0001 |  |  | 990 | 497
991 | 0.0002 |  |  | 991 | 498
992 | 0.0003 |  |  | 992 | 499
993 | 0.0002 |  |  | 993 | 500
994 | 0 |  |  | 994 | 501
995 | 0 |  |  | 995 | 502
996 | 0 |  |  | 996 | 503
997 | 0.0001 |  |  | 997 | 504
998 | 0.0002 |  |  | 998 | 505
999 | 0.0001 |  |  | 999 | 506
1000 | 0 |  |  | 1000 | 507
1001 | 0 |  |  | 1001 | 508
1002 | 0 |  |  | 1002 | 509
1003 | 0.0001 |  |  | 1003 | 510
1004 | 0.0001 |  |  | 1004 | 511
1005 | 0 |  |  | 1005 | 512
1006 | 0 |  |  | 1006 | 513
1007 | 0 |  |  | 1007 | 514
1008 | 0 |  |  | 1008 | 515
1009 | 0 |  |  | 1009 | 516
1010 | 0 |  |  | 1010 | 517
1011 | 0 |  |  | 1011 | 518
1012 | 0.0001 |  |  | 1012 | 519
1013 | 0 |  |  | 1013 | 520
1014 | 0 |  |  | 1014 | 521
1015 | 0 |  |  | 1015 | 522
1016 | 0 |  |  | 1016 | 523
1017 | 0 |  |  | 1017 | 524
1018 | 0 |  |  | 1018 | 525
1019 | 0.0001 |  |  | 1019 | 526
1020 | 0 |  |  | 1020 | 527
1021 | 0 |  |  | 1021 | 528
1022 | 0 |  |  | 1022 | 529
1023 | 0 |  |  | 1023 | 530
1024 | 0 |  |  | 1024 | 531
1025 | 0 |  |  | 1025 | 532
1026 | 0 |  |  | 1026 | 533
1027 | 0 |  |  | 1027 | 534
1028 | 0 |  |  | 1028 | 535
1029 | 0 |  |  | 1029 | 536
1030 | 0.0001 |  |  | 1030 | 537
1031 | 0.0002 |  |  | 1031 | 538
1032 | 0 |  |  | 1032 | 539
1033 | 0 |  |  | 1033 | 540
1034 | 0.0001 |  |  | 1034 | 541
1035 | 0.0001 |  |  | 1035 | 542
1036 | 0.0001 |  |  | 1036 | 543
1037 | 0 |  |  | 1037 | 544
1038 | 0 |  |  | 1038 | 545
1039 | 0 |  |  | 1039 | 546
1040 | 0 |  |  | 1040 | 547
1041 | 0.0001 |  |  | 1041 | 548
1042 | 0.0001 |  |  | 1042 | 549
1043 | 0 |  |  | 1043 | 550
1044 | 0.0001 |  |  | 1044 | 551
1045 | 0.0001 |  |  | 1045 | 552
1046 | 0.0001 |  |  | 1046 | 553
1047 | 0 |  |  | 1047 | 554
1048 | 0 |  |  | 1048 | 555
1049 | 0 |  |  | 1049 | 556
1050 | 0 |  |  | 1050 | 557
1051 | 0 |  |  | 1051 | 558
1052 | 0 |  |  | 1052 | 559
1053 | 0.0001 |  |  | 1053 | 560
1054 | 0 |  |  | 1054 | 561
1055 | 0 |  |  | 1055 | 562
1056 | 0.0001 |  |  | 1056 | 563
1057 | 0 |  |  | 1057 | 564
1058 | 0 |  |  | 1058 | 565
1059 | 0.0001 |  |  | 1059 | 566
1060 | 0.0001 |  |  | 1060 | 567
1061 | 0 |  |  | 1061 | 568
1062 | 0.0001 |  |  | 1062 | 569
1063 | 0 |  |  | 1063 | 570
1064 | 0 |  |  | 1064 | 571
1065 | 0.0001 |  |  | 1065 | 572
1066 | 0.0001 |  |  | 1066 | 573
1067 | 0 |  |  | 1067 | 574
1068 | 0.0001 |  |  | 1068 | 575
1069 | 0 |  |  | 1069 | 576
1070 | 0 |  |  | 1070 | 577
1071 | 0.0001 |  |  | 1071 | 578
1072 | 0.0002 |  |  | 1072 | 579
1073 | 0.0002 |  |  | 1073 | 580
1074 | 0.0001
1075 | 0
1076 | 0
1077 | 0.0001
1078 | 0
1079 | 0.0001
1080 | 0.0002
1081 | 0
1082 | 0
1083 | 0
1084 | 0
1085 | 0.0001
1086 | 0.0001
1087 | 0.0001
1088 | 0
1089 | 0.0002
1090 | 0.0002
1091 | 0.0001
1092 | 0.0001
1093 | 0.0001
1094 | 0
1095 | 0.0001
1096 | 0.0001
1097 | 0
1098 | 0
1099 | 0
1100 | 0
1101 | 0
1102 | 0
1103 | 0
1104 | 0
1105 | 0.0001
1106 | 0
1107 | 0
1108 | 0
1109 | 0
1110 | 0
1111 | 0
1112 | 0
1113 | 0
1114 | 0
1115 | 0
1116 | 0
1117 | 0
1118 | 0
1119 | 0
1120 | 0.0001
1121 | 0.0002
1122 | 0.0003
1123 | 0.0002
1124 | 0
1125 | 0.0002
1126 | 0.0002
1127 | 0
1128 | 0
1129 | 0.0001
1130 | 0
1131 | 0
1132 | 0.0001
1133 | 0.0001
1134 | 0.0002
1135 | 0.0001
1136 | 0
1137 | 0
1138 | 0.0001
1139 | 0.0001
1140 | 0.0001
1141 | 0.0002
1142 | 0.0002
1143 | 0
1144 | 0
1145 | 0
1146 | 0
1147 | 0
1148 | 0
1149 | 0.0002
1150 | 0.0001
1151 | 0.0002
1152 | 0
1153 | 0.0001
1154 | 0.0002
1155 | 0.0001
1156 | 0.0001
1157 | 0
1158 | 0
1159 | 0.0003
1160 | 0.0002
1161 | 0
1162 | 0
1163 | 0.0001
1164 | 0
1165 | 0.0001
1166 | 0.0001
1167 | 0
1168 | 0
1169 | 0
1170 | 0
1171 | 0
1172 | 0
1173 | 0
1174 | 0
1175 | 0
1176 | 0
1177 | 0
1178 | 0
1179 | 0.0001
1180 | 0
1181 | 0.0001
1182 | 0.0001
1183 | 0.0002
1184 | 0.0001
1185 | 0
1186 | 0
1187 | 0
1188 | 0.0001
1189 | 0.0002
1190 | 0
1191 | 0
1192 | 0.0002
1193 | 0
1194 | 0.0001
1195 | 0
1196 | 0
1197 | 0
1198 | 0.0004
1199 | 0.0002
1200 | 0.0001
1201 | 0.0002
1202 | 0
1203 | 0
1204 | 0.0003
1205 | 0.0001
1206 | 0
1207 | 0.0001
1208 | 0
1209 | 0
1210 | 0.0003
1211 | 0.0001
1212 | 0
1213 | 0.0002
1214 | 0
1215 | 0
1216 | 0.0002
1217 | 0
1218 | 0
1219 | 0.0001
1220 | 0
1221 | 0.0001
1222 | 0.0003
1223 | 0.0002
1224 | 0
1225 | 0.0002
1226 | 0
1227 | 0.0001
1228 | 0.0003
1229 | 0.0001
1230 | 0
1231 | 0
1232 | 0
1233 | 0
1234 | 0.0003
1235 | 0
1236 | 0
1237 | 0.0001
1238 | 0
1239 | 0.0002
1240 | 0.0003
1241 | 0.0001
1242 | 0
1243 | 0.0001
1244 | 0
1245 | 0
1246 | 0.0002
1247 | 0
1248 | 0
1249 | 0
1250 | 0
1251 | 0
1252 | 0.0002
1253 | 0
1254 | 0
1255 | 0.0001
1256 | 0
1257 | 0.0001
1258 | 0.0001
1259 | 0
1260 | 0
1261 | 0
1262 | 0
1263 | 0
1264 | 0.0003
1265 | 0.0002
1266 | 0.0002
1267 | 0.0001
1268 | 0
1269 | 0.0001
1270 | 0.0002
1271 | 0
1272 | 0.0001
1273 | 0
1274 | 0
1275 | 0.0002
1276 | 0.0001
1277 | 0
1278 | 0
1279 | 0
1280 | 0
1281 | 0.0001
1282 | 0.0001
1283 | 0
1284 | 0.0001
1285 | 0
1286 | 0
1287 | 0.0003
1288 | 0.0004
1289 | 0.0001
1290 | 0.0003
1291 | 0.0002
1292 | 0.0002
1293 | 0.0004
1294 | 0.0003
1295 | 0
1296 | 0
1297 | 0
1298 | 0.0001
1299 | 0.0006
1300 | 0.0005
1301 | 0
1302 | 0.0003
1303 | 0.0003
1304 | 0.0001
1305 | 0.0003
1306 | 0.0003
1307 | 0
1308 | 0.0003
1309 | 0.0002
1310 | 0.0002
1311 | 0.0003
1312 | 0.0003
1313 | 0
1314 | 0.0004
1315 | 0.0001
1316 | 0.0001
1317 | 0.0004
1318 | 0.0003
1319 | 0
1320 | 0.0002
1321 | 0.0001
1322 | 0.0001
1323 | 0.0005
1324 | 0.0004
1325 | 0
1326 | 0.0002
1327 | 0.0001
1328 | 0.0002
1329 | 0.0004
1330 | 0.0006
1331 | 0.0001
1332 | 0.0002
1333 | 0
1334 | 0
1335 | 0.0003
1336 | 0.0003
1337 | 0
1338 | 0.0004
1339 | 0.0001
1340 | 0.0001
1341 | 0.0005
1342 | 0.0004
1343 | 0.0002
1344 | 0.0004
1345 | 0.0001
1346 | 0.0002
1347 | 0.0007
1348 | 0.0007
1349 | 0.0003
1350 | 0.0006
1351 | 0.0006
1352 | 0.0005
1353 | 0.001
1354 | 0.0008
1355 | 0.0004
1356 | 0.001
1357 | 0.0007
1358 | 0.0009
1359 | 0.0011
1360 | 0.0012
1361 | 0.001
1362 | 0.0014
1363 | 0.001
1364 | 0.0017
1365 | 0.002
1366 | 0.0021
1367 | 0.002
1368 | 0.0022
1369 | 0.0016
1370 | 0.0025
1371 | 0.0026
1372 | 0.0024
1373 | 0.0024
1374 | 0.0025
1375 | 0.0023
1376 | 0.0032
1377 | 0.0029
1378 | 0.0027
1379 | 0.0025
1380 | 0.0029
1381 | 0.0027
1382 | 0.003
1383 | 0.0031
1384 | 0.003
1385 | 0.0028
1386 | 0.0029
1387 | 0.0024
1388 | 0.0032
1389 | 0.0032
1390 | 0.0031
1391 | 0.0032
1392 | 0.003
1393 | 0.0027
1394 | 0.003
1395 | 0.0031
1396 | 0.0031
1397 | 0.0033
1398 | 0.0033
1399 | 0.0034
1400 | 0.307
1401 | 0.0383
1402 | -0.113
1403 | -0.066
1404 | 0.0653
1405 | 0.0029
1406 | -0.097
1407 | -0.031
1408 | 0.1127
1409 | 0.1889
1410 | -0.016
1411 | -0.083
1412 | -0.013
1413 | 0.1514
1414 | 0.2522
1415 | 0.1262
1416 | -0.015
1417 | -0.021
1418 | 0.0286
1419 | 0.0454
1420 | 0.0183
1421 | 0.0402
1422 | 0.0956
1423 | 0.1281
1424 | 0.1485
1425 | 0.1208
1426 | 0.0925
1427 | 0.1165
1428 | 0.1352
1429 | 0.1207
1430 | 0.0807
1431 | 0.0696
1432 | 0.0843
1433 | 0.0867
1434 | 0.0868
1435 | 0.1157
1436 | 0.1517
1437 | 0.1389
1438 | 0.1462
1439 | 0.1551
1440 | 0.1678
1441 | 0.2016
1442 | 0.2503
1443 | 0.3384
1444 | 0.3703
1445 | 0.3852
1446 | 0.3831
1447 | 0.3497
1448 | 0.3537
1449 | 0.3795
1450 | 0.3618
1451 | 0.3368
1452 | 0.3634
1453 | 0.3934
1454 | 0.405
1455 | 0.4023
1456 | 0.3991
1457 | 0.4118
1458 | 0.4494
1459 | 0.4924
1460 | 0.5529
1461 | 0.5887
1462 | 0.6129
1463 | 0.6583
1464 | 0.7063
1465 | 0.7455
1466 | 0.7208
1467 | 0.7126
1468 | 0.7544
1469 | 0.7798
1470 | 0.7929
1471 | 0.8479
1472 | 0.8935
1473 | 0.8711
1474 | 0.8663
1475 | 0.9376
1476 | 1.021
1477 | 1.1083
1478 | 1.2359
1479 | 1.35
1480 | 1.4444
1481 | 1.5245
1482 | 1.6218
1483 | 1.7306
1484 | 1.8634
1485 | 2.0148
1486 | 2.1724
1487 | 2.3512
1488 | 2.4928
1489 | 2.6599
1490 | 2.8756
1491 | 3.1155
1492 | 3.3571
1493 | 3.7027
1494 | 4.1338
1495 | 4.5621
1496 | 5.0486
1497 | 5.6006
1498 | 6.3381
1499 | 7.1168
1500 | 7.9857
1501 | 8.9279
1502 | 9.8436
1503 | 11.265
1504 | 12.788
1505 | 14.46
1506 | 16.362
1507 | 18.4
1508 | 20.82
1509 | 22.967
1510 | 26.084
1511 | 29.239
1512 | 32.515
1513 | 35.997
1514 | 39.684
1515 | 43.334
1516 | 47.148
1517 | 50.85
1518 | 54.348
1519 | 57.326
1520 | 61.261
1521 | 64.404
1522 | 67.513
1523 | 70.039
1524 | 72.545
1525 | 74.736
1526 | 76.711
1527 | 78.529
1528 | 80.099
1529 | 81.48
1530 | 82.575
1531 | 83.67
1532 | 84.447
1533 | 85.095
1534 | 85.361
1535 | 85.652
1536 | 85.834
1537 | 85.846
1538 | 85.744
1539 | 85.479
1540 | 85.213
1541 | 84.791
1542 | 84.389
1543 | 83.92
1544 | 83.598
1545 | 83.03
1546 | 82.564
1547 | 82.069
1548 | 81.605
1549 | 81.353
1550 | 80.937
1551 | 80.795
1552 | 80.435
1553 | 80.405
1554 | 80.186
1555 | 80.248
1556 | 80.234
1557 | 80.356
1558 | 80.472
1559 | 80.814
1560 | 80.852
1561 | 80.985
1562 | 81.498
1563 | 81.819
1564 | 82.203
1565 | 82.679
1566 | 83.131
1567 | 83.618
1568 | 84.081
1569 | 84.583
1570 | 85.109
1571 | 85.503
1572 | 85.995
1573 | 86.415
1574 | 86.774
1575 | 87.118
1576 | 87.662
1577 | 87.994
1578 | 88.333
1579 | 88.532
1580 | 88.862
1581 | 89.117
1582 | 89.241
1583 | 89.4
1584 | 89.527
1585 | 89.599
1586 | 89.658
1587 | 89.749
1588 | 89.798
1589 | 89.788
1590 | 89.757
1591 | 89.796
1592 | 89.759
1593 | 89.722
1594 | 89.626
1595 | 89.593
1596 | 89.581
1597 | 89.549
1598 | 89.516
1599 | 89.527
1600 | 89.46
1601 | 89.421
1602 | 89.466
1603 | 89.386
1604 | 89.338
1605 | 89.371
1606 | 89.425
1607 | 89.42
1608 | 89.495
1609 | 89.546
1610 | 89.503
1611 | 89.557
1612 | 89.565
1613 | 89.68
1614 | 89.8
1615 | 89.758
1616 | 89.796
1617 | 89.846
1618 | 89.854
1619 | 89.915
1620 | 89.9
1621 | 89.932
1622 | 90.018
1623 | 90.04
1624 | 90.044
1625 | 90.095
1626 | 90.025
1627 | 90.011
1628 | 90.08
1629 | 89.943
1630 | 89.844
1631 | 89.852
1632 | 89.829
1633 | 89.749
1634 | 89.65
1635 | 89.595
1636 | 89.451
1637 | 89.418
1638 | 89.361
1639 | 89.259
1640 | 89.161
1641 | 89.057
1642 | 88.994
1643 | 88.878
1644 | 88.773
1645 | 88.66
1646 | 88.601
1647 | 88.473
1648 | 88.38
1649 | 88.282
1650 | 88.169
1651 | 88.139
1652 | 88.095
1653 | 88.029
1654 | 87.941
1655 | 87.862
1656 | 87.813
1657 | 87.765
1658 | 87.791
1659 | 87.695
1660 | 87.596
1661 | 87.576
1662 | 87.593
1663 | 87.625
1664 | 87.653
1665 | 87.625
1666 | 87.639
1667 | 87.697
1668 | 87.756
1669 | 87.777
1670 | 87.865
1671 | 87.921
1672 | 87.921
1673 | 88.037
1674 | 88.068
1675 | 88.152
1676 | 88.276
1677 | 88.333
1678 | 88.457
1679 | 88.538
1680 | 88.583
1681 | 88.713
1682 | 88.835
1683 | 88.949
1684 | 89.073
1685 | 89.207
1686 | 89.251
1687 | 89.392
1688 | 89.57
1689 | 89.598
1690 | 89.64
1691 | 89.685
1692 | 89.757
1693 | 89.887
1694 | 89.902
1695 | 90.014
1696 | 90.125
1697 | 90.166
1698 | 90.205
1699 | 90.295
1700 | 90.357
1701 | 90.434
1702 | 90.417
1703 | 90.468
1704 | 90.471
1705 | 90.547
1706 | 90.584
1707 | 90.535
1708 | 90.623
1709 | 90.597
1710 | 90.625
1711 | 90.619
1712 | 90.593
1713 | 90.454
1714 | 90.549
1715 | 90.581
1716 | 90.536
1717 | 90.516
1718 | 90.568
1719 | 90.537
1720 | 90.549
1721 | 90.563
1722 | 90.614
1723 | 90.482
1724 | 90.35
1725 | 90.447
1726 | 90.495
1727 | 90.495
1728 | 90.467
1729 | 90.448
1730 | 90.454
1731 | 90.482
1732 | 90.478
1733 | 90.43
1734 | 90.476
1735 | 90.433
1736 | 90.411
1737 | 90.325
1738 | 90.464
1739 | 90.359
1740 | 90.351
1741 | 90.272
1742 | 90.378
1743 | 90.316
1744 | 90.299
1745 | 90.253
1746 | 90.256
1747 | 90.198
1748 | 90.288
1749 | 90.187
1750 | 90.049
1751 | 90.098
1752 | 90.053
1753 | 90
1754 | 89.892
1755 | 89.969
1756 | 89.814
1757 | 89.92
1758 | 89.715
1759 | 89.778
1760 | 89.727
1761 | 89.545
1762 | 89.575
1763 | 89.39
1764 | 89.305
1765 | 89.232
1766 | 89.093
1767 | 89.078
1768 | 88.917
1769 | 88.678
1770 | 88.605
1771 | 88.397
1772 | 88.137
1773 | 87.913
1774 | 87.784
1775 | 87.422
1776 | 87.086
1777 | 86.842
1778 | 86.457
1779 | 85.933
1780 | 85.534
1781 | 84.93
1782 | 84.281
1783 | 83.577
1784 | 82.725
1785 | 81.832
1786 | 81.038
1787 | 80.265
1788 | 78.806
1789 | 77.384
1790 | 76.021
1791 | 74.437
1792 | 72.726
1793 | 70.869
1794 | 68.952
1795 | 66.884
1796 | 64.888
1797 | 62.751
1798 | 60.258
1799 | 57.851
1800 | 55.733
1801 | 52.674
1802 | 50.373
1803 | 47.815
1804 | 45.13
1805 | 42.407
1806 | 39.631
1807 | 37.374
1808 | 35.095
1809 | 32.483
1810 | 30.221
1811 | 27.967
1812 | 25.914
1813 | 24.018
1814 | 22.615
1815 | 20.611
1816 | 19.028
1817 | 17.297
1818 | 15.983
1819 | 14.933
1820 | 14.13
1821 | 12.852
1822 | 11.549
1823 | 10.344
1824 | 9.7183
1825 | 9.0921
1826 | 8.252
1827 | 7.5266
1828 | 7.0064
1829 | 6.5953
1830 | 6.2438
1831 | 5.5993
1832 | 4.9348
1833 | 4.3789
1834 | 4.2842
1835 | 4.0885
1836 | 3.8489
1837 | 3.3337
1838 | 2.8556
1839 | 2.7496
1840 | 2.9795
1841 | 3.3763
1842 | 3.0519
1843 | 2.2496
1844 | 1.5224
1845 | 1.2442
1846 | 1.6463
1847 | 2.15
1848 | 1.9444
1849 | 1.5007
1850 | 1.158
1851 | 1.0275
1852 | 1.1187
1853 | 1.2301
1854 | 1.127
1855 | 0.9667
1856 | 0.8174
1857 | 0.6702
1858 | 0.7354
1859 | 0.9966
1860 | 0.9799
1861 | 0.7556
1862 | 0.7242
1863 | 0.7089
1864 | 0.5221
1865 | 0.3097
1866 | 0.3653
1867 | 0.3834
1868 | 0.2765
1869 | 0.2814
1870 | 0.4246
1871 | 0.5368
1872 | 0.4864
1873 | 0.3306
1874 | 0.2919
1875 | 0.4131
1876 | 0.5434
1877 | 0.4379
1878 | 0.3011
1879 | 0.224
1880 | 0.1105
1881 | 0.1065
1882 | 0.2371
1883 | 0.3695
1884 | 0.3876
1885 | 0.28
1886 | 0.1334
1887 | 0.011
1888 | 0.0631
1889 | 0.1502
1890 | 0.2008
1891 | 0.312
1892 | 0.4857
1893 | 0.5227
1894 | 0.301
1895 | -0.085
1896 | -0.234
1897 | -0.078
1898 | 0.2399
1899 | 0.3669
1900 | 0.1765
1901 | 0.1211
1902 | 0.117
1903 | 0.1122
1904 | 0.1085
1905 | 0.1048
1906 | 0.0982
1907 | 0.0946
1908 | 0.0923
1909 | 0.0882
1910 | 0.0857
1911 | 0.0826
1912 | 0.0773
1913 | 0.0746
1914 | 0.073
1915 | 0.0701
1916 | 0.0685
1917 | 0.066
1918 | 0.0611
1919 | 0.0593
1920 | 0.0578
1921 | 0.0557
1922 | 0.0551
1923 | 0.0529
1924 | 0.0491
1925 | 0.0486
1926 | 0.0471
1927 | 0.0449
1928 | 0.0447
1929 | 0.042
1930 | 0.0375
1931 | 0.0368
1932 | 0.0374
1933 | 0.0366
1934 | 0.0362
1935 | 0.0331
1936 | 0.03
1937 | 0.0303
1938 | 0.0297
1939 | 0.0287
1940 | 0.0287
1941 | 0.0263
1942 | 0.0233
1943 | 0.0236
1944 | 0.024
1945 | 0.0233
1946 | 0.0225
1947 | 0.0204
1948 | 0.0182
1949 | 0.0191
1950 | 0.0197
1951 | 0.0187
1952 | 0.0184
1953 | 0.0164
1954 | 0.0145
1955 | 0.0161
1956 | 0.0162
1957 | 0.0157
1958 | 0.016
1959 | 0.0141
1960 | 0.0118
1961 | 0.0125
1962 | 0.0124
1963 | 0.0121
1964 | 0.0125
1965 | 0.0105
1966 | 0.0093
1967 | 0.0098
1968 | 0.0098
1969 | 0.0099
1970 | 0.0103
1971 | 0.009
1972 | 0.0079
1973 | 0.0091
1974 | 0.0089
1975 | 0.0086
1976 | 0.0094
1977 | 0.0078
1978 | 0.0063
1979 | 0.007
1980 | 0.0071
1981 | 0.0073
1982 | 0.0076
1983 | 0.0061
1984 | 0.0044
1985 | 0.0055
1986 | 0.0057
1987 | 0.0063
1988 | 0.0063
1989 | 0.0041
1990 | 0.0035
1991 | 0.0047
1992 | 0.0045
1993 | 0.0049
1994 | 0.0061
1995 | 0.0038
1996 | 0.0027
1997 | 0.0036
1998 | 0.0037
1999 | 0.0044
2000 | 0.0049
2001 | 0.0033
2002 | 0.0028
2003 | 0.004
2004 | 0.0037
2005 | 0.0041
2006 | 0.0043
2007 | 0.0026
2008 | 0.0013
2009 | 0.0031
2010 | 0.0031
2011 | 0.0039
2012 | 0.0033
2013 | 0.0016
2014 | 0.0014
2015 | 0.0027
2016 | 0.0021
2017 | 0.0028
2018 | 0.0035
2019 | 0.0009
2020 | 0.0011
2021 | 0.0024
2022 | 0.002
2023 | 0.0025
2024 | 0.003
2025 | 0.001
2026 | 0.0011
2027 | 0.0027
2028 | 0.0018
2029 | 0.0024
2030 | 0.0038
2031 | 0.001
2032 | 0.0001
2033 | 0.0013
2034 | 0.0014
2035 | 0.0023
2036 | 0.0028
2037 | 0.0005
2038 | 0.0005
2039 | 0.0014
2040 | 0.0015
2041 | 0.0023
2042 | 0.0014
2043 | 0
2044 | 0.0011
2045 | 0.0008
2046 | 0.0008
2047 | 0.0027
2048 | 0.001
2049 | 0
2050 | 0.0009
2051 | 0.001
2052 | 0.0014
2053 | 0.0034
2054 | 0.0015
2055 | 0
2056 | 0.0005
2057 | 0.0006
2058 | 0.0011
2059 | 0.0029
2060 | 0.0004
2061 | 0.0003
2062 | 0.0012
2063 | 0.0011
2064 | 0.0013
2065 | 0.0028
2066 | 0.0007
2067 | 0
2068 | 0.0011
2069 | 0.0011
2070 | 0.001
2071 | 0.0036
2072 | 0.0012
2073 | 0
2074 | 0.0011
2075 | 0.0008
2076 | 0.0003
2077 | 0.0026
2078 | 0.0003
2079 | 0
2080 | 0.0011
2081 | 0.0011
2082 | 0.0012
2083 | 0.002
2084 | 0
2085 | 0
2086 | 0.0006
2087 | 0.0008
2088 | 0.002
2089 | 0.0027
2090 | 0
2091 | 0
2092 | 0.0001
2093 | 0.0003
2094 | 0.0005
2095 | 0.0015
2096 | 0
2097 | -0.001
2098 | 0.0005
2099 | 0
2100 | 0.0006
2101 | 0.0014
2102 | 0
2103 | -0.001
2104 | 0
2105 | 0
2106 | 0.0005
2107 | 0.0014
2108 | -0.001
2109 | 0
2110 | 0.0004
2111 | 0
2112 | 0.0002
2113 | 0.0009
2114 | 0
2115 | -0.001
2116 | 0.0004
2117 | 0.0008
2118 | 0.0016
2119 | 0.0017
2120 | -0.001
2121 | -0.001
2122 | 0.0004
2123 | 0.0002
2124 | 0.0006
2125 | 0.0008
2126 | -0.001
2127 | -0.001
2128 | 0
2129 | 0
2130 | 0.0011
2131 | 0.0014
2132 | 0
2133 | -0.001
2134 | 0
2135 | 0
2136 | 0.0007
2137 | 0.0012
2138 | 0
2139 | -0.001
2140 | 0
2141 | 0
2142 | 0.0009
2143 | 0.0015
2144 | 0
2145 | 0
2146 | 0.0002
2147 | 0
2148 | 0.0004
2149 | 0.0008
2150 | -0.001
2151 | -0.001
2152 | 0
2153 | 0
2154 | 0.0009
2155 | 0.0009
2156 | -0.001
2157 | 0
2158 | 0.0003
2159 | 0.0001
2160 | 0.0017
2161 | 0.0014
2162 | -0.002
2163 | -0.001
2164 | 0
2165 | 0
2166 | 0.0014
2167 | 0.0008
2168 | -0.001
2169 | 0
2170 | 0
2171 | 0
2172 | 0.0011
2173 | 0.0009
2174 | -0.001
2175 | 0
2176 | 0
2177 | -0.001
2178 | 0.0011
2179 | 0.0015
2180 | -0.001
2181 | 0
2182 | 0.001
2183 | 0.0009
2184 | 0.0028
2185 | 0.0009
2186 | -0.001
2187 | 0
2188 | 0.0004
2189 | 0.0008
2190 | 0.0021
2191 | 0.0006
2192 | -0.002
2193 | 0
2194 | 0.001
2195 | 0.0012
2196 | 0.0033
2197 | 0.0011
2198 | -0.002
2199 | 0
2200 | 0.0006
2201 | 0.0009
2202 | 0.0029
2203 | 0.0009
2204 | -0.002
2205 | -0.001
2206 | -0.001
2207 | -0.001
2208 | 0.0019
2209 | 0
2210 | -0.001
2211 | 0
2212 | 0.0005
2213 | 0.0002
2214 | 0.0019
2215 | 0.0003
2216 | -0.001
2217 | 0.0004
2218 | 0
2219 | 0
2220 | 0.0037
2221 | 0.0013
2222 | -0.002
2223 | 0
2224 | 0
2225 | 0.0007
2226 | 0.0035
2227 | 0.0009
2228 | -0.001
2229 | 0
2230 | 0
2231 | 0
2232 | 0.0012
2233 | 0.0005
2234 | -0.004
2235 | -0.001
2236 | 0.0003
2237 | 0.0005
2238 | 0.0017
2239 | 0.0007
2240 | -0.005
2241 | -0.001
2242 | -0.001
2243 | 0.0009
2244 | 0.0011
2245 | 0.0007
2246 | -0.003
2247 | -0.002
2248 | -0.001
2249 | 0.0029
2250 | 0.0014
2251 | 0.003
2252 | -0.002
2253 | -0.002
2254 | -0.001
2255 | 0.0008
2256 | 0.0027
2257 | 0.0025
2258 | -0.005
2259 | 0
2260 | 0
2261 | 0.003
2262 | 0.0052
2263 | 0.0027
2264 | -0.004
2265 | 0
2266 | 0
2267 | 0.0034
2268 | 0.0049
2269 | 0.0004
2270 | -0.001
2271 | 0.0001
2272 | 0.0018
2273 | 0.0031
2274 | 0.0031
2275 | 0
2276 | -0.002
2277 | -0.002
2278 | 0.001
2279 | 0.0036
2280 | 0.0025
2281 | -0.002
2282 | -0.003
2283 | 0
2284 | 0.002
2285 | 0.0033
2286 | 0.0036
2287 | 0.0002
2288 | -0.001
2289 | -0.002
2290 | 0.0009
2291 | 0.0024
2292 | 0.0034
2293 | 0
2294 | -0.002
2295 | -0.002
2296 | 0.0032
2297 | 0.0027
2298 | 0.0025
2299 | -0.003
2300 | -0.002
2301 | -0.001
2302 | 0.0008
2303 | 0.0006
2304 | 0.0001
2305 | -0.002
2306 | 0
2307 | -0.001
2308 | 0.002
2309 | 0.0035
2310 | 0.0022
2311 | -0.003
2312 | -0.003
2313 | -0.003
2314 | -0.001
2315 | 0.0032
2316 | 0.0021
2317 | -0.003
2318 | -0.002
2319 | -0.001
2320 | 0.0012
2321 | 0.0044
2322 | 0.0028
2323 | -0.003
2324 | -0.003
2325 | -0.002
2326 | 0.0022
2327 | 0.0039
2328 | 0.0028
2329 | -0.001
2330 | -0.001
2331 | -0.002
2332 | 0.0023
2333 | 0.004
2334 | 0.0006
2335 | -0.003
2336 | -0.001
2337 | 0.0005
2338 | 0.0033
2339 | 0.0039
2340 | 0.0008
2341 | -0.003
2342 | -0.002
2343 | -0.001
2344 | 0.0007
2345 | 0.0018
2346 | 0.0025
2347 | -0.002
2348 | -0.003
2349 | 0
2350 | 0.0024
2351 | 0.0027
2352 | -0.001
2353 | -0.006
2354 | -0.003
2355 | -0.001
2356 | 0.0019
2357 | 0.0031
2358 | 0.0011
2359 | -0.002
2360 | -0.001
2361 | 0.0013
2362 | 0.0042
2363 | 0.0036
2364 | -0.001
2365 | -0.003
2366 | -0.002
2367 | 0
2368 | 0.0031
2369 | 0.0034
2370 | 0.0007
2371 | -0.003
2372 | -0.003
2373 | -0.001
2374 | 0.0026
2375 | 0.0032
2376 | -0.001
2377 | -0.005
2378 | -0.003
2379 | 0
2380 | 0.0029
2381 | 0.0028
2382 | 0
2383 | -0.003
2384 | -0.001
2385 | 0.0001
2386 | 0.0029
2387 | 0.0044
2388 | 0
2389 | -0.004
2390 | -0.003
2391 | 0.0017
2392 | 0.0051
2393 | 0.0043
2394 | 0
2395 | -0.003
2396 | -0.003
2397 | 0
2398 | 0.0036
2399 | 0.0042
2400 | -0.002
2401 | -0.005
2402 | -0.002
2403 | 0.0008
2404 | 0.0026
2405 | 0.0036
2406 | -0.001
2407 | -0.004
2408 | -0.005
2409 | -0.004
2410 | 0.0008
2411 | 0.0054
2412 | 0.0003
2413 | -0.002
2414 | -0.002
2415 | 0
2416 | 0.0027
2417 | 0.0035
2418 | -0.001
2419 | -0.004
2420 | -0.003
2421 | 0.005
2422 | 0.0062
2423 | 0.0041
2424 | -0.004
2425 | -0.004
2426 | -0.003
2427 | 0.0018
2428 | 0.0038
2429 | 0.0023
2430 | 0.0004
2431 | -0.003
2432 | -0.002
2433 | 0.0009
2434 | 0.0068
2435 | 0.0022
2436 | 0
2437 | -0.009
2438 | -0.006
2439 | -0.002
2440 | 0.0077
2441 | 0.0041
2442 | 0.0007
2443 | -0.007
2444 | -0.004
2445 | -0.001
2446 | 0.0057
2447 | 0.0026
2448 | 0.0007
2449 | -0.006
2450 | -0.005
2451 | 0
2452 | 0.0064
2453 | 0.0028
2454 | 0.0052
2455 | -0.001
2456 | 0.0009
2457 | 0.0011
2458 | 0.0043
2459 | 0
2460 | 0.0013
2461 | -0.003
2462 | -0.003
2463 | -0.002
2464 | 0.0068
2465 | 0.0002
2466 | -0.002
2467 | -0.007
2468 | -0.001
2469 | -0.001
2470 | 0.0069
2471 | 0
2472 | 0.0006
2473 | -0.008
2474 | -0.003
2475 | 0
2476 | 0.008
2477 | 0.0024
2478 | 0.0022
2479 | -0.002
2480 | -0.005
2481 | -0.007
2482 | 0.0011
2483 | -0.002
2484 | 0
2485 | -0.006
2486 | -0.006
2487 | -0.004
2488 | 0.0139
2489 | 0.0152
2490 | -0.003
2491 | -0.008
2492 | 0
2493 | -0.001
2494 | 0.0014
2495 | 0
2496 | -0.008
2497 | -0.003
2498 | -0.001
2499 | -0.001
2500 | -0.004
2503.129 | -0.01111 | Perkin-Elmer FTIR 2000
2506.266 | 0.012118 |  | v
2509.41 | 0.014252 |  | v
2512.563 | -0.016705
2515.723 | 0.009064
2518.892 | 0.002564
2522.068 | 0.011629
2525.253 | 0.013078
2528.445 | 0.012717
2531.646 | 0.026937
2534.854 | 0.021324
2538.071 | 0.006592
2541.296 | 0.028705
2544.529 | 0.006434
2547.771 | 0.002093
2551.02 | 0.026535
2554.278 | 0.016236
2557.545 | 0.002209
2560.819 | -0.000307
2564.103 | -0.008952
2567.394 | 0.005857
2570.694 | -0.007622
2574.003 | 0.004667
2577.32 | 0.003412
2580.645 | 0.006508
2583.979 | -0.002619
2587.322 | 0.007734
2590.674 | 0.010829
2594.034 | 0.003484
2597.403 | -0.003472
2600.78 | 0.005095
2604.167 | 0.003915
2607.562 | -0.003503
2610.966 | 0.000547
2614.379 | 0.005569
2617.801 | 0.002422
2621.232 | -0.014632
2624.672 | -0.002528
2628.121 | 0.011943
2631.579 | 0.008108
2635.046 | 0.011542
2638.522 | 0.000509
2642.008 | 0.020885
2645.503 | 0.016674
2649.007 | 0.00441
2652.52 | 0.013389
2656.042 | 0.005328
2659.574 | 0.018816
2663.116 | 0.001049
2666.667 | -0.001985
2670.227 | 0.016375
2673.797 | -0.004467
2677.376 | -0.011181
2680.965 | 0.002976
2684.564 | -0.002361
2688.172 | 0.010831
2691.79 | 0.008997
2695.418 | 0.01214
2699.055 | -0.000954
2702.703 | -0.009188
2706.36 | -0.012622
2710.027 | -0.022322
2713.704 | -0.005021
2717.391 | -0.006278
2721.088 | 0.011647
2724.796 | 0.019863
2728.513 | 0.003797
2732.24 | 0.025873
2735.978 | 0.017384
2739.726 | 0.011065
2743.484 | 0.000645
2747.253 | 0.014722
2751.032 | -0.011825
2754.821 | 0.005646
2758.621 | 0.005316
2762.431 | 0.007826
2766.252 | 0.000469
2770.083 | 0.02977
2773.925 | 0.004644
2777.778 | 0.007432
2781.641 | 0.011659
2785.515 | 0.012496
2789.4 | 0.011442
2793.296 | 0.003153
2797.203 | 0.016569
2801.12 | 0.007937
2805.049 | 0.02008
2808.989 | 0.022407
2812.94 | -0.008077
2816.901 | 0.021902
2820.874 | 0.01426
2824.859 | 0.018672
2828.854 | 0.002942
2832.861 | 0.001611
2836.879 | 0.012314
2840.909 | 0.018533
2844.95 | 0.007109
2849.003 | 0.019773
2853.067 | 0.01155
2857.143 | 0.019185
2861.23 | 0.007192
2865.33 | 0.005152
2869.44 | -0.011868
2873.563 | -0.002674
2877.698 | 0.015692
2881.844 | 0.013325
2886.003 | 0.00012
2890.173 | 0.008196
2894.356 | -0.007745
2898.551 | -0.006429
2902.758 | 0.001648
2906.977 | 0.003515
2911.208 | -0.00346
2915.452 | -0.00511
2919.708 | -0.002975
2923.977 | -0.002915
2928.258 | 0.00185
2932.551 | -0.012118
2936.858 | 0.00351
2941.176 | 0.010285
2945.508 | -0.003421
2949.853 | 0.010203
2954.21 | -0.003387
2958.58 | 0.005103
2962.963 | 0.011779
2967.359 | 0.007373
2971.768 | 0.007956
2976.19 | 0.000383
2980.626 | 0.001071
2985.075 | 0.003978
2989.537 | 0.009205
2994.012 | -0.0024
2998.501 | 0.003614
3003.003 | 0.011814
3007.519 | -0.00262
3012.048 | 0.010646
3016.591 | 0.021493
3021.148 | -0.004513
3025.719 | 0.009459
3030.303 | 0.012557
3034.901 | 0.011133
3039.514 | 0.0099
3044.14 | 0.00049
3048.78 | 0.006666
3053.435 | -0.003743
3058.104 | 0.011365
3062.787 | 0.025981
3067.485 | -0.00263
3072.197 | 0.015741
3076.923 | 0.009369
3081.664 | 0.01649
3086.42 | 0.010624
3091.19 | 0.018112
3095.975 | 0.019494
3100.775 | -0.00481
3105.59 | -7.3e-05
3110.42 | 0.002785
3115.265 | -0.005472
3120.125 | 0.000652
3125 | 0.013102
3129.89 | 0.004977
3134.796 | 0.005506
3139.717 | 0.006686
3144.654 | 0.010768
3149.606 | 0.001566
3154.574 | 0.011663
3159.558 | 0.013273
3164.557 | 0.010943
3169.572 | -0.000706
3174.603 | 0.016025
3179.65 | -0.004767
3184.713 | 0.002898
3189.793 | 0.005027
3194.888 | 0.01486
3200 | 0.003876

## H22
VISTA Filter H22 Spec.: HP1/HP2 = 1490/1790 nm ( +/-0.5% ) |  |  |  |  | Actual sample values at 23°C |  |  | Ang. 10° | 100K
Spectrogon June 2004 |  |  |  |  | HP1 = | 1513.2 |  | -4 nm | -13,8 nm
[5 empty] | HP2 = | 1799.1 |  | -5 nm | -8,3 nm
Wavelength |  |  |  |  | Cuton slope |  | 1.83 | %
nm | T% |  |  |  | Cutoff slope |  | 2.2 | %
500 | 0 | Perkin-Elmer Lambda 900
501 | 0.0002 |  | v |  |  |  | T% | Wavel.nm
502 | 0.0002 |  | v |  | 1:st left Max. |  | 86.4 | 1534
503 | 0.0001 |  |  |  | 1:st right Max. |  | 91.3 | 1748
504 | 0 |  |  |  | Max. in-band T |  | 92.19
505 | 0 |  |  |  | Min. in-band T |  | 79.625
506 | 0 |  |  |  | Average in-band T |  | 89.30684
507 | 0.0002 |  |  |  | In-band ripple |  | 12.565
508 | 0
509 | 0.0001 |  |  |  | Out of band Transm. |  | Tave.%
510 | 0.0002 |  |  |  | 600 nm - 0,97xcuton |  | 0.01976329
511 | 0.0001 |  |  |  | 1.03xcutoff - 3000 nm |  | 0.02413538
512 | 0
513 | 0.0001
514 | 0.0001
515 | 0.0002
516 | 0.0002
517 | 0.0003
518 | 0.0003
519 | 0.0001
520 | 0
521 | 0.0003
522 | 0.0007
523 | 0.0003
524 | 0
525 | 0
526 | 0
527 | 0
528 | 0
529 | 0
530 | 0.0001
531 | 0.0001
532 | 0.0001
533 | 0.0003
534 | 0.0001
535 | 0.0001
536 | 0.0001
537 | 0.0001
538 | 0
539 | 0.0001
540 | 0.0001
541 | 0.0001
542 | 0.0004
543 | 0.0002
544 | 0
545 | 0
546 | 0
547 | 0
548 | 0.0002
549 | 0
550 | 0
551 | 0
552 | 0
553 | 0.0001
554 | 0.0002
555 | 0.0004
556 | 0.0003
557 | 0
558 | 0
559 | 0.0001
560 | 0
561 | 0
562 | 0.0003
563 | 0.0004
564 | 0.0003
565 | 0.0005
566 | 0.0004
567 | 0.0001
568 | 0
569 | 0
570 | 0
571 | 0
572 | 0
573 | 0
574 | 0
575 | 0
576 | 0
577 | 0
578 | 0
579 | 0
580 | 0
581 | 0
582 | 0
583 | 0
584 | 0.0002
585 | 0
586 | 0
587 | 0.0001
588 | 0
589 | 0
590 | 0
591 | 0
592 | 0.0002
593 | 0.0001
594 | 0.0002
595 | 0.0003
596 | 0.0002
597 | 0.0003
598 | 0.0002
599 | 0
600 | 0
601 | 0
602 | 0.0001
603 | 0
604 | 0.0002
605 | 0
606 | 0
607 | 0
608 | 0
609 | 0.0002
610 | 0
611 | 0
612 | 0
613 | 0.0005
614 | 0
615 | 0
616 | 0
617 | 0
618 | 0
619 | 0
620 | 0
621 | 0
622 | 0.0001
623 | 0.0001
624 | 0.0006
625 | 0.0002
626 | 0.0001
627 | 0.0002
628 | 0.0002
629 | 0
630 | 0
631 | 0
632 | 0
633 | 0
634 | 0
635 | 0
636 | 0.0001
637 | 0.0002
638 | 0
639 | 0.0002
640 | 0.0003
641 | 0
642 | 0.0004
643 | 0.0003
644 | 0.0002
645 | 0.0004
646 | 0.0001
647 | 0.0002
648 | 0.0005
649 | 0.0008
650 | 0.0001
651 | 0
652 | 0
653 | 0
654 | 0
655 | 0
656 | 0
657 | 0
658 | 0.0001
659 | 0.0003
660 | 0
661 | 0.0001
662 | 0.0002
663 | 0.0005
664 | 0.0002
665 | 0
666 | 0.0001
667 | 0.0002
668 | 0
669 | 0.0001
670 | 0.0003
671 | 0.0006
672 | 0
673 | 0
674 | 0.0001
675 | 0.0004
676 | 0.0007
677 | 0
678 | 0
679 | 0.0002
680 | 0.0008
681 | 0.0004
682 | 0.0002
683 | 0.0002
684 | 0.0003
685 | 0
686 | 0
687 | 0.0005
688 | 0.0003
689 | 0.0001
690 | 0.0003
691 | 0.0004
692 | 0.0007
693 | 0.0004
694 | 0.0003
695 | 0
696 | 0
697 | 0
698 | 0
699 | 0
700 | 0
701 | 0
702 | 0.0001
703 | 0.0003
704 | 0
705 | 0
706 | 0
707 | 0
708 | 0
709 | 0
710 | 0.0002
711 | 0.0003
712 | 0.0002
713 | 0.0002
714 | 0
715 | 0
716 | 0
717 | 0
718 | 0
719 | 0
720 | 0.0002
721 | 0.0001
722 | 0.0002
723 | 0.0003
724 | 0.0001
725 | 0
726 | 0
727 | 0.0001
728 | 0.0001
729 | 0.0003
730 | 0.0004
731 | 0.0001
732 | 0
733 | 0
734 | 0
735 | 0
736 | 0
737 | 0
738 | 0
739 | 0
740 | 0
741 | 0
742 | 0
743 | 0
744 | 0
745 | 0
746 | 0
747 | 0.0001
748 | 0.0001
749 | 0.0001
750 | 0
751 | 0
752 | 0
753 | 0
754 | 0
755 | 0
756 | 0
757 | 0
758 | 0
759 | 0
760 | 0
761 | 0
762 | 0
763 | 0
764 | 0
765 | 0
766 | 0
767 | 0
768 | 0
769 | 0
770 | 0
771 | 0.0003
772 | 0.0003
773 | 0.0001
774 | 0.0001
775 | 0.0002
776 | 0.0003
777 | 0.0002
778 | 0
779 | 0
780 | 0
781 | 0
782 | 0
783 | 0
784 | 0
785 | 0
786 | 0
787 | 0
788 | 0.0001
789 | 0
790 | 0
791 | 0
792 | 0
793 | 0
794 | 0
795 | 0.0001
796 | 0.0002
797 | 0.0004
798 | 0.0004
799 | 0.0002
800 | 0
801 | 0
802 | 0
803 | 0
804 | 0
805 | 0
806 | 0
807 | 0
808 | 0
809 | 0.0001
810 | 0.0002
811 | 0.0001
812 | 0
813 | 0
814 | 0
815 | 0
816 | 0
817 | 0.0003
818 | 0.0002
819 | 0.0001
820 | 0.0002
821 | 0
822 | 0
823 | 0.0001
824 | 0.0002
825 | 0.0001
826 | 0
827 | 0.0001
828 | 0.0001
829 | 0.0001
830 | 0.0002
831 | 0
832 | 0
833 | 0
834 | 0
835 | 0.0001
836 | 0.0002
837 | 0.0001
838 | 0
839 | 0
840 | 0
841 | 0.0001
842 | 0.0001
843 | 0.0004
844 | 0.0005
845 | 0.0001
846 | 0
847 | 0.0001
848 | 0.0001
849 | 0.0002
850 | 0.0003
851 | 0.0001
852 | 0
853 | 0
854 | 0
855 | 0.0002
856 | 0.0004
857 | 0.0004
858 | 0.0004
859 | 0.0003
860 | 0.0002
861 | -0.001
862 | 0.0008
863 | 0.0024
864 | 0.0024
865 | 0.0018
866 | -0.001
867 | 0.0001
868 | -0.001
869 | 0
870 | 0.001
871 | 0.0013
872 | 0
873 | 0.0017
874 | 0.0008
875 | 0.0007
876 | 0.0016
877 | 0.0006
878 | -0.001
879 | -0.001
880 | -0.001
881 | -0.001
882 | -0.001
883 | 0
884 | -0.001
885 | 0.0007
886 | 0.0011
887 | 0
888 | -0.001
889 | 0
890 | -0.001
891 | 0.0003
892 | 0.0004
893 | 0.0003
894 | 0
895 | 0
896 | 0
897 | 0
898 | 0
899 | 0.0004
900 | 0
901 | 0
902 | 0.0004
903 | 0
904 | 0.0002
905 | 0.0004
906 | 0
907 | 0
908 | 0
909 | 0
910 | 0.0003
911 | 0.0006
912 | 0.0003
913 | 0.0007
914 | 0.0003
915 | 0.0003
916 | 0
917 | 0.0009
918 | 0
919 | 0.0002
920 | 0.0002
921 | 0
922 | 0.0004
923 | 0.0005
924 | 0.0006
925 | 0.0002
926 | 0.0001
927 | 0.0006
928 | 0.0008
929 | 0.0009
930 | 0.0004
931 | 0
932 | 0.0005
933 | 0.0009
934 | 0.0009
935 | 0.0008
936 | 0.0003
937 | 0.0006
938 | 0.0005
939 | 0
940 | 0
941 | 0
942 | 0
943 | 0
944 | 0.0004
945 | 0
946 | 0.0002
947 | 0.0004
948 | 0.0002
949 | 0
950 | 0
951 | 0.0001
952 | 0.0002
953 | 0.0002
954 | 0
955 | 0.0003
956 | 0.0001
957 | 0.0003
958 | 0.0003
959 | 0.0004
960 | 0
961 | 0.0004
962 | 0.0005
963 | 0.0005
964 | 0.0004
965 | 0.0004
966 | 0.001
967 | 0.0008
968 | 0.0007
969 | 0.0006
970 | 0.0007
971 | 0.0004
972 | 0.0003
973 | 0 |  |  | 973 | 480
974 | 0 |  |  | 974 | 481
975 | 0.0002 |  |  | 975 | 482
976 | 0.0002 |  |  | 976 | 483
977 | 0.0003 |  |  | 977 | 484
978 | 0.0002 |  |  | 978 | 485
979 | 0.0001 |  |  | 979 | 486
980 | 0 |  |  | 980 | 487
981 | 0.0003 |  |  | 981 | 488
982 | 0.0005 |  |  | 982 | 489
983 | 0.0006 |  |  | 983 | 490
984 | 0.0005 |  |  | 984 | 491
985 | 0.0001 |  |  | 985 | 492
986 | 0.0003 |  |  | 986 | 493
987 | 0.0004 |  |  | 987 | 494
988 | 0.0004 |  |  | 988 | 495
989 | 0.0002 |  |  | 989 | 496
990 | 0.0002 |  |  | 990 | 497
991 | 0 |  |  | 991 | 498
992 | 0 |  |  | 992 | 499
993 | 0.0002 |  |  | 993 | 500
994 | 0.0001 |  |  | 994 | 501
995 | 0 |  |  | 995 | 502
996 | 0.0002 |  |  | 996 | 503
997 | 0.0003 |  |  | 997 | 504
998 | 0.0003 |  |  | 998 | 505
999 | 0.0004 |  |  | 999 | 506
1000 | 0.0003 |  |  | 1000 | 507
1001 | 0 |  |  | 1001 | 508
1002 | 0 |  |  | 1002 | 509
1003 | 0.0001 |  |  | 1003 | 510
1004 | 0.0003 |  |  | 1004 | 511
1005 | 0.0003 |  |  | 1005 | 512
1006 | 0.0003 |  |  | 1006 | 513
1007 | 0.0002 |  |  | 1007 | 514
1008 | 0.0001 |  |  | 1008 | 515
1009 | 0.0003 |  |  | 1009 | 516
1010 | 0.0003 |  |  | 1010 | 517
1011 | 0.0002 |  |  | 1011 | 518
1012 | 0.0001 |  |  | 1012 | 519
1013 | 0.0001 |  |  | 1013 | 520
1014 | 0.0001 |  |  | 1014 | 521
1015 | 0 |  |  | 1015 | 522
1016 | 0 |  |  | 1016 | 523
1017 | 0 |  |  | 1017 | 524
1018 | 0.0004 |  |  | 1018 | 525
1019 | 0.0003 |  |  | 1019 | 526
1020 | 0.0002 |  |  | 1020 | 527
1021 | 0.0003 |  |  | 1021 | 528
1022 | 0 |  |  | 1022 | 529
1023 | 0 |  |  | 1023 | 530
1024 | 0 |  |  | 1024 | 531
1025 | 0.0002 |  |  | 1025 | 532
1026 | 0.0002 |  |  | 1026 | 533
1027 | 0.0002 |  |  | 1027 | 534
1028 | 0.0002 |  |  | 1028 | 535
1029 | 0.0002 |  |  | 1029 | 536
1030 | 0.0002 |  |  | 1030 | 537
1031 | 0.0001 |  |  | 1031 | 538
1032 | 0 |  |  | 1032 | 539
1033 | 0.0001 |  |  | 1033 | 540
1034 | 0 |  |  | 1034 | 541
1035 | 0.0001 |  |  | 1035 | 542
1036 | 0.0003 |  |  | 1036 | 543
1037 | 0.0002 |  |  | 1037 | 544
1038 | 0 |  |  | 1038 | 545
1039 | 0.0002 |  |  | 1039 | 546
1040 | 0.0001 |  |  | 1040 | 547
1041 | 0.0001 |  |  | 1041 | 548
1042 | 0.0003 |  |  | 1042 | 549
1043 | 0 |  |  | 1043 | 550
1044 | 0 |  |  | 1044 | 551
1045 | 0 |  |  | 1045 | 552
1046 | 0.0001 |  |  | 1046 | 553
1047 | 0.0001 |  |  | 1047 | 554
1048 | 0.0002 |  |  | 1048 | 555
1049 | 0 |  |  | 1049 | 556
1050 | 0 |  |  | 1050 | 557
1051 | 0 |  |  | 1051 | 558
1052 | 0 |  |  | 1052 | 559
1053 | 0 |  |  | 1053 | 560
1054 | 0.0003 |  |  | 1054 | 561
1055 | 0 |  |  | 1055 | 562
1056 | 0 |  |  | 1056 | 563
1057 | 0 |  |  | 1057 | 564
1058 | 0 |  |  | 1058 | 565
1059 | 0 |  |  | 1059 | 566
1060 | 0 |  |  | 1060 | 567
1061 | 0 |  |  | 1061 | 568
1062 | 0 |  |  | 1062 | 569
1063 | 0 |  |  | 1063 | 570
1064 | 0 |  |  | 1064 | 571
1065 | 0 |  |  | 1065 | 572
1066 | 0 |  |  | 1066 | 573
1067 | 0 |  |  | 1067 | 574
1068 | 0 |  |  | 1068 | 575
1069 | 0 |  |  | 1069 | 576
1070 | 0 |  |  | 1070 | 577
1071 | 0 |  |  | 1071 | 578
1072 | 0 |  |  | 1072 | 579
1073 | 0 |  |  | 1073 | 580
1074 | 0
1075 | 0
1076 | 0
1077 | 0
1078 | 0
1079 | 0
1080 | 0
1081 | 0
1082 | 0
1083 | 0
1084 | 0
1085 | 0
1086 | 0
1087 | 0
1088 | 0
1089 | 0
1090 | 0
1091 | 0
1092 | 0
1093 | 0
1094 | 0
1095 | 0
1096 | 0
1097 | 0.0001
1098 | 0.0003
1099 | 0
1100 | 0
1101 | 0.0002
1102 | 0
1103 | 0
1104 | 0
1105 | 0
1106 | 0
1107 | 0.0001
1108 | 0.0004
1109 | 0.0003
1110 | 0
1111 | 0
1112 | 0
1113 | 0
1114 | 0
1115 | 0
1116 | 0
1117 | 0.0002
1118 | 0.0002
1119 | 0.0003
1120 | 0.0002
1121 | 0
1122 | 0
1123 | 0
1124 | 0
1125 | 0
1126 | 0.0002
1127 | 0
1128 | 0.0003
1129 | 0
1130 | 0
1131 | 0
1132 | 0
1133 | 0.0002
1134 | 0
1135 | 0
1136 | 0
1137 | 0.0001
1138 | 0.0001
1139 | 0.0001
1140 | 0
1141 | 0
1142 | 0
1143 | 0
1144 | 0.0002
1145 | 0.0004
1146 | 0.0002
1147 | 0
1148 | 0
1149 | 0.0001
1150 | 0.0001
1151 | 0.0001
1152 | 0
1153 | 0
1154 | 0.0003
1155 | 0.0008
1156 | 0.0007
1157 | 0.0006
1158 | 0.0001
1159 | 0.0003
1160 | 0.0003
1161 | 0.0001
1162 | 0.0002
1163 | 0.0003
1164 | 0.0003
1165 | 0.0006
1166 | 0.0006
1167 | 0.0006
1168 | 0.001
1169 | 0.001
1170 | 0.0013
1171 | 0.001
1172 | 0.0012
1173 | 0.0008
1174 | 0.0011
1175 | 0.001
1176 | 0.0011
1177 | 0.0011
1178 | 0.0014
1179 | 0.0014
1180 | 0.0014
1181 | 0.0015
1182 | 0.0018
1183 | 0.002
1184 | 0.002
1185 | 0.0021
1186 | 0.0025
1187 | 0.0026
1188 | 0.0028
1189 | 0.0029
1190 | 0.0002
1191 | 0
1192 | 0
1193 | 0.0006
1194 | 0.0001
1195 | 0
1196 | 0.0004
1197 | 0.0002
1198 | 0.0002
1199 | 0.0006
1200 | 0.0003
1201 | 0.0001
1202 | 0.0005
1203 | 0.0003
1204 | 0.0002
1205 | 0.0009
1206 | 0.0006
1207 | 0.0004
1208 | 0.0007
1209 | 0.0002
1210 | 0.0004
1211 | 0.0007
1212 | 0
1213 | 0.0001
1214 | 0
1215 | 0.0001
1216 | 0.0002
1217 | 0
1218 | 0
1219 | 0
1220 | 0
1221 | 0.0002
1222 | 0.0003
1223 | 0.0001
1224 | 0
1225 | 0
1226 | 0
1227 | 0
1228 | 0
1229 | 0
1230 | 0
1231 | 0
1232 | 0
1233 | 0
1234 | 0
1235 | 0
1236 | 0
1237 | 0
1238 | 0.0001
1239 | 0.0004
1240 | 0
1241 | 0
1242 | 0
1243 | 0
1244 | 0
1245 | 0.0002
1246 | 0.0001
1247 | 0
1248 | 0
1249 | 0
1250 | 0
1251 | 0.0001
1252 | 0
1253 | 0
1254 | 0
1255 | 0
1256 | 0
1257 | 0.0001
1258 | 0
1259 | 0
1260 | 0
1261 | 0
1262 | 0
1263 | 0
1264 | 0
1265 | 0
1266 | 0
1267 | 0
1268 | 0
1269 | 0.0001
1270 | 0
1271 | 0
1272 | 0
1273 | 0
1274 | 0
1275 | 0
1276 | 0
1277 | 0
1278 | 0
1279 | 0
1280 | 0
1281 | 0
1282 | 0
1283 | 0
1284 | 0
1285 | 0
1286 | 0
1287 | 0
1288 | 0
1289 | 0
1290 | 0
1291 | 0
1292 | 0
1293 | 0
1294 | 0
1295 | 0
1296 | 0
1297 | 0
1298 | 0
1299 | 0
1300 | 0
1301 | 0
1302 | 0
1303 | 0
1304 | 0
1305 | 0
1306 | 0
1307 | 0
1308 | 0
1309 | 0
1310 | 0
1311 | 0
1312 | 0
1313 | 0
1314 | 0
1315 | 0
1316 | 0
1317 | 0
1318 | 0
1319 | 0
1320 | 0
1321 | 0
1322 | 0
1323 | 0
1324 | 0
1325 | 0
1326 | 0
1327 | -0.001
1328 | -0.001
1329 | -0.001
1330 | -0.001
1331 | -0.001
1332 | -0.001
1333 | -0.001
1334 | -0.001
1335 | -0.002
1336 | -0.002
1337 | -0.001
1338 | -0.001
1339 | 0
1340 | 0
1341 | 0.0002
1342 | 0.0004
1343 | 0.0004
1344 | 0.0005
1345 | 0.0004
1346 | 0.0004
1347 | 0.0004
1348 | 0.0007
1349 | 0.0009
1350 | 0.0009
1351 | 0.0008
1352 | 0.0008
1353 | 0.0011
1354 | 0.0012
1355 | 0.0014
1356 | 0.0016
1357 | 0.0015
1358 | 0.0014
1359 | 0.0017
1360 | 0.0019
1361 | 0.002
1362 | 0.002
1363 | 0.002
1364 | 0.0017
1365 | 0.0021
1366 | 0.0023
1367 | 0.0026
1368 | 0.0025
1369 | 0.0027
1370 | 0.0023
1371 | 0.0024
1372 | 0.0023
1373 | 0.0029
1374 | 0.0028
1375 | 0.0028
1376 | 0.0023
1377 | 0.0026
1378 | 0.0024
1379 | 0.0029
1380 | 0.0027
1381 | 0.0027
1382 | 0.0023
1383 | 0.0026
1384 | 0.0026
1385 | 0.0031
1386 | 0.0028
1387 | 0.0029
1388 | 0.0024
1389 | 0.0028
1390 | 0.0028
1391 | 0.0033
1392 | 0.003
1393 | 0.0031
1394 | 0.003
1395 | 0.0035
1396 | 0.0034
1397 | 0.0041
1398 | 0.004
1399 | 0.0044
1400 | 0.3337
1401 | 0.0996
1402 | -0.06
1403 | 0.0836
1404 | 0.0772
1405 | -0.051
1406 | -0.111
1407 | -0.071
1408 | 0.0978
1409 | 0.2425
1410 | 0.0845
1411 | -0.048
1412 | -0.063
1413 | 0.0871
1414 | 0.1968
1415 | 0.0757
1416 | 0.0353
1417 | 0.0913
1418 | 0.1867
1419 | 0.1902
1420 | 0.0326
1421 | -0.017
1422 | 0.0019
1423 | 0.0051
1424 | 0.039
1425 | 0.0724
1426 | 0.0742
1427 | 0.085
1428 | 0.1095
1429 | 0.14
1430 | 0.1559
1431 | 0.211
1432 | 0.255
1433 | 0.2401
1434 | 0.1631
1435 | 0.1086
1436 | 0.1039
1437 | 0.0867
1438 | 0.1004
1439 | 0.1476
1440 | 0.1905
1441 | 0.218
1442 | 0.2575
1443 | 0.3379
1444 | 0.4067
1445 | 0.3879
1446 | 0.345
1447 | 0.3519
1448 | 0.3689
1449 | 0.3974
1450 | 0.3802
1451 | 0.3341
1452 | 0.3287
1453 | 0.3627
1454 | 0.3627
1455 | 0.3786
1456 | 0.4095
1457 | 0.4348
1458 | 0.4584
1459 | 0.4953
1460 | 0.5529
1461 | 0.6044
1462 | 0.643
1463 | 0.6512
1464 | 0.6439
1465 | 0.7164
1466 | 0.7699
1467 | 0.7654
1468 | 0.7885
1469 | 0.8672
1470 | 0.8863
1471 | 0.8922
1472 | 0.937
1473 | 0.952
1474 | 0.9715
1475 | 1.0394
1476 | 1.157
1477 | 1.2761
1478 | 1.3725
1479 | 1.4815
1480 | 1.6317
1481 | 1.7224
1482 | 1.8209
1483 | 2.0286
1484 | 2.2529
1485 | 2.4666
1486 | 2.6401
1487 | 2.813
1488 | 2.9514
1489 | 3.1876
1490 | 3.4761
1491 | 3.8323
1492 | 4.3296
1493 | 4.7376
1494 | 5.3405
1495 | 5.9986
1496 | 6.7371
1497 | 7.5715
1498 | 8.5044
1499 | 9.6089
1500 | 10.814
1501 | 12.183
1502 | 13.873
1503 | 15.652
1504 | 17.286
1505 | 19.645
1506 | 22.157
1507 | 24.774
1508 | 27.645
1509 | 30.715
1510 | 33.978
1511 | 37.374
1512 | 40.89
1513 | 43.909
1514 | 47.807
1515 | 51.296
1516 | 54.808
1517 | 58.101
1518 | 61.207
1519 | 64.206
1520 | 67.147
1521 | 69.78
1522 | 71.958
1523 | 74.439
1524 | 76.69
1525 | 78.507
1526 | 80.164
1527 | 81.663
1528 | 82.978
1529 | 84.018
1530 | 84.849
1531 | 85.515
1532 | 85.976
1533 | 86.28
1534 | 86.361
1535 | 86.316
1536 | 86.138
1537 | 85.885
1538 | 85.407
1539 | 85.071
1540 | 84.377
1541 | 84.019
1542 | 83.369
1543 | 82.815
1544 | 82.412
1545 | 81.816
1546 | 81.316
1547 | 80.934
1548 | 80.484
1549 | 80.268
1550 | 79.916
1551 | 79.851
1552 | 79.66
1553 | 79.706
1554 | 79.625
1555 | 79.843
1556 | 79.848
1557 | 80.224
1558 | 80.4
1559 | 80.854
1560 | 81.006
1561 | 81.484
1562 | 81.967
1563 | 82.389
1564 | 82.958
1565 | 83.445
1566 | 83.977
1567 | 84.489
1568 | 85.044
1569 | 85.545
1570 | 86.123
1571 | 86.552
1572 | 87.111
1573 | 87.528
1574 | 87.88
1575 | 88.202
1576 | 88.737
1577 | 89.033
1578 | 89.427
1579 | 89.547
1580 | 89.804
1581 | 90.02
1582 | 90.17
1583 | 90.394
1584 | 90.446
1585 | 90.474
1586 | 90.413
1587 | 90.535
1588 | 90.551
1589 | 90.548
1590 | 90.582
1591 | 90.555
1592 | 90.521
1593 | 90.521
1594 | 90.471
1595 | 90.469
1596 | 90.461
1597 | 90.508
1598 | 90.461
1599 | 90.52
1600 | 90.466
1601 | 90.434
1602 | 90.539
1603 | 90.505
1604 | 90.587
1605 | 90.578
1606 | 90.645
1607 | 90.641
1608 | 90.768
1609 | 90.733
1610 | 90.777
1611 | 90.865
1612 | 90.896
1613 | 90.975
1614 | 91.002
1615 | 91.067
1616 | 91.111
1617 | 91.122
1618 | 91.165
1619 | 91.202
1620 | 91.127
1621 | 91.134
1622 | 91.218
1623 | 91.259
1624 | 91.175
1625 | 91.16
1626 | 91.108
1627 | 91.077
1628 | 91.077
1629 | 90.913
1630 | 90.727
1631 | 90.674
1632 | 90.708
1633 | 90.621
1634 | 90.5
1635 | 90.42
1636 | 90.259
1637 | 90.178
1638 | 90.09
1639 | 89.996
1640 | 89.91
1641 | 89.811
1642 | 89.716
1643 | 89.581
1644 | 89.491
1645 | 89.414
1646 | 89.339
1647 | 89.23
1648 | 89.165
1649 | 89.129
1650 | 89.109
1651 | 89.095
1652 | 89.058
1653 | 88.999
1654 | 88.969
1655 | 88.943
1656 | 88.926
1657 | 88.941
1658 | 89.031
1659 | 89.014
1660 | 88.982
1661 | 89.04
1662 | 89.14
1663 | 89.229
1664 | 89.248
1665 | 89.319
1666 | 89.434
1667 | 89.494
1668 | 89.617
1669 | 89.734
1670 | 89.916
1671 | 90.044
1672 | 90.053
1673 | 90.155
1674 | 90.238
1675 | 90.403
1676 | 90.563
1677 | 90.635
1678 | 90.732
1679 | 90.865
1680 | 90.975
1681 | 91.093
1682 | 91.245
1683 | 91.339
1684 | 91.433
1685 | 91.558
1686 | 91.598
1687 | 91.767
1688 | 91.964
1689 | 91.964
1690 | 91.915
1691 | 91.879
1692 | 91.927
1693 | 92.054
1694 | 92.021
1695 | 92.073
1696 | 92.144
1697 | 92.089
1698 | 92.106
1699 | 92.136
1700 | 92.171
1701 | 92.19
1702 | 92.181
1703 | 92.085
1704 | 91.984
1705 | 92.056
1706 | 92.112
1707 | 92.039
1708 | 92.077
1709 | 92.024
1710 | 91.988
1711 | 91.962
1712 | 91.928
1713 | 91.846
1714 | 91.854
1715 | 91.851
1716 | 91.738
1717 | 91.762
1718 | 91.802
1719 | 91.758
1720 | 91.733
1721 | 91.676
1722 | 91.76
1723 | 91.689
1724 | 91.63
1725 | 91.589
1726 | 91.61
1727 | 91.636
1728 | 91.648
1729 | 91.668
1730 | 91.652
1731 | 91.617
1732 | 91.643
1733 | 91.6
1734 | 91.655
1735 | 91.589
1736 | 91.562
1737 | 91.512
1738 | 91.61
1739 | 91.494
1740 | 91.508
1741 | 91.434
1742 | 91.521
1743 | 91.477
1744 | 91.432
1745 | 91.324
1746 | 91.428
1747 | 91.268
1748 | 91.324
1749 | 91.274
1750 | 91.194
1751 | 91.157
1752 | 91.105
1753 | 91.093
1754 | 90.89
1755 | 90.88
1756 | 90.748
1757 | 90.764
1758 | 90.58
1759 | 90.535
1760 | 90.386
1761 | 90.23
1762 | 90.162
1763 | 89.95
1764 | 89.853
1765 | 89.592
1766 | 89.254
1767 | 89.122
1768 | 88.879
1769 | 88.523
1770 | 88.262
1771 | 87.858
1772 | 87.435
1773 | 86.955
1774 | 86.693
1775 | 85.938
1776 | 85.296
1777 | 84.706
1778 | 83.946
1779 | 83.089
1780 | 82.488
1781 | 81.112
1782 | 80.007
1783 | 78.74
1784 | 77.382
1785 | 75.796
1786 | 74.382
1787 | 72.987
1788 | 70.842
1789 | 68.819
1790 | 66.759
1791 | 64.59
1792 | 62.262
1793 | 59.816
1794 | 57.407
1795 | 54.895
1796 | 52.457
1797 | 50.082
1798 | 47.24
1799 | 44.737
1800 | 42.579
1801 | 39.603
1802 | 37.369
1803 | 34.647
1804 | 32.506
1805 | 30.421
1806 | 27.971
1807 | 26.153
1808 | 24.296
1809 | 22.348
1810 | 20.591
1811 | 18.9
1812 | 17.408
1813 | 16.172
1814 | 15.189
1815 | 13.684
1816 | 12.565
1817 | 11.402
1818 | 10.515
1819 | 9.8808
1820 | 9.4748
1821 | 8.7184
1822 | 7.7229
1823 | 6.8378
1824 | 6.418
1825 | 6.051
1826 | 5.5075
1827 | 4.9777
1828 | 4.7387
1829 | 4.4924
1830 | 4.2129
1831 | 3.7734
1832 | 3.2349
1833 | 2.9145
1834 | 2.8954
1835 | 2.8279
1836 | 2.7552
1837 | 2.3396
1838 | 1.8792
1839 | 1.8615
1840 | 2.1634
1841 | 2.661
1842 | 2.4848
1843 | 1.6256
1844 | 0.9191
1845 | 0.7546
1846 | 1.1623
1847 | 1.7649
1848 | 1.5156
1849 | 1.0445
1850 | 0.7862
1851 | 0.6553
1852 | 0.8137
1853 | 0.9661
1854 | 0.7655
1855 | 0.6876
1856 | 0.5696
1857 | 0.4387
1858 | 0.5597
1859 | 0.8209
1860 | 0.8137
1861 | 0.5393
1862 | 0.5738
1863 | 0.5766
1864 | 0.3447
1865 | 0.1702
1866 | 0.2476
1867 | 0.3187
1868 | 0.187
1869 | 0.1431
1870 | 0.2904
1871 | 0.3784
1872 | 0.4027
1873 | 0.3317
1874 | 0.2334
1875 | 0.3284
1876 | 0.4738
1877 | 0.3936
1878 | 0.2276
1879 | 0.1841
1880 | 0.1202
1881 | 0.0219
1882 | 0.0708
1883 | 0.2729
1884 | 0.3427
1885 | 0.3042
1886 | 0.2013
1887 | 0.026
1888 | 0.0598
1889 | 0.1826
1890 | 0.203
1891 | 0.2931
1892 | 0.4226
1893 | 0.4179
1894 | 0.2632
1895 | -0.059
1896 | -0.241
1897 | -0.118
1898 | 0.1921
1899 | 0.3164
1900 | 0.2108
1901 | 0.0917
1902 | 0.0888
1903 | 0.0856
1904 | 0.0818
1905 | 0.0786
1906 | 0.0747
1907 | 0.0725
1908 | 0.0716
1909 | 0.0677
1910 | 0.0658
1911 | 0.0625
1912 | 0.0604
1913 | 0.0581
1914 | 0.0578
1915 | 0.0543
1916 | 0.0521
1917 | 0.0497
1918 | 0.0478
1919 | 0.0451
1920 | 0.0454
1921 | 0.0428
1922 | 0.041
1923 | 0.0401
1924 | 0.0402
1925 | 0.0365
1926 | 0.0362
1927 | 0.0332
1928 | 0.032
1929 | 0.0316
1930 | 0.0332
1931 | 0.029
1932 | 0.0288
1933 | 0.0265
1934 | 0.0265
1935 | 0.0252
1936 | 0.0256
1937 | 0.0231
1938 | 0.0236
1939 | 0.0213
1940 | 0.021
1941 | 0.0199
1942 | 0.0208
1943 | 0.0182
1944 | 0.019
1945 | 0.0168
1946 | 0.0157
1947 | 0.016
1948 | 0.0164
1949 | 0.0138
1950 | 0.0163
1951 | 0.0141
1952 | 0.0135
1953 | 0.0138
1954 | 0.0144
1955 | 0.0124
1956 | 0.0135
1957 | 0.012
1958 | 0.0113
1959 | 0.0106
1960 | 0.0123
1961 | 0.0096
1962 | 0.0105
1963 | 0.01
1964 | 0.0088
1965 | 0.0092
1966 | 0.0094
1967 | 0.0074
1968 | 0.0096
1969 | 0.0068
1970 | 0.0072
1971 | 0.0075
1972 | 0.0058
1973 | 0.0066
1974 | 0.0074
1975 | 0.0053
1976 | 0.0059
1977 | 0.0068
1978 | 0.0053
1979 | 0.0061
1980 | 0.0068
1981 | 0.0054
1982 | 0.0053
1983 | 0.0056
1984 | 0.004
1985 | 0.0052
1986 | 0.0061
1987 | 0.0041
1988 | 0.0043
1989 | 0.005
1990 | 0.0039
1991 | 0.0047
1992 | 0.0049
1993 | 0.003
1994 | 0.0031
1995 | 0.0042
1996 | 0.0029
1997 | 0.0029
1998 | 0.0047
1999 | 0.0027
2000 | 0.0028
2001 | 0.0037
2002 | 0.0027
2003 | 0.0023
2004 | 0.0034
2005 | 0.0022
2006 | 0.002
2007 | 0.0032
2008 | 0.0025
2009 | 0.0022
2010 | 0.003
2011 | 0.0017
2012 | 0.0025
2013 | 0.0032
2014 | 0.0026
2015 | 0.0025
2016 | 0.0036
2017 | 0.0017
2018 | 0.002
2019 | 0.0024
2020 | 0.0027
2021 | 0.0016
2022 | 0.003
2023 | 0.0009
2024 | 0.001
2025 | 0.0012
2026 | 0.0019
2027 | 0.0013
2028 | 0.0024
2029 | 0.0011
2030 | 0.001
2031 | 0.0017
2032 | 0.0016
2033 | 0.0012
2034 | 0.0024
2035 | 0.0012
2036 | 0.0013
2037 | 0.0011
2038 | 0.0015
2039 | 0.0008
2040 | 0.0018
2041 | 0.0008
2042 | 0.0009
2043 | 0.001
2044 | 0.0017
2045 | 0.0012
2046 | 0.0018
2047 | 0.0005
2048 | 0.0006
2049 | 0.0008
2050 | 0.0014
2051 | 0.001
2052 | 0.0014
2053 | 0.0008
2054 | 0.001
2055 | 0.0016
2056 | 0.0017
2057 | 0.0012
2058 | 0.0017
2059 | 0.0009
2060 | 0.0012
2061 | 0.0013
2062 | 0.001
2063 | 0.0006
2064 | 0.0017
2065 | 0.0009
2066 | 0.0005
2067 | 0.0009
2068 | 0.0009
2069 | 0.0007
2070 | 0.0014
2071 | 0.0016
2072 | 0.0004
2073 | 0.0006
2074 | 0.0011
2075 | 0.0005
2076 | 0.0004
2077 | 0.0011
2078 | 0
2079 | 0
2080 | 0.0005
2081 | 0
2082 | 0
2083 | 0.001
2084 | 0.0003
2085 | 0.0001
2086 | 0.0007
2087 | 0.0003
2088 | 0
2089 | 0.001
2090 | 0.0002
2091 | 0
2092 | 0.0003
2093 | 0
2094 | 0
2095 | 0
2096 | 0
2097 | 0
2098 | 0.0004
2099 | 0.0003
2100 | 0.0004
2101 | 0.0012
2102 | 0.0003
2103 | 0
2104 | 0.0003
2105 | 0.0005
2106 | 0.0003
2107 | 0.001
2108 | 0
2109 | -0.001
2110 | 0
2111 | 0.0001
2112 | 0.0004
2113 | 0.0012
2114 | 0.0005
2115 | 0
2116 | 0.0004
2117 | 0.0001
2118 | 0
2119 | 0.0004
2120 | 0
2121 | 0
2122 | 0
2123 | 0.0001
2124 | 0
2125 | 0.0009
2126 | 0.0003
2127 | -0.001
2128 | 0
2129 | 0.0003
2130 | 0
2131 | 0
2132 | 0
2133 | -0.001
2134 | 0
2135 | 0.0008
2136 | 0.0003
2137 | 0.001
2138 | 0.0005
2139 | 0
2140 | 0.0001
2141 | 0
2142 | 0
2143 | 0.0012
2144 | 0.001
2145 | 0
2146 | 0
2147 | 0
2148 | 0.0003
2149 | 0.0001
2150 | 0.0009
2151 | 0
2152 | 0
2153 | 0
2154 | 0.0007
2155 | 0.0008
2156 | 0.0009
2157 | 0
2158 | 0.0005
2159 | 0.0004
2160 | 0.001
2161 | 0.0004
2162 | 0.0007
2163 | 0
2164 | 0
2165 | 0.0004
2166 | 0.0007
2167 | 0
2168 | 0.0007
2169 | 0
2170 | 0
2171 | 0
2172 | 0.0003
2173 | 0
2174 | 0
2175 | -0.001
2176 | 0
2177 | 0
2178 | 0.0009
2179 | 0.0008
2180 | 0.0015
2181 | 0.0005
2182 | 0.0005
2183 | 0
2184 | 0
2185 | 0.001
2186 | 0
2187 | 0.0003
2188 | -0.001
2189 | -0.001
2190 | 0
2191 | 0.0014
2192 | 0
2193 | -0.001
2194 | -0.001
2195 | 0
2196 | 0.0003
2197 | 0.0015
2198 | 0
2199 | 0.0006
2200 | 0.0009
2201 | 0.0007
2202 | 0.0011
2203 | 0.0031
2204 | 0
2205 | 0
2206 | 0
2207 | 0
2208 | 0
2209 | 0.0021
2210 | -0.002
2211 | 0.0011
2212 | 0
2213 | 0
2214 | 0.0007
2215 | 0.0013
2216 | -0.001
2217 | 0
2218 | 0.0004
2219 | -0.002
2220 | 0
2221 | 0.0022
2222 | 0.0003
2223 | 0
2224 | 0.0008
2225 | -0.001
2226 | -0.002
2227 | 0.0008
2228 | 0.0002
2229 | 0.0017
2230 | 0.0017
2231 | -0.001
2232 | -0.001
2233 | 0.0023
2234 | 0.0003
2235 | 0.0018
2236 | -0.002
2237 | -0.001
2238 | 0.0029
2239 | 0.0047
2240 | -0.001
2241 | 0.0004
2242 | 0
2243 | -0.003
2244 | 0
2245 | 0.0033
2246 | 0
2247 | -0.001
2248 | 0.004
2249 | 0
2250 | 0.0013
2251 | 0.0017
2252 | 0.0017
2253 | 0.0004
2254 | 0.0035
2255 | -0.002
2256 | -0.001
2257 | 0.0047
2258 | 0.0007
2259 | -0.002
2260 | 0
2261 | -0.001
2262 | -0.001
2263 | 0.0026
2264 | 0.002
2265 | 0
2266 | 0.0018
2267 | 0.0008
2268 | 0.0001
2269 | 0.0022
2270 | 0
2271 | -0.002
2272 | -0.001
2273 | -0.001
2274 | -0.002
2275 | 0.0026
2276 | 0.0021
2277 | 0
2278 | -0.001
2279 | 0
2280 | -0.003
2281 | 0.0018
2282 | 0.0008
2283 | -0.001
2284 | 0.0002
2285 | 0
2286 | -0.001
2287 | 0
2288 | 0.0018
2289 | 0
2290 | 0.0005
2291 | 0.0021
2292 | 0
2293 | 0.0017
2294 | 0.0023
2295 | 0.0012
2296 | 0.0001
2297 | 0.0034
2298 | -0.001
2299 | 0.0009
2300 | 0.0021
2301 | 0.0004
2302 | 0.0004
2303 | 0.0019
2304 | -0.001
2305 | 0.0018
2306 | 0.0032
2307 | 0.0018
2308 | 0.0006
2309 | 0.001
2310 | -0.001
2311 | 0
2312 | 0.0014
2313 | 0.0003
2314 | -0.001
2315 | 0.0001
2316 | -0.001
2317 | 0.0007
2318 | 0.0018
2319 | -0.001
2320 | -0.002
2321 | 0.0014
2322 | -0.001
2323 | 0
2324 | 0.0002
2325 | 0
2326 | 0
2327 | 0
2328 | 0
2329 | -0.002
2330 | 0.0003
2331 | 0.0014
2332 | 0.0017
2333 | 0.0003
2334 | 0
2335 | 0
2336 | 0.0035
2337 | 0.0012
2338 | 0
2339 | 0.001
2340 | 0.0017
2341 | 0
2342 | 0.0016
2343 | 0.0011
2344 | 0
2345 | -0.001
2346 | 0.0003
2347 | -0.001
2348 | -0.001
2349 | 0
2350 | 0.0001
2351 | 0.0003
2352 | 0.0003
2353 | -0.001
2354 | 0
2355 | 0.0019
2356 | 0.0019
2357 | 0.0012
2358 | 0.0021
2359 | 0.0018
2360 | 0.0005
2361 | 0.0015
2362 | 0.0016
2363 | 0.0004
2364 | 0
2365 | 0
2366 | 0
2367 | 0.0003
2368 | 0.0006
2369 | 0
2370 | 0
2371 | -0.001
2372 | 0
2373 | 0.001
2374 | 0
2375 | 0
2376 | 0.0001
2377 | 0
2378 | 0
2379 | 0.0021
2380 | 0.001
2381 | -0.001
2382 | 0
2383 | -0.001
2384 | 0
2385 | 0.0024
2386 | 0.0012
2387 | 0
2388 | 0.0006
2389 | 0.0012
2390 | 0.0004
2391 | 0
2392 | 0.0004
2393 | 0.0007
2394 | 0.0007
2395 | 0.0005
2396 | 0
2397 | 0.0006
2398 | 0.001
2399 | 0
2400 | 0
2401 | 0.001
2402 | -0.001
2403 | -0.001
2404 | 0.0012
2405 | 0.0017
2406 | 0.0008
2407 | 0
2408 | 0
2409 | 0
2410 | 0.0005
2411 | 0.0009
2412 | 0
2413 | -0.001
2414 | 0
2415 | 0
2416 | 0.0001
2417 | 0
2418 | 0.0009
2419 | 0
2420 | 0.0028
2421 | 0.0007
2422 | 0.0004
2423 | 0.0012
2424 | 0.0027
2425 | 0.0002
2426 | 0.0022
2427 | 0.0012
2428 | 0
2429 | -0.001
2430 | 0.0015
2431 | 0
2432 | 0.0006
2433 | 0.0004
2434 | -0.001
2435 | -0.001
2436 | 0.0026
2437 | 0
2438 | 0.0033
2439 | 0.0042
2440 | 0.0013
2441 | -0.001
2442 | 0.0013
2443 | -0.003
2444 | 0.0008
2445 | 0.0023
2446 | 0.001
2447 | 0
2448 | 0
2449 | -0.001
2450 | 0.0002
2451 | 0.0022
2452 | -0.003
2453 | -0.003
2454 | 0.0008
2455 | 0.0009
2456 | -0.001
2457 | 0.0022
2458 | -0.002
2459 | -0.003
2460 | 0.0006
2461 | 0
2462 | -0.001
2463 | 0.0011
2464 | -0.002
2465 | -0.003
2466 | 0.0037
2467 | 0.0006
2468 | -0.003
2469 | 0.0013
2470 | -0.001
2471 | -0.005
2472 | 0
2473 | -0.003
2474 | -0.002
2475 | 0.0041
2476 | 0.0001
2477 | -0.002
2478 | 0.0022
2479 | 0.0008
2480 | -0.001
2481 | 0.004
2482 | 0.0042
2483 | -0.001
2484 | 0.0071
2485 | 0.0053
2486 | 0.0079
2487 | 0.0067
2488 | 0.0011
2489 | -0.003
2490 | 0.0027
2491 | 0.0006
2492 | -0.002
2493 | 0
2494 | 0.0002
2495 | 0
2496 | 0
2497 | 0.0011
2498 | 0.0015
2499 | 0
2500 | 0
2503.129 | -0.004963 | Perkin-Elmer FTIR 2000
2506.266 | 0.004677 |  | v
2509.41 | 0.001454 |  | v
2512.563 | 0.012638
2515.723 | -0.025715
2518.892 | -0.009538
2522.068 | 0.017419
2525.253 | 0.024108
2528.445 | 0.014604
2531.646 | 0.008003
2534.854 | 0.002794
2538.071 | 0.008819
2541.296 | 0.011224
2544.529 | -0.007878
2547.771 | -0.003605
2551.02 | 0.007125
2554.278 | 0.002355
2557.545 | 0.021028
2560.819 | 0.005524
2564.103 | 0.007966
2567.394 | 0.008849
2570.694 | -0.006202
2574.003 | 0.011908
2577.32 | 0.0073
2580.645 | -0.004466
2583.979 | -0.001842
2587.322 | 0.005848
2590.674 | 0.000553
2594.034 | 0.026686
2597.403 | -0.003737
2600.78 | 0.006361
2604.167 | -0.018143
2607.562 | 0.008701
2610.966 | 0.014343
2614.379 | 0.015897
2617.801 | 0.007435
2621.232 | 0.024137
2624.672 | -0.00421
2628.121 | -0.019646
2631.579 | 0.015325
2635.046 | -0.012477
2638.522 | 0.010716
2642.008 | 0.007816
2645.503 | 0.015614
2649.007 | -0.030665
2652.52 | -0.007546
2656.042 | 0.016696
2659.574 | 0.012175
2663.116 | 0.011769
2666.667 | -0.007965
2670.227 | 0.044411
2673.797 | 0.030214
2677.376 | -0.003466
2680.965 | 0.018018
2684.564 | -0.000198
2688.172 | -0.006061
2691.79 | 0.004139
2695.418 | 0.007686
2699.055 | -0.006461
2702.703 | -0.001241
2706.36 | 0.002985
2710.027 | 0.000696
2713.704 | 0.009976
2717.391 | -0.012304
2721.088 | 0.005988
2724.796 | 0.006647
2728.513 | 0.012469
2732.24 | -0.014598
2735.978 | 0.01773
2739.726 | 0.017556
2743.484 | 0.00752
2747.253 | 0.025897
2751.032 | -0.004125
2754.821 | -0.003448
2758.621 | 0.019872
2762.431 | 0.012949
2766.252 | 0.003441
2770.083 | 0.009594
2773.925 | 0.006537
2777.778 | -0.000445
2781.641 | 0.008815
2785.515 | -0.017561
2789.4 | 0.026543
2793.296 | 0.012503
2797.203 | 0.01353
2801.12 | 0.010375
2805.049 | -0.007425
2808.989 | -0.01003
2812.94 | 0.008669
2816.901 | 0.009251
2820.874 | 0.02796
2824.859 | 0.008372
2828.854 | -0.011778
2832.861 | -0.000258
2836.879 | 0.006278
2840.909 | 0.005351
2844.95 | -0.01132
2849.003 | -0.009468
2853.067 | 0.011962
2857.143 | 0.001296
2861.23 | 0.014104
2865.33 | 0.024594
2869.44 | 0.007517
2873.563 | -0.001293
2877.698 | 0.006821
2881.844 | -0.01226
2886.003 | 0.010318
2890.173 | -0.009457
2894.356 | 0.004963
2898.551 | 0.016578
2902.758 | 0.004098
2906.977 | 0.021594
2911.208 | 0.008884
2915.452 | -0.005215
2919.708 | 0.002903
2923.977 | -0.007106
2928.258 | 0.012435
2932.551 | 0.000978
2936.858 | 0.004888
2941.176 | -0.002149
2945.508 | 0.016276
2949.853 | 0.001939
2954.21 | 0.00137
2958.58 | -0.019731
2962.963 | -0.001188
2967.359 | 0.000491
2971.768 | 0.012223
2976.19 | 0.004486
2980.626 | 0.01541
2985.075 | 0.006636
2989.537 | -0.006249
2994.012 | 0.003384
2998.501 | 0.003944
3003.003 | 0.000873
3007.519 | 0.00143
3012.048 | 0.021324
3016.591 | 0.006908
3021.148 | 0.024419
3025.719 | 0.009376
3030.303 | -0.002114
3034.901 | -0.000288
3039.514 | 0.004389
3044.14 | 0.011597
3048.78 | -0.006973
3053.435 | -0.002246
3058.104 | 0.013676
3062.787 | -0.002275
3067.485 | 0.005014
3072.197 | 0.002607
3076.923 | 0.008893
3081.664 | -0.00544
3086.42 | -0.001381
3091.19 | -0.00161
3095.975 | -0.018564
3100.775 | 0.006668
3105.59 | 0.0098
3110.42 | -0.006191
3115.265 | 0.013727
3120.125 | 0.005744
3125 | 0.00838
3129.89 | 0.013442
3134.796 | 0.026707
3139.717 | 0.01257
3144.654 | -0.003272
3149.606 | -0.007268
3154.574 | -0.006839
3159.558 | 0.002628
3164.557 | 0.011571
3169.572 | 0.006146
3174.603 | -0.009178
3179.65 | -0.002403
3184.713 | 0.008111
3189.793 | 0.019861
3194.888 | 0.004034
3200 | -0.007907

## H23
VISTA Filter H23 Spec.: HP1/HP2 = 1490/1790 nm ( +/-0.5% ) |  |  |  |  | Actual sample values at 23°C |  |  | Ang. 10° | 100K
Spectrogon June 2004 |  |  |  |  | HP1 = | 1516 | nm | -4 nm | -13,8 nm
[5 empty] | HP2 = | 1804.7 | nm | -5 nm | -8,3 nm
Wavelength |  |  |  |  | Cuton slope |  | 1.79 | %
nm | T% |  |  |  | Cutoff slope |  | 2.15 | %
500 | 0.0001 | Perkin-Elmer Lambda 900
501 | 0.0002 |  | v |  |  |  | T% | Wavel.nm
502 | 0.0001 |  | v |  | 1:st left Max. |  | 86.7 | 1536
503 | 0 |  |  |  | 1:st right Max. |  | 91.1 | 1759
504 | 0 |  |  |  | Max. in-band T |  | 91.226
505 | 0 |  |  |  | Min. in-band T |  | 81.116
506 | 0.0002 |  |  |  | Average in-band T |  | 89.04888
507 | 0.0002 |  |  |  | In-band ripple |  | 10.11
508 | 0
509 | 0 |  |  |  | Out of band Transm. |  | Tave.%
510 | 0.0001 |  |  |  | 600 nm - 0,97xcuton |  | 0.02025293
511 | 0.0001 |  |  |  | 1.03xcutoff - 3000 nm |  | 0.02370983
512 | 0
513 | 0
514 | 0
515 | 0.0001
516 | 0.0002
517 | 0.0001
518 | 0
519 | 0
520 | 0.0001
521 | 0.0004
522 | 0.0007
523 | 0.0003
524 | 0
525 | 0
526 | 0
527 | 0
528 | 0
529 | 0
530 | 0.0001
531 | 0.0002
532 | 0.0004
533 | 0.0005
534 | 0.0003
535 | 0.0002
536 | 0
537 | 0
538 | 0
539 | 0
540 | 0
541 | 0
542 | 0.0001
543 | 0.0001
544 | 0
545 | 0
546 | 0.0001
547 | 0.0001
548 | 0.0001
549 | 0
550 | 0
551 | 0
552 | 0.0001
553 | 0.0002
554 | 0.0002
555 | 0.0004
556 | 0.0004
557 | 0.0001
558 | 0
559 | 0
560 | 0
561 | 0
562 | 0.0003
563 | 0.0005
564 | 0.0005
565 | 0.0004
566 | 0.0002
567 | 0
568 | 0
569 | 0
570 | 0
571 | 0
572 | 0
573 | 0
574 | 0
575 | 0
576 | 0.0001
577 | 0
578 | 0
579 | 0
580 | 0
581 | 0.0001
582 | 0
583 | 0.0001
584 | 0.0002
585 | 0.0001
586 | 0
587 | 0
588 | 0.0001
589 | 0
590 | 0
591 | 0
592 | 0.0001
593 | 0
594 | 0
595 | 0.0003
596 | 0.0001
597 | 0
598 | 0.0002
599 | 0.0001
600 | 0
601 | 0
602 | 0
603 | 0.0001
604 | 0.0003
605 | 0
606 | 0
607 | 0
608 | 0
609 | 0.0001
610 | 0
611 | 0
612 | 0
613 | 0.0005
614 | 0
615 | 0.0001
616 | 0.0001
617 | 0.0002
618 | 0
619 | 0
620 | 0
621 | 0
622 | 0.0001
623 | 0.0001
624 | 0.0002
625 | 0
626 | 0
627 | 0.0002
628 | 0.0004
629 | 0
630 | 0
631 | 0
632 | 0
633 | 0
634 | 0
635 | 0
636 | 0.0001
637 | 0.0002
638 | 0
639 | 0.0002
640 | 0.0004
641 | 0
642 | 0.0004
643 | 0.0003
644 | 0.0003
645 | 0.0004
646 | 0
647 | 0
648 | 0.0004
649 | 0.0006
650 | 0
651 | 0
652 | 0
653 | 0.0001
654 | 0
655 | 0
656 | 0
657 | 0
658 | 0
659 | 0
660 | 0
661 | 0
662 | 0
663 | 0
664 | 0.0004
665 | 0
666 | 0
667 | 0.0001
668 | 0
669 | 0
670 | 0.0001
671 | 0.0003
672 | 0
673 | 0
674 | 0.0002
675 | 0.0006
676 | 0.0011
677 | 0.0001
678 | 0.0002
679 | 0.0005
680 | 0.0008
681 | 0.0006
682 | 0
683 | 0
684 | 0
685 | 0.0001
686 | 0.0003
687 | 0.0007
688 | 0.0003
689 | 0.0001
690 | 0.0004
691 | 0.0004
692 | 0.0007
693 | 0.0003
694 | 0.0004
695 | 0
696 | 0
697 | 0
698 | 0
699 | 0
700 | 0.0001
701 | 0
702 | 0
703 | 0.0001
704 | 0
705 | 0
706 | 0
707 | 0
708 | 0.0001
709 | 0.0003
710 | 0.0002
711 | 0.0003
712 | 0.0001
713 | 0.0002
714 | 0
715 | 0.0001
716 | 0.0001
717 | 0
718 | 0
719 | 0.0003
720 | 0.0003
721 | 0.0001
722 | 0.0003
723 | 0.0002
724 | 0
725 | 0
726 | 0
727 | 0
728 | 0
729 | 0
730 | 0.0001
731 | 0
732 | 0
733 | 0
734 | 0
735 | 0
736 | 0.0001
737 | 0
738 | 0
739 | 0
740 | 0
741 | 0
742 | 0
743 | 0
744 | 0
745 | 0
746 | 0
747 | 0
748 | 0.0001
749 | 0.0001
750 | 0
751 | 0
752 | 0
753 | 0
754 | 0.0001
755 | 0.0001
756 | 0
757 | 0
758 | 0
759 | 0
760 | 0
761 | 0
762 | 0
763 | 0
764 | 0
765 | 0
766 | 0
767 | 0
768 | 0.0001
769 | 0.0001
770 | 0.0002
771 | 0.0005
772 | 0.0005
773 | 0.0001
774 | 0
775 | 0.0002
776 | 0.0002
777 | 0.0001
778 | 0
779 | 0
780 | 0
781 | 0.0001
782 | 0
783 | 0
784 | 0
785 | 0
786 | 0
787 | 0.0003
788 | 0.0002
789 | 0.0001
790 | 0.0002
791 | 0
792 | 0
793 | 0
794 | 0
795 | 0
796 | 0.0002
797 | 0.0003
798 | 0.0003
799 | 0.0001
800 | 0
801 | 0.0001
802 | 0.0001
803 | 0
804 | 0
805 | 0
806 | 0
807 | 0.0001
808 | 0.0001
809 | 0.0001
810 | 0.0001
811 | 0
812 | 0
813 | 0
814 | 0
815 | 0
816 | 0.0001
817 | 0.0003
818 | 0.0001
819 | 0.0001
820 | 0.0004
821 | 0
822 | 0
823 | 0
824 | 0.0001
825 | 0.0001
826 | 0.0001
827 | 0
828 | 0
829 | 0.0001
830 | 0.0002
831 | 0
832 | 0
833 | 0
834 | 0
835 | 0
836 | 0.0002
837 | 0.0001
838 | 0.0002
839 | 0
840 | 0
841 | 0
842 | 0.0003
843 | 0
844 | 0.0001
845 | 0.0006
846 | 0.0002
847 | 0.0001
848 | 0.0003
849 | 0.0004
850 | 0.0002
851 | 0
852 | 0
853 | 0
854 | 0
855 | 0.0002
856 | 0.0002
857 | 0
858 | 0.0001
859 | 0.0004
860 | 0
861 | 0
862 | 0
863 | 0
864 | 0.0003
865 | 0.0021
866 | -0.002
867 | 0
868 | 0.0007
869 | 0.0009
870 | 0.0015
871 | 0.001
872 | 0
873 | 0.0023
874 | 0.0027
875 | 0.0006
876 | 0.0008
877 | 0
878 | -0.002
879 | 0
880 | 0
881 | 0
882 | 0
883 | 0.0004
884 | -0.002
885 | 0.0009
886 | 0.0016
887 | 0
888 | -0.002
889 | 0
890 | -0.001
891 | 0
892 | 0.0001
893 | 0.0011
894 | 0
895 | 0.0011
896 | 0
897 | 0.0003
898 | 0
899 | 0.0001
900 | -0.002
901 | -0.001
902 | -0.001
903 | 0
904 | 0
905 | 0
906 | 0.0007
907 | 0.0012
908 | 0.0004
909 | -0.001
910 | 0.0005
911 | 0.0004
912 | 0.0009
913 | 0.0006
914 | 0
915 | 0.0002
916 | 0
917 | 0.0007
918 | 0.0001
919 | 0
920 | 0.0005
921 | 0.0005
922 | 0.0012
923 | 0.0003
924 | 0
925 | 0
926 | 0
927 | 0.0009
928 | 0.0013
929 | 0.001
930 | 0.0006
931 | 0
932 | 0.0003
933 | 0.0007
934 | 0.0005
935 | 0.0006
936 | 0
937 | 0.0005
938 | 0.0011
939 | 0
940 | 0
941 | 0
942 | 0
943 | 0
944 | 0.0004
945 | 0
946 | 0.0004
947 | 0.0004
948 | 0.0002
949 | 0
950 | 0.0001
951 | 0.0001
952 | 0.0006
953 | 0.0005
954 | 0
955 | 0.0003
956 | 0.0005
957 | 0.0002
958 | 0.0005
959 | 0.0006
960 | 0.0001
961 | 0.0002
962 | 0.0004
963 | 0.0003
964 | 0
965 | 0
966 | 0.0004
967 | 0.0004
968 | 0.0001
969 | 0.0004
970 | 0.0005
971 | 0
972 | 0
973 | 0 |  |  | 973 | 480
974 | 0.0002 |  |  | 974 | 481
975 | 0.0003 |  |  | 975 | 482
976 | 0.0001 |  |  | 976 | 483
977 | 0 |  |  | 977 | 484
978 | 0.0002 |  |  | 978 | 485
979 | 0.0002 |  |  | 979 | 486
980 | 0.0002 |  |  | 980 | 487
981 | 0.0004 |  |  | 981 | 488
982 | 0.0002 |  |  | 982 | 489
983 | 0.0004 |  |  | 983 | 490
984 | 0.0002 |  |  | 984 | 491
985 | 0 |  |  | 985 | 492
986 | 0 |  |  | 986 | 493
987 | 0.0002 |  |  | 987 | 494
988 | 0.0004 |  |  | 988 | 495
989 | 0.0002 |  |  | 989 | 496
990 | 0.0001 |  |  | 990 | 497
991 | 0.0001 |  |  | 991 | 498
992 | 0.0003 |  |  | 992 | 499
993 | 0.0004 |  |  | 993 | 500
994 | 0.0001 |  |  | 994 | 501
995 | 0 |  |  | 995 | 502
996 | 0.0001 |  |  | 996 | 503
997 | 0.0002 |  |  | 997 | 504
998 | 0.0003 |  |  | 998 | 505
999 | 0.0005 |  |  | 999 | 506
1000 | 0.0004 |  |  | 1000 | 507
1001 | 0.0001 |  |  | 1001 | 508
1002 | 0 |  |  | 1002 | 509
1003 | 0.0001 |  |  | 1003 | 510
1004 | 0.0002 |  |  | 1004 | 511
1005 | 0.0004 |  |  | 1005 | 512
1006 | 0.0003 |  |  | 1006 | 513
1007 | 0 |  |  | 1007 | 514
1008 | 0 |  |  | 1008 | 515
1009 | 0 |  |  | 1009 | 516
1010 | 0.0002 |  |  | 1010 | 517
1011 | 0.0002 |  |  | 1011 | 518
1012 | 0.0001 |  |  | 1012 | 519
1013 | 0.0001 |  |  | 1013 | 520
1014 | 0.0001 |  |  | 1014 | 521
1015 | 0 |  |  | 1015 | 522
1016 | 0 |  |  | 1016 | 523
1017 | 0 |  |  | 1017 | 524
1018 | 0.0003 |  |  | 1018 | 525
1019 | 0.0002 |  |  | 1019 | 526
1020 | 0 |  |  | 1020 | 527
1021 | 0.0001 |  |  | 1021 | 528
1022 | 0 |  |  | 1022 | 529
1023 | 0.0001 |  |  | 1023 | 530
1024 | 0.0003 |  |  | 1024 | 531
1025 | 0.0004 |  |  | 1025 | 532
1026 | 0.0002 |  |  | 1026 | 533
1027 | 0.0002 |  |  | 1027 | 534
1028 | 0 |  |  | 1028 | 535
1029 | 0 |  |  | 1029 | 536
1030 | 0.0003 |  |  | 1030 | 537
1031 | 0.0002 |  |  | 1031 | 538
1032 | 0 |  |  | 1032 | 539
1033 | 0 |  |  | 1033 | 540
1034 | 0 |  |  | 1034 | 541
1035 | 0.0001 |  |  | 1035 | 542
1036 | 0.0002 |  |  | 1036 | 543
1037 | 0 |  |  | 1037 | 544
1038 | 0 |  |  | 1038 | 545
1039 | 0.0001 |  |  | 1039 | 546
1040 | 0.0001 |  |  | 1040 | 547
1041 | 0 |  |  | 1041 | 548
1042 | 0.0003 |  |  | 1042 | 549
1043 | 0.0002 |  |  | 1043 | 550
1044 | 0 |  |  | 1044 | 551
1045 | 0.0001 |  |  | 1045 | 552
1046 | 0.0001 |  |  | 1046 | 553
1047 | 0.0001 |  |  | 1047 | 554
1048 | 0.0002 |  |  | 1048 | 555
1049 | 0.0001 |  |  | 1049 | 556
1050 | 0 |  |  | 1050 | 557
1051 | 0 |  |  | 1051 | 558
1052 | 0 |  |  | 1052 | 559
1053 | 0 |  |  | 1053 | 560
1054 | 0.0003 |  |  | 1054 | 561
1055 | 0 |  |  | 1055 | 562
1056 | 0 |  |  | 1056 | 563
1057 | 0 |  |  | 1057 | 564
1058 | 0 |  |  | 1058 | 565
1059 | 0 |  |  | 1059 | 566
1060 | 0 |  |  | 1060 | 567
1061 | 0 |  |  | 1061 | 568
1062 | 0 |  |  | 1062 | 569
1063 | 0 |  |  | 1063 | 570
1064 | 0 |  |  | 1064 | 571
1065 | 0 |  |  | 1065 | 572
1066 | 0.0001 |  |  | 1066 | 573
1067 | 0 |  |  | 1067 | 574
1068 | 0 |  |  | 1068 | 575
1069 | 0 |  |  | 1069 | 576
1070 | 0 |  |  | 1070 | 577
1071 | 0 |  |  | 1071 | 578
1072 | 0 |  |  | 1072 | 579
1073 | 0 |  |  | 1073 | 580
1074 | 0
1075 | 0
1076 | 0
1077 | 0
1078 | 0
1079 | 0
1080 | 0
1081 | 0
1082 | 0
1083 | 0
1084 | 0
1085 | 0
1086 | 0
1087 | 0
1088 | 0
1089 | 0
1090 | 0
1091 | 0
1092 | 0
1093 | 0.0001
1094 | 0
1095 | 0
1096 | 0.0003
1097 | 0.0004
1098 | 0.0003
1099 | 0
1100 | 0
1101 | 0.0001
1102 | 0
1103 | 0.0002
1104 | 0
1105 | 0
1106 | 0
1107 | 0
1108 | 0
1109 | 0
1110 | 0
1111 | 0
1112 | 0.0001
1113 | 0
1114 | 0.0001
1115 | 0.0001
1116 | 0.0002
1117 | 0.0003
1118 | 0.0003
1119 | 0
1120 | 0
1121 | 0
1122 | 0.0001
1123 | 0.0002
1124 | 0
1125 | 0.0002
1126 | 0.0002
1127 | 0
1128 | 0
1129 | 0
1130 | 0
1131 | 0.0002
1132 | 0
1133 | 0.0003
1134 | 0.0002
1135 | 0
1136 | 0
1137 | 0
1138 | 0
1139 | 0
1140 | 0
1141 | 0
1142 | 0
1143 | 0
1144 | 0.0001
1145 | 0.0003
1146 | 0.0001
1147 | 0
1148 | 0
1149 | 0.0001
1150 | 0.0001
1151 | 0.0001
1152 | 0
1153 | 0
1154 | 0
1155 | 0
1156 | 0.0002
1157 | 0.0004
1158 | 0.0001
1159 | 0.0004
1160 | 0.0004
1161 | 0.0001
1162 | 0.0001
1163 | 0.0003
1164 | 0.0001
1165 | 0.0005
1166 | 0.0007
1167 | 0.0005
1168 | 0.0005
1169 | 0.0005
1170 | 0.0008
1171 | 0.001
1172 | 0.0013
1173 | 0.0009
1174 | 0.0009
1175 | 0.0008
1176 | 0.0012
1177 | 0.0011
1178 | 0.0014
1179 | 0.0015
1180 | 0.0014
1181 | 0.0015
1182 | 0.0017
1183 | 0.0018
1184 | 0.0019
1185 | 0.002
1186 | 0.0024
1187 | 0.0025
1188 | 0.0025
1189 | 0.0026
1190 | 0
1191 | 0
1192 | 0.0001
1193 | 0.0005
1194 | 0.0002
1195 | 0.0002
1196 | 0.0001
1197 | 0.0001
1198 | 0.0002
1199 | 0.0003
1200 | 0.0005
1201 | 0.0005
1202 | 0.0004
1203 | 0.0001
1204 | 0.0003
1205 | 0.0006
1206 | 0.0004
1207 | 0.0004
1208 | 0.0005
1209 | 0.0003
1210 | 0.0006
1211 | 0.0004
1212 | 0
1213 | 0.0001
1214 | 0
1215 | 0
1216 | 0.0002
1217 | 0
1218 | 0.0001
1219 | 0.0001
1220 | 0
1221 | 0
1222 | 0.0003
1223 | 0
1224 | 0
1225 | 0
1226 | 0
1227 | 0
1228 | 0
1229 | 0
1230 | 0
1231 | 0
1232 | 0
1233 | 0
1234 | 0
1235 | 0
1236 | 0
1237 | 0
1238 | 0
1239 | 0.0004
1240 | 0
1241 | 0
1242 | 0
1243 | 0
1244 | 0
1245 | 0.0001
1246 | 0.0001
1247 | 0
1248 | 0
1249 | 0
1250 | 0
1251 | 0.0001
1252 | 0
1253 | 0
1254 | 0
1255 | 0
1256 | 0
1257 | 0
1258 | 0
1259 | 0
1260 | 0
1261 | 0
1262 | 0
1263 | 0
1264 | 0
1265 | 0
1266 | 0
1267 | 0
1268 | 0
1269 | 0
1270 | 0
1271 | 0
1272 | 0
1273 | 0
1274 | 0
1275 | 0
1276 | 0
1277 | 0
1278 | 0
1279 | 0
1280 | 0
1281 | 0
1282 | 0
1283 | 0
1284 | 0
1285 | 0
1286 | 0
1287 | 0
1288 | 0
1289 | 0
1290 | 0
1291 | 0
1292 | 0
1293 | -0.001
1294 | 0
1295 | 0
1296 | 0.0001
1297 | 0
1298 | 0
1299 | 0
1300 | 0
1301 | 0
1302 | 0
1303 | 0
1304 | 0
1305 | 0
1306 | 0
1307 | 0
1308 | 0
1309 | 0
1310 | 0
1311 | 0
1312 | 0
1313 | 0
1314 | 0
1315 | 0
1316 | 0
1317 | -0.001
1318 | 0
1319 | 0
1320 | 0
1321 | 0
1322 | 0
1323 | 0
1324 | 0
1325 | 0
1326 | 0
1327 | -0.001
1328 | -0.001
1329 | -0.001
1330 | -0.001
1331 | -0.001
1332 | -0.001
1333 | -0.001
1334 | -0.001
1335 | -0.002
1336 | -0.002
1337 | -0.001
1338 | -0.001
1339 | 0
1340 | 0
1341 | 0.0001
1342 | 0.0001
1343 | 0.0005
1344 | 0.0003
1345 | 0.0003
1346 | 0.0007
1347 | 0.0005
1348 | 0.0005
1349 | 0.001
1350 | 0.0007
1351 | 0.0005
1352 | 0.0008
1353 | 0.0008
1354 | 0.0008
1355 | 0.0013
1356 | 0.0011
1357 | 0.001
1358 | 0.0011
1359 | 0.0013
1360 | 0.0014
1361 | 0.0019
1362 | 0.0017
1363 | 0.0017
1364 | 0.0018
1365 | 0.002
1366 | 0.002
1367 | 0.0024
1368 | 0.0024
1369 | 0.0024
1370 | 0.0024
1371 | 0.0024
1372 | 0.0022
1373 | 0.0028
1374 | 0.0027
1375 | 0.0029
1376 | 0.0026
1377 | 0.0025
1378 | 0.0025
1379 | 0.0029
1380 | 0.0027
1381 | 0.0029
1382 | 0.0029
1383 | 0.0028
1384 | 0.0026
1385 | 0.003
1386 | 0.0027
1387 | 0.0027
1388 | 0.0025
1389 | 0.0026
1390 | 0.0026
1391 | 0.0033
1392 | 0.0031
1393 | 0.003
1394 | 0.003
1395 | 0.0032
1396 | 0.003
1397 | 0.0037
1398 | 0.0035
1399 | 0.0036
1400 | 0.2903
1401 | 0.0804
1402 | -0.107
1403 | -0.015
1404 | 0.0994
1405 | -0.051
1406 | -0.149
1407 | -0.057
1408 | 0.0932
1409 | 0.2286
1410 | 0.1175
1411 | -0.048
1412 | -0.018
1413 | 0.1388
1414 | 0.1844
1415 | 0.117
1416 | 0.0604
1417 | 0.1038
1418 | 0.2096
1419 | 0.2184
1420 | 0.1215
1421 | 0.0466
1422 | 0.0314
1423 | 0.0535
1424 | 0.0651
1425 | 0.0349
1426 | 0.012
1427 | 0.0198
1428 | 0.0671
1429 | 0.1379
1430 | 0.1724
1431 | 0.1762
1432 | 0.1535
1433 | 0.1395
1434 | 0.1928
1435 | 0.2319
1436 | 0.2363
1437 | 0.2286
1438 | 0.1763
1439 | 0.1222
1440 | 0.1149
1441 | 0.134
1442 | 0.171
1443 | 0.203
1444 | 0.2235
1445 | 0.2365
1446 | 0.2444
1447 | 0.287
1448 | 0.3556
1449 | 0.3992
1450 | 0.3772
1451 | 0.3925
1452 | 0.4444
1453 | 0.4994
1454 | 0.5172
1455 | 0.497
1456 | 0.482
1457 | 0.4398
1458 | 0.3982
1459 | 0.4065
1460 | 0.4373
1461 | 0.4409
1462 | 0.4445
1463 | 0.4593
1464 | 0.54
1465 | 0.6052
1466 | 0.6693
1467 | 0.7282
1468 | 0.7574
1469 | 0.7681
1470 | 0.832
1471 | 0.8929
1472 | 0.9267
1473 | 0.9261
1474 | 0.9079
1475 | 0.9086
1476 | 0.9448
1477 | 1.0282
1478 | 1.0768
1479 | 1.1438
1480 | 1.2579
1481 | 1.3975
1482 | 1.476
1483 | 1.5702
1484 | 1.7047
1485 | 1.8911
1486 | 2.0463
1487 | 2.1689
1488 | 2.3162
1489 | 2.4926
1490 | 2.6693
1491 | 2.906
1492 | 3.1753
1493 | 3.4645
1494 | 3.8047
1495 | 4.186
1496 | 4.6136
1497 | 5.0925
1498 | 5.7659
1499 | 6.504
1500 | 7.1887
1501 | 8.2709
1502 | 9.3726
1503 | 10.329
1504 | 11.715
1505 | 13.299
1506 | 15.043
1507 | 16.984
1508 | 19.225
1509 | 21.496
1510 | 23.704
1511 | 26.911
1512 | 30.128
1513 | 33.525
1514 | 37.045
1515 | 40.637
1516 | 44.414
1517 | 48.062
1518 | 50.97
1519 | 55.126
1520 | 58.838
1521 | 62.073
1522 | 65.329
1523 | 68.005
1524 | 70.25
1525 | 73.145
1526 | 75.371
1527 | 77.38
1528 | 79.176
1529 | 80.763
1530 | 82.132
1531 | 83.31
1532 | 84.372
1533 | 85.158
1534 | 85.795
1535 | 86.222
1536 | 86.484
1537 | 86.65
1538 | 86.565
1539 | 86.485
1540 | 86.202
1541 | 85.989
1542 | 85.494
1543 | 85.14
1544 | 84.798
1545 | 84.197
1546 | 83.796
1547 | 83.288
1548 | 82.882
1549 | 82.518
1550 | 82.127
1551 | 81.828
1552 | 81.561
1553 | 81.398
1554 | 81.231
1555 | 81.16
1556 | 81.116
1557 | 81.143
1558 | 81.185
1559 | 81.454
1560 | 81.5
1561 | 81.805
1562 | 82.106
1563 | 82.445
1564 | 82.837
1565 | 83.243
1566 | 83.671
1567 | 84.084
1568 | 84.563
1569 | 84.98
1570 | 85.558
1571 | 85.951
1572 | 86.492
1573 | 86.827
1574 | 87.261
1575 | 87.59
1576 | 87.964
1577 | 88.426
1578 | 88.789
1579 | 88.983
1580 | 89.32
1581 | 89.594
1582 | 89.76
1583 | 89.989
1584 | 90.055
1585 | 90.132
1586 | 90.131
1587 | 90.359
1588 | 90.295
1589 | 90.32
1590 | 90.37
1591 | 90.343
1592 | 90.312
1593 | 90.29
1594 | 90.191
1595 | 90.19
1596 | 90.202
1597 | 90.185
1598 | 90.127
1599 | 90.105
1600 | 89.989
1601 | 90.041
1602 | 90.027
1603 | 90.035
1604 | 90.037
1605 | 90.031
1606 | 90.02
1607 | 90.058
1608 | 90.17
1609 | 90.167
1610 | 90.181
1611 | 90.242
1612 | 90.255
1613 | 90.36
1614 | 90.44
1615 | 90.486
1616 | 90.562
1617 | 90.606
1618 | 90.603
1619 | 90.686
1620 | 90.642
1621 | 90.722
1622 | 90.832
1623 | 90.82
1624 | 90.778
1625 | 90.787
1626 | 90.794
1627 | 90.795
1628 | 90.817
1629 | 90.728
1630 | 90.686
1631 | 90.674
1632 | 90.627
1633 | 90.536
1634 | 90.488
1635 | 90.4
1636 | 90.294
1637 | 90.231
1638 | 90.196
1639 | 90.081
1640 | 89.942
1641 | 89.842
1642 | 89.773
1643 | 89.662
1644 | 89.524
1645 | 89.456
1646 | 89.426
1647 | 89.355
1648 | 89.244
1649 | 89.146
1650 | 89.053
1651 | 88.95
1652 | 88.908
1653 | 88.854
1654 | 88.769
1655 | 88.705
1656 | 88.646
1657 | 88.614
1658 | 88.582
1659 | 88.544
1660 | 88.505
1661 | 88.489
1662 | 88.525
1663 | 88.547
1664 | 88.54
1665 | 88.528
1666 | 88.527
1667 | 88.586
1668 | 88.65
1669 | 88.548
1670 | 88.693
1671 | 88.896
1672 | 88.874
1673 | 88.857
1674 | 88.899
1675 | 89.022
1676 | 89.206
1677 | 89.28
1678 | 89.335
1679 | 89.454
1680 | 89.494
1681 | 89.616
1682 | 89.713
1683 | 89.847
1684 | 89.937
1685 | 90.087
1686 | 90.148
1687 | 90.308
1688 | 90.491
1689 | 90.475
1690 | 90.487
1691 | 90.466
1692 | 90.574
1693 | 90.681
1694 | 90.697
1695 | 90.77
1696 | 90.838
1697 | 90.86
1698 | 90.953
1699 | 90.996
1700 | 91.091
1701 | 91.081
1702 | 91.098
1703 | 91.105
1704 | 91.171
1705 | 91.159
1706 | 91.176
1707 | 91.217
1708 | 91.179
1709 | 91.226
1710 | 91.181
1711 | 91.161
1712 | 91.078
1713 | 91.12
1714 | 91.141
1715 | 91.107
1716 | 91.086
1717 | 91.122
1718 | 91.127
1719 | 91.081
1720 | 91.083
1721 | 91.038
1722 | 91.082
1723 | 91.091
1724 | 91.027
1725 | 90.995
1726 | 91.057
1727 | 91.059
1728 | 91.069
1729 | 91.024
1730 | 91.037
1731 | 91.025
1732 | 91.073
1733 | 91.066
1734 | 91.111
1735 | 91.074
1736 | 91.044
1737 | 91.006
1738 | 91.11
1739 | 91.11
1740 | 91.046
1741 | 91.049
1742 | 91.123
1743 | 91.109
1744 | 91.09
1745 | 91.004
1746 | 91.055
1747 | 91.012
1748 | 91.082
1749 | 91.063
1750 | 91.03
1751 | 91.089
1752 | 91.009
1753 | 90.985
1754 | 91.038
1755 | 90.942
1756 | 90.904
1757 | 90.798
1758 | 90.815
1759 | 90.818
1760 | 90.627
1761 | 90.633
1762 | 90.558
1763 | 90.496
1764 | 90.229
1765 | 90.422
1766 | 90.162
1767 | 90.031
1768 | 89.98
1769 | 89.744
1770 | 89.666
1771 | 89.456
1772 | 89.213
1773 | 89.066
1774 | 88.83
1775 | 88.417
1776 | 88.093
1777 | 87.837
1778 | 87.473
1779 | 86.993
1780 | 86.575
1781 | 85.925
1782 | 85.319
1783 | 84.624
1784 | 83.822
1785 | 82.838
1786 | 82.438
1787 | 80.915
1788 | 79.795
1789 | 78.528
1790 | 77.289
1791 | 75.568
1792 | 73.948
1793 | 72.445
1794 | 70.607
1795 | 68.213
1796 | 66.49
1797 | 64.015
1798 | 61.496
1799 | 59.263
1800 | 56.951
1801 | 53.979
1802 | 51.674
1803 | 49.075
1804 | 46.458
1805 | 43.845
1806 | 40.929
1807 | 38.635
1808 | 36.205
1809 | 33.605
1810 | 31.543
1811 | 29.102
1812 | 27.234
1813 | 24.887
1814 | 23.388
1815 | 21.487
1816 | 19.849
1817 | 18.1
1818 | 16.666
1819 | 15.605
1820 | 14.687
1821 | 13.363
1822 | 11.925
1823 | 10.892
1824 | 10.145
1825 | 9.5032
1826 | 8.6615
1827 | 7.8536
1828 | 7.3411
1829 | 6.88
1830 | 6.4235
1831 | 5.7737
1832 | 5.0321
1833 | 4.598
1834 | 4.4655
1835 | 4.256
1836 | 4.0183
1837 | 3.4744
1838 | 2.9448
1839 | 2.8552
1840 | 3.0347
1841 | 3.4319
1842 | 3.2058
1843 | 2.4099
1844 | 1.6344
1845 | 1.3763
1846 | 1.7158
1847 | 2.2116
1848 | 2.0572
1849 | 1.5788
1850 | 1.2074
1851 | 1.0769
1852 | 1.1988
1853 | 1.2286
1854 | 1.0424
1855 | 1.0355
1856 | 0.8967
1857 | 0.7386
1858 | 0.8566
1859 | 0.9735
1860 | 0.7687
1861 | 0.6731
1862 | 0.7478
1863 | 0.7286
1864 | 0.4771
1865 | 0.2951
1866 | 0.3994
1867 | 0.4846
1868 | 0.3064
1869 | 0.2157
1870 | 0.3739
1871 | 0.4717
1872 | 0.4527
1873 | 0.3558
1874 | 0.2545
1875 | 0.3182
1876 | 0.5208
1877 | 0.509
1878 | 0.3272
1879 | 0.2757
1880 | 0.1622
1881 | 0.0674
1882 | 0.1944
1883 | 0.3497
1884 | 0.4143
1885 | 0.3792
1886 | 0.2081
1887 | 0.0356
1888 | 0.0942
1889 | 0.2119
1890 | 0.2613
1891 | 0.3618
1892 | 0.4714
1893 | 0.4914
1894 | 0.3149
1895 | -0.061
1896 | -0.217
1897 | -0.079
1898 | 0.2056
1899 | 0.3431
1900 | 0.246
1901 | 0.1091
1902 | 0.1065
1903 | 0.1011
1904 | 0.0967
1905 | 0.0932
1906 | 0.0887
1907 | 0.0857
1908 | 0.0844
1909 | 0.0801
1910 | 0.078
1911 | 0.0743
1912 | 0.0704
1913 | 0.068
1914 | 0.0674
1915 | 0.0652
1916 | 0.0612
1917 | 0.0586
1918 | 0.0543
1919 | 0.0529
1920 | 0.0521
1921 | 0.0506
1922 | 0.0477
1923 | 0.0461
1924 | 0.0436
1925 | 0.0424
1926 | 0.0412
1927 | 0.04
1928 | 0.0372
1929 | 0.0369
1930 | 0.0355
1931 | 0.0331
1932 | 0.0333
1933 | 0.0329
1934 | 0.0303
1935 | 0.0293
1936 | 0.0279
1937 | 0.0267
1938 | 0.0271
1939 | 0.0269
1940 | 0.0246
1941 | 0.0232
1942 | 0.0224
1943 | 0.0225
1944 | 0.0221
1945 | 0.0217
1946 | 0.018
1947 | 0.0191
1948 | 0.0179
1949 | 0.0164
1950 | 0.0182
1951 | 0.0173
1952 | 0.0151
1953 | 0.0156
1954 | 0.0152
1955 | 0.0142
1956 | 0.0147
1957 | 0.015
1958 | 0.0129
1959 | 0.013
1960 | 0.0125
1961 | 0.0115
1962 | 0.0124
1963 | 0.0127
1964 | 0.0102
1965 | 0.01
1966 | 0.0091
1967 | 0.0082
1968 | 0.0104
1969 | 0.008
1970 | 0.009
1971 | 0.0086
1972 | 0.0067
1973 | 0.0074
1974 | 0.0085
1975 | 0.0076
1976 | 0.0073
1977 | 0.0076
1978 | 0.006
1979 | 0.0066
1980 | 0.0074
1981 | 0.0056
1982 | 0.0065
1983 | 0.0059
1984 | 0.0045
1985 | 0.0056
1986 | 0.0074
1987 | 0.0049
1988 | 0.0052
1989 | 0.0051
1990 | 0.0042
1991 | 0.0048
1992 | 0.0056
1993 | 0.0041
1994 | 0.004
1995 | 0.0043
1996 | 0.003
1997 | 0.0035
1998 | 0.005
1999 | 0.0038
2000 | 0.0031
2001 | 0.004
2002 | 0.0014
2003 | 0.0029
2004 | 0.0037
2005 | 0.0036
2006 | 0.0021
2007 | 0.0031
2008 | 0.0011
2009 | 0.0026
2010 | 0.0033
2011 | 0.003
2012 | 0.0025
2013 | 0.0031
2014 | 0.0013
2015 | 0.003
2016 | 0.0033
2017 | 0.0028
2018 | 0.0021
2019 | 0.0024
2020 | 0.0016
2021 | 0.0016
2022 | 0.0032
2023 | 0.0025
2024 | 0.0012
2025 | 0.001
2026 | 0.0007
2027 | 0.0012
2028 | 0.0027
2029 | 0.002
2030 | 0.001
2031 | 0.0016
2032 | 0.0007
2033 | 0.001
2034 | 0.0023
2035 | 0.0022
2036 | 0.0011
2037 | 0.0016
2038 | 0.0013
2039 | 0.0013
2040 | 0.0017
2041 | 0.0013
2042 | 0.0008
2043 | 0.001
2044 | 0.0011
2045 | 0.0011
2046 | 0.002
2047 | 0.0016
2048 | 0.0005
2049 | 0.0012
2050 | 0.0015
2051 | 0.0011
2052 | 0.0016
2053 | 0.0016
2054 | 0.0013
2055 | 0.0014
2056 | 0.0013
2057 | 0.0006
2058 | 0.0011
2059 | 0.0016
2060 | 0.0014
2061 | 0.0013
2062 | 0.001
2063 | 0.0001
2064 | 0.0014
2065 | 0.0018
2066 | 0.0012
2067 | 0.0008
2068 | 0.0007
2069 | 0.0001
2070 | 0.0013
2071 | 0.0017
2072 | 0.001
2073 | 0.0004
2074 | 0.0006
2075 | 0
2076 | 0.0003
2077 | 0.0015
2078 | 0.0006
2079 | 0
2080 | 0.0006
2081 | 0
2082 | 0
2083 | 0.0011
2084 | 0.0009
2085 | 0
2086 | 0.0002
2087 | 0.0003
2088 | 0
2089 | 0.0009
2090 | 0.0008
2091 | 0
2092 | 0.0009
2093 | 0.0008
2094 | 0
2095 | 0.0005
2096 | 0.0002
2097 | 0
2098 | 0
2099 | 0
2100 | 0
2101 | 0.0008
2102 | 0.0008
2103 | 0.0001
2104 | 0.0009
2105 | 0.0015
2106 | 0.0004
2107 | 0.0004
2108 | 0.0003
2109 | 0.0003
2110 | 0.0001
2111 | 0
2112 | 0
2113 | 0
2114 | 0.0004
2115 | 0.0004
2116 | 0
2117 | 0
2118 | 0.0001
2119 | 0.0008
2120 | 0.0006
2121 | 0
2122 | 0
2123 | 0
2124 | 0
2125 | 0.0001
2126 | 0
2127 | 0
2128 | 0
2129 | 0
2130 | 0
2131 | 0
2132 | 0
2133 | 0.0001
2134 | 0
2135 | 0
2136 | 0
2137 | 0
2138 | 0
2139 | 0
2140 | 0
2141 | 0
2142 | 0
2143 | 0
2144 | 0
2145 | 0.0003
2146 | 0.0006
2147 | 0.0003
2148 | 0.0005
2149 | 0
2150 | 0
2151 | 0
2152 | 0
2153 | 0
2154 | 0.0005
2155 | 0.0001
2156 | 0.0002
2157 | 0.0009
2158 | 0.0014
2159 | 0
2160 | 0.0002
2161 | 0
2162 | 0
2163 | 0
2164 | 0.0013
2165 | 0
2166 | 0
2167 | 0
2168 | -0.001
2169 | 0
2170 | 0.0002
2171 | 0
2172 | 0.0001
2173 | 0.0014
2174 | 0.0002
2175 | 0
2176 | 0.0009
2177 | 0
2178 | 0
2179 | 0.0015
2180 | 0
2181 | 0
2182 | 0.0009
2183 | 0.0003
2184 | 0
2185 | 0.0013
2186 | -0.001
2187 | -0.001
2188 | 0.0009
2189 | 0
2190 | -0.002
2191 | 0.0003
2192 | -0.002
2193 | -0.002
2194 | 0.0009
2195 | 0.0008
2196 | 0
2197 | 0.0016
2198 | 0.0006
2199 | 0.0002
2200 | 0.0024
2201 | 0.0021
2202 | -0.001
2203 | 0.0013
2204 | -0.001
2205 | -0.002
2206 | 0.001
2207 | 0.0006
2208 | -0.001
2209 | 0.0015
2210 | 0.0014
2211 | -0.001
2212 | 0.0002
2213 | 0.0012
2214 | 0
2215 | 0
2216 | 0
2217 | -0.003
2218 | 0.001
2219 | -0.001
2220 | 0.0012
2221 | 0.0005
2222 | 0
2223 | -0.003
2224 | 0
2225 | 0
2226 | 0
2227 | 0.0002
2228 | 0.0011
2229 | -0.001
2230 | 0.0011
2231 | 0
2232 | 0.0013
2233 | 0.0006
2234 | 0.0009
2235 | 0
2236 | 0
2237 | 0.0006
2238 | 0.004
2239 | 0.0024
2240 | 0
2241 | -0.001
2242 | -0.002
2243 | -0.001
2244 | 0.0009
2245 | 0
2246 | 0.0012
2247 | -0.001
2248 | 0.0007
2249 | 0.0007
2250 | 0.0013
2251 | 0.0003
2252 | 0.0006
2253 | -0.001
2254 | -0.001
2255 | 0.0002
2256 | 0
2257 | 0.0042
2258 | 0.0018
2259 | 0
2260 | -0.001
2261 | 0.0004
2262 | 0
2263 | 0.0022
2264 | 0.0004
2265 | 0.0014
2266 | -0.003
2267 | 0.0001
2268 | 0.001
2269 | 0.0042
2270 | 0.0015
2271 | 0.002
2272 | -0.002
2273 | 0
2274 | 0
2275 | 0.0031
2276 | 0.0008
2277 | 0.0004
2278 | -0.004
2279 | 0
2280 | -0.001
2281 | 0.0019
2282 | 0
2283 | 0.0007
2284 | -0.002
2285 | 0
2286 | -0.001
2287 | 0.0015
2288 | 0.0007
2289 | 0
2290 | -0.001
2291 | -0.001
2292 | 0.0003
2293 | 0.001
2294 | 0.0005
2295 | 0.0006
2296 | -0.001
2297 | 0.0004
2298 | 0
2299 | 0.0006
2300 | 0.0014
2301 | 0
2302 | 0.0011
2303 | -0.001
2304 | 0
2305 | 0.002
2306 | 0.0029
2307 | 0
2308 | 0.0008
2309 | -0.001
2310 | 0
2311 | 0.0015
2312 | 0.0015
2313 | 0.0002
2314 | 0.0018
2315 | 0
2316 | -0.001
2317 | 0.0026
2318 | 0.003
2319 | -0.001
2320 | -0.001
2321 | 0
2322 | -0.001
2323 | 0.0012
2324 | 0.0015
2325 | 0.0006
2326 | 0.0008
2327 | 0.0019
2328 | 0
2329 | 0.0012
2330 | 0.0019
2331 | 0.0012
2332 | 0
2333 | 0
2334 | -0.002
2335 | 0.0015
2336 | 0.0052
2337 | 0.0008
2338 | -0.001
2339 | 0.0005
2340 | 0.0002
2341 | 0
2342 | 0.002
2343 | 0
2344 | -0.001
2345 | 0.0008
2346 | 0
2347 | 0
2348 | 0.0022
2349 | 0.0003
2350 | 0
2351 | 0.0014
2352 | 0.0002
2353 | -0.001
2354 | 0.0019
2355 | 0.0021
2356 | 0
2357 | 0.0001
2358 | 0.0005
2359 | -0.001
2360 | 0.0016
2361 | 0.003
2362 | 0.0014
2363 | 0.0017
2364 | 0.0014
2365 | 0
2366 | 0.0018
2367 | 0.0021
2368 | 0.0003
2369 | 0
2370 | 0
2371 | -0.003
2372 | 0
2373 | 0.0033
2374 | 0.0006
2375 | 0.0003
2376 | 0.0018
2377 | 0
2378 | 0.0008
2379 | 0.0032
2380 | -0.001
2381 | -0.002
2382 | 0
2383 | -0.001
2384 | 0.0017
2385 | 0.0045
2386 | 0.0019
2387 | 0.001
2388 | 0.0009
2389 | -0.001
2390 | 0
2391 | 0.0018
2392 | 0.0012
2393 | 0
2394 | 0
2395 | -0.002
2396 | 0
2397 | 0.0027
2398 | 0.0015
2399 | -0.001
2400 | 0.0013
2401 | 0
2402 | -0.001
2403 | 0.0004
2404 | 0.002
2405 | 0.0016
2406 | 0.0035
2407 | 0
2408 | -0.002
2409 | 0.0003
2410 | 0.002
2411 | -0.001
2412 | 0
2413 | -0.001
2414 | 0
2415 | 0.0019
2416 | 0.0015
2417 | 0
2418 | 0.0017
2419 | 0
2420 | -0.001
2421 | 0.0018
2422 | 0.0016
2423 | -0.001
2424 | 0
2425 | -0.001
2426 | 0.0005
2427 | 0.0022
2428 | 0.0011
2429 | 0
2430 | 0.0003
2431 | 0.0002
2432 | -0.002
2433 | 0.0012
2434 | 0.0012
2435 | 0.0019
2436 | 0.0018
2437 | 0.001
2438 | -0.001
2439 | 0.0017
2440 | 0.0023
2441 | 0.0013
2442 | -0.002
2443 | 0
2444 | 0
2445 | 0
2446 | 0.0019
2447 | 0.0015
2448 | -0.001
2449 | 0
2450 | 0.0001
2451 | -0.001
2452 | 0
2453 | -0.001
2454 | -0.001
2455 | 0.0009
2456 | 0.0015
2457 | 0.0008
2458 | 0.0021
2459 | -0.002
2460 | 0.0001
2461 | -0.002
2462 | -0.001
2463 | -0.003
2464 | -0.003
2465 | 0
2466 | 0.0058
2467 | -0.001
2468 | 0.0007
2469 | -0.004
2470 | 0
2471 | -0.002
2472 | 0.0001
2473 | -0.006
2474 | 0.0005
2475 | 0
2476 | -0.001
2477 | -0.001
2478 | 0.0061
2479 | -0.001
2480 | 0.0012
2481 | 0.0057
2482 | 0.0007
2483 | 0
2484 | 0.0096
2485 | 0.0074
2486 | 0.0083
2487 | 0.0045
2488 | 0.0013
2489 | -0.004
2490 | -0.003
2491 | 0
2492 | 0
2493 | 0.0015
2494 | 0.0018
2495 | -0.001
2496 | 0.0017
2497 | 0.0013
2498 | 0.0032
2499 | -0.001
2500 | 0
2503.129 | 0.016646 | Perkin-Elmer FTIR 2000
2506.266 | 0.007699 |  | v
2509.41 | 0.002589 |  | v
2512.563 | -0.01982
2515.723 | 0.00549
2518.892 | -0.002917
2522.068 | 0.010671
2525.253 | 0.018909
2528.445 | -0.006043
2531.646 | 0.00083
2534.854 | 0.014524
2538.071 | 0.014787
2541.296 | -0.01134
2544.529 | 0.019274
2547.771 | 0.016541
2551.02 | -0.018188
2554.278 | 0.006749
2557.545 | -0.007935
2560.819 | -0.009659
2564.103 | 0.009442
2567.394 | -0.012674
2570.694 | 0.003267
2574.003 | 0.000917
2577.32 | 0.030656
2580.645 | -0.000265
2583.979 | 0.015638
2587.322 | 0.007494
2590.674 | -9.9e-05
2594.034 | -0.012005
2597.403 | 0.018398
2600.78 | -0.010649
2604.167 | -0.0168
2607.562 | 0.012432
2610.966 | 0.005515
2614.379 | 0.000467
2617.801 | 0.012109
2621.232 | 0.006201
2624.672 | 0.006801
2628.121 | 0.01798
2631.579 | -0.009404
2635.046 | 0.003201
2638.522 | -0.004551
2642.008 | -0.000335
2645.503 | 0.022578
2649.007 | 0.013756
2652.52 | -0.008066
2656.042 | 0.011903
2659.574 | -0.002708
2663.116 | 0.020767
2666.667 | -0.000934
2670.227 | -0.00808
2673.797 | 0.02161
2677.376 | 0.030898
2680.965 | 0.003235
2684.564 | 0.009975
2688.172 | 0.024692
2691.79 | 0.002246
2695.418 | 0.00863
2699.055 | 0.012069
2702.703 | 0.011438
2706.36 | 0.017643
2710.027 | 0.002871
2713.704 | 0.012955
2717.391 | 0.003312
2721.088 | 0.000161
2724.796 | 0.021834
2728.513 | 0.012842
2732.24 | 0.011934
2735.978 | 0.027818
2739.726 | 0.010135
2743.484 | -0.002336
2747.253 | 0.008785
2751.032 | 0.014038
2754.821 | 0.01335
2758.621 | 0.005941
2762.431 | 0.011294
2766.252 | 0.002085
2770.083 | 0.018142
2773.925 | -0.020448
2777.778 | 0.013091
2781.641 | 0.00893
2785.515 | 0.016861
2789.4 | 0.00928
2793.296 | -0.001609
2797.203 | 0.001879
2801.12 | 0.007091
2805.049 | 0.008466
2808.989 | 0.006275
2812.94 | -0.001557
2816.901 | 0.001987
2820.874 | 0.00556
2824.859 | 0.007965
2828.854 | 0.01676
2832.861 | 0.02704
2836.879 | 0.007991
2840.909 | 0.027529
2844.95 | -0.004481
2849.003 | 0.014711
2853.067 | 0.012014
2857.143 | -0.010061
2861.23 | 0.00321
2865.33 | -0.005025
2869.44 | 0.000189
2873.563 | 0.014653
2877.698 | 0.009199
2881.844 | 0.020109
2886.003 | -0.008175
2890.173 | 0.00355
2894.356 | -0.023452
2898.551 | 0.005068
2902.758 | 0.025984
2906.977 | 0.011614
2911.208 | -0.001166
2915.452 | 0.023031
2919.708 | 0.007136
2923.977 | 0.000497
2928.258 | -0.000526
2932.551 | -0.011136
2936.858 | 0.01833
2941.176 | 0.020258
2945.508 | 0.009595
2949.853 | -0.001077
2954.21 | 0.005591
2958.58 | 0.001124
2962.963 | -6.4e-05
2967.359 | 0.019498
2971.768 | 0.031875
2976.19 | -0.004866
2980.626 | -0.000374
2985.075 | -0.006432
2989.537 | -0.013359
2994.012 | -0.00198
2998.501 | 0.017551
3003.003 | 0.002766
3007.519 | 0.010947
3012.048 | -5.7e-05
3016.591 | 0.013971
3021.148 | 0.003877
3025.719 | 0.003029
3030.303 | 0.000459
3034.901 | -0.005098
3039.514 | 0.003499
3044.14 | -0.001881
3048.78 | 0.001978
3053.435 | 0.001874
3058.104 | -0.004767
3062.787 | 0.006741
3067.485 | 0.00038
3072.197 | -0.005651
3076.923 | -0.007301
3081.664 | -0.016897
3086.42 | 0.012339
3091.19 | -0.002096
3095.975 | -0.000568
3100.775 | 0.007879
3105.59 | 0.001238
3110.42 | -0.0063
3115.265 | 3.6e-05
3120.125 | 0.000608
3125 | -0.002999
3129.89 | 0.005202
3134.796 | 0.002349
3139.717 | 0.015609
3144.654 | -0.009098
3149.606 | 0.00128
3154.574 | 0.000402
3159.558 | 0.008826
3164.557 | 0.004716
3169.572 | -0.010903
3174.603 | 0.018304
3179.65 | -0.013959
3184.713 | -0.002073
3189.793 | 0.008205
3194.888 | 0.00278
3200 | -0.004519

## H30
VISTA Filter H30 Spec.: HP1/HP2 = 1490/1790 nm ( +/-0.5% ) |  |  |  |  | Actual sample values at 23°C |  |  | Ang. 10° | 100K
Spectrogon June 2004 |  |  |  |  | HP1 = | 1513.3 |  | -4 nm | -13,8 nm
[5 empty] | HP2 = | 1800.1 |  | -5 nm | -8,3 nm
Wavelength |  |  |  |  | Cuton slope |  | 1.82 | %
nm | T% |  |  |  | Cutoff slope |  | 2.21 | %
500 | 0 | Perkin-Elmer Lambda 900
501 | 0 |  | v |  |  |  | T% | Wavel.nm
502 | -0.001 |  | v |  | 1:st left Max. |  | 85.9 | 1534
503 | 0 |  |  |  | 1:st right Max. |  | 90.8 | 1748
504 | 0.0002 |  |  |  | Max. in-band T |  | 92.215
505 | -0.001 |  |  |  | Min. in-band T |  | 79.36
506 | 0.0003 |  |  |  | Average in-band T |  | 88.94722
507 | 0 |  |  |  | In-band ripple |  | 12.855
508 | 0.0007
509 | -0.001 |  |  |  | Out of band Transm. |  | Tave.%
510 | 0.0009 |  |  |  | 600 nm - 0,97xcuton |  | 0.02011174
511 | 0 |  |  |  | 1.03xcutoff - 3000 nm |  | 0.02540031
512 | 0.0015
513 | 0
514 | 0.001
515 | -0.001
516 | 0.0007
517 | 0
518 | 0.0009
519 | 0
520 | 0
521 | 0
522 | 0.0014
523 | 0.0007
524 | 0.001
525 | 0
526 | 0.0002
527 | 0.0006
528 | 0.0006
529 | 0.001
530 | 0
531 | 0.0009
532 | 0
533 | 0.0009
534 | 0
535 | 0.0007
536 | 0.0006
537 | 0.0009
538 | 0
539 | 0
540 | 0
541 | 0.0002
542 | 0
543 | 0.0002
544 | 0
545 | 0.001
546 | 0.0006
547 | 0.0011
548 | 0.0007
549 | 0.0014
550 | 0.0007
551 | 0.0005
552 | 0.0007
553 | 0.0008
554 | 0.0005
555 | 0.0003
556 | 0
557 | 0.0001
558 | -0.001
559 | -0.001
560 | -0.001
561 | -0.003
562 | 0
563 | 0.0007
564 | 0.0008
565 | 0.0014
566 | 0.0022
567 | 0.0016
568 | 0.0003
569 | 0.0005
570 | 0.0006
571 | 0.0009
572 | 0
573 | 0
574 | 0
575 | 0.0003
576 | -0.001
577 | 0
578 | -0.001
579 | 0
580 | 0
581 | 0
582 | 0
583 | 0.0003
584 | 0.0009
585 | 0.0008
586 | 0.0011
587 | 0.0007
588 | 0.001
589 | 0.0008
590 | 0.0003
591 | 0.0002
592 | 0.0005
593 | 0.0002
594 | 0.0009
595 | -0.001
596 | 0
597 | -0.001
598 | 0.0004
599 | 0
600 | 0.0002
601 | 0
602 | 0
603 | -0.001
604 | 0
605 | 0
606 | 0
607 | 0.0005
608 | 0.0001
609 | 0
610 | 0
611 | 0.0009
612 | 0.0007
613 | 0.0013
614 | 0
615 | 0.0007
616 | 0
617 | 0.0009
618 | 0.0002
619 | 0.0013
620 | 0
621 | 0.0006
622 | 0
623 | 0.0004
624 | 0
625 | 0.0001
626 | 0.0005
627 | 0.0006
628 | 0.0007
629 | 0.001
630 | 0.0013
631 | 0.0006
632 | 0.0004
633 | 0
634 | 0.0007
635 | -0.002
636 | 0
637 | -0.003
638 | 0.0002
639 | -0.002
640 | 0.0011
641 | -0.002
642 | 0.0013
643 | -0.001
644 | 0
645 | -0.002
646 | 0
647 | -0.001
648 | 0.0005
649 | 0.0012
650 | 0.0002
651 | 0.0012
652 | 0
653 | 0.0014
654 | 0
655 | 0.0014
656 | -0.003
657 | 0.0014
658 | -0.002
659 | 0.0012
660 | -0.003
661 | 0.0011
662 | -0.003
663 | 0.0016
664 | -0.001
665 | 0.0012
666 | -0.001
667 | 0.0009
668 | 0
669 | 0.0012
670 | 0.0006
671 | 0
672 | 0.0022
673 | 0
674 | 0.0017
675 | 0
676 | 0.0034
677 | -0.001
678 | 0.0031
679 | -0.005
680 | 0.0021
681 | -0.002
682 | 0.0025
683 | -0.002
684 | 0.0029
685 | -0.003
686 | 0.0021
687 | -0.002
688 | 0.0012
689 | -0.001
690 | 0.0019
691 | -0.001
692 | 0.0031
693 | -0.002
694 | 0.0035
695 | -0.003
696 | 0.0028
697 | -0.002
698 | 0.0028
699 | -0.002
700 | 0.003
701 | -0.002
702 | 0.0032
703 | -0.001
704 | 0.002
705 | -0.002
706 | 0.0008
707 | 0.0011
708 | 0.0007
709 | 0.0007
710 | -0.001
711 | 0.0026
712 | 0
713 | 0.0023
714 | -0.002
715 | 0.0031
716 | -0.001
717 | 0.0029
718 | -0.002
719 | 0.0022
720 | -0.001
721 | 0.0034
722 | -0.001
723 | 0.0017
724 | -0.001
725 | 0.0019
726 | 0
727 | 0.0002
728 | -0.001
729 | 0.0001
730 | 0.0001
731 | 0.0003
732 | 0.0002
733 | -0.001
734 | 0.0012
735 | -0.001
736 | 0.0014
737 | -0.002
738 | 0.002
739 | -0.001
740 | 0.0027
741 | 0
742 | 0.002
743 | -0.001
744 | 0.0017
745 | -0.002
746 | 0.0015
747 | 0
748 | 0.001
749 | 0
750 | -0.001
751 | 0
752 | -0.001
753 | 0
754 | -0.001
755 | 0
756 | -0.001
757 | 0.0002
758 | -0.001
759 | 0.002
760 | -0.001
761 | 0.0011
762 | -0.001
763 | 0.001
764 | 0
765 | 0.0007
766 | 0
767 | 0.0009
768 | 0
769 | 0
770 | 0
771 | -0.001
772 | -0.001
773 | 0
774 | 0
775 | 0
776 | 0
777 | -0.001
778 | 0.0002
779 | 0.0006
780 | 0.0008
781 | 0.0009
782 | 0.0028
783 | 0.0012
784 | 0.0015
785 | 0.0001
786 | 0.0012
787 | 0
788 | 0
789 | 0
790 | 0
791 | -0.001
792 | -0.001
793 | -0.001
794 | -0.001
795 | -0.001
796 | 0
797 | -0.001
798 | 0
799 | 0.0006
800 | 0.0006
801 | 0
802 | 0.0013
803 | 0.001
804 | 0.0003
805 | 0.0002
806 | 0
807 | 0
808 | -0.003
809 | 0
810 | 0.0012
811 | 0.0002
812 | 0
813 | 0
814 | 0
815 | 0
816 | 0.0003
817 | 0.0003
818 | 0.0004
819 | 0.0001
820 | 0.0001
821 | 0.0008
822 | 0.0003
823 | 0.0004
824 | 0.0004
825 | 0
826 | 0
827 | 0.0003
828 | 0.0017
829 | 0.0011
830 | 0.0005
831 | 0.0003
832 | 0
833 | 0.0008
834 | 0.0008
835 | 0.0014
836 | 0.0006
837 | 0.0003
838 | 0.0013
839 | 0.0015
840 | 0.0015
841 | 0
842 | 0.0001
843 | 0
844 | -0.001
845 | 0
846 | 0.0001
847 | 0.0001
848 | 0.0008
849 | 0.0002
850 | 0.0012
851 | 0.0002
852 | 0
853 | 0.0006
854 | 0.0003
855 | 0.001
856 | 0.0012
857 | 0
858 | 0
859 | 0.0043
860 | -0.002
861 | -0.001
862 | 0.0058
863 | 0.004
864 | 0
865 | 0.001
866 | -0.005
867 | -0.002
868 | 0.0035
869 | 0.0015
870 | -0.002
871 | 0.0013
872 | -0.003
873 | -0.002
874 | 0.0036
875 | 0.0031
876 | -0.001
877 | 0.0011
878 | -0.003
879 | -0.002
880 | 0.0026
881 | 0.0011
882 | -0.001
883 | 0.0019
884 | -0.002
885 | -0.001
886 | 0.0018
887 | 0.0008
888 | -0.001
889 | 0.0022
890 | -0.002
891 | 0
892 | 0.0023
893 | 0.0022
894 | -0.001
895 | 0.0014
896 | -0.002
897 | 0
898 | 0.0021
899 | 0.0018
900 | -0.002
901 | 0.0008
902 | -0.002
903 | 0
904 | 0.002
905 | 0.0006
906 | -0.001
907 | 0.0013
908 | -0.002
909 | 0
910 | 0.0014
911 | 0.0004
912 | 0
913 | 0.0004
914 | -0.002
915 | 0.001
916 | 0.001
917 | 0
918 | 0
919 | 0.0007
920 | -0.001
921 | 0.0014
922 | 0.0012
923 | 0
924 | 0.0002
925 | 0.001
926 | -0.001
927 | 0.0012
928 | 0.001
929 | 0
930 | 0
931 | 0.0004
932 | -0.001
933 | 0.0009
934 | 0.0005
935 | 0.0003
936 | 0.0003
937 | 0.0004
938 | -0.001
939 | 0.0003
940 | 0.001
941 | 0.0001
942 | 0.0002
943 | 0.0005
944 | -0.001
945 | 0.0009
946 | 0.0009
947 | 0
948 | 0.0001
949 | 0.0002
950 | 0
951 | 0.0009
952 | 0.0007
953 | 0
954 | 0
955 | 0.0001
956 | 0
957 | 0.0005
958 | 0.0007
959 | 0
960 | 0
961 | 0.0002
962 | 0
963 | 0.0006
964 | 0.0007
965 | 0
966 | 0.0003
967 | 0
968 | 0
969 | 0.0006
970 | 0.0005
971 | 0
972 | 0
973 | 0 |  |  | 973 | 480
974 | 0 |  |  | 974 | 481
975 | 0.0006 |  |  | 975 | 482
976 | 0.0004 |  |  | 976 | 483
977 | 0 |  |  | 977 | 484
978 | 0 |  |  | 978 | 485
979 | 0 |  |  | 979 | 486
980 | 0 |  |  | 980 | 487
981 | 0.0007 |  |  | 981 | 488
982 | 0.0004 |  |  | 982 | 489
983 | 0 |  |  | 983 | 490
984 | 0.0001 |  |  | 984 | 491
985 | 0 |  |  | 985 | 492
986 | 0 |  |  | 986 | 493
987 | 0.0006 |  |  | 987 | 494
988 | 0.0003 |  |  | 988 | 495
989 | 0 |  |  | 989 | 496
990 | 0.0001 |  |  | 990 | 497
991 | 0 |  |  | 991 | 498
992 | 0 |  |  | 992 | 499
993 | 0.0006 |  |  | 993 | 500
994 | 0.0004 |  |  | 994 | 501
995 | 0 |  |  | 995 | 502
996 | 0 |  |  | 996 | 503
997 | 0 |  |  | 997 | 504
998 | 0 |  |  | 998 | 505
999 | 0.0005 |  |  | 999 | 506
1000 | 0.0001 |  |  | 1000 | 507
1001 | 0 |  |  | 1001 | 508
1002 | 0 |  |  | 1002 | 509
1003 | 0 |  |  | 1003 | 510
1004 | 0 |  |  | 1004 | 511
1005 | 0.0004 |  |  | 1005 | 512
1006 | 0.0003 |  |  | 1006 | 513
1007 | 0 |  |  | 1007 | 514
1008 | 0 |  |  | 1008 | 515
1009 | 0 |  |  | 1009 | 516
1010 | 0 |  |  | 1010 | 517
1011 | 0.0002 |  |  | 1011 | 518
1012 | 0.0001 |  |  | 1012 | 519
1013 | 0 |  |  | 1013 | 520
1014 | 0 |  |  | 1014 | 521
1015 | 0 |  |  | 1015 | 522
1016 | 0 |  |  | 1016 | 523
1017 | 0.0003 |  |  | 1017 | 524
1018 | 0.0002 |  |  | 1018 | 525
1019 | 0 |  |  | 1019 | 526
1020 | 0 |  |  | 1020 | 527
1021 | 0 |  |  | 1021 | 528
1022 | 0 |  |  | 1022 | 529
1023 | 0.0003 |  |  | 1023 | 530
1024 | 0.0001 |  |  | 1024 | 531
1025 | 0 |  |  | 1025 | 532
1026 | 0 |  |  | 1026 | 533
1027 | 0 |  |  | 1027 | 534
1028 | 0 |  |  | 1028 | 535
1029 | 0.0005 |  |  | 1029 | 536
1030 | 0.0002 |  |  | 1030 | 537
1031 | 0 |  |  | 1031 | 538
1032 | 0.0002 |  |  | 1032 | 539
1033 | 0 |  |  | 1033 | 540
1034 | 0 |  |  | 1034 | 541
1035 | 0.0005 |  |  | 1035 | 542
1036 | 0.0003 |  |  | 1036 | 543
1037 | 0 |  |  | 1037 | 544
1038 | 0.0002 |  |  | 1038 | 545
1039 | 0 |  |  | 1039 | 546
1040 | 0 |  |  | 1040 | 547
1041 | 0.0005 |  |  | 1041 | 548
1042 | 0.0002 |  |  | 1042 | 549
1043 | 0 |  |  | 1043 | 550
1044 | 0 |  |  | 1044 | 551
1045 | 0 |  |  | 1045 | 552
1046 | 0 |  |  | 1046 | 553
1047 | 0.0003 |  |  | 1047 | 554
1048 | 0 |  |  | 1048 | 555
1049 | 0 |  |  | 1049 | 556
1050 | 0 |  |  | 1050 | 557
1051 | 0 |  |  | 1051 | 558
1052 | 0 |  |  | 1052 | 559
1053 | 0.0004 |  |  | 1053 | 560
1054 | 0 |  |  | 1054 | 561
1055 | 0 |  |  | 1055 | 562
1056 | 0.0002 |  |  | 1056 | 563
1057 | 0 |  |  | 1057 | 564
1058 | 0 |  |  | 1058 | 565
1059 | 0.0004 |  |  | 1059 | 566
1060 | 0.0001 |  |  | 1060 | 567
1061 | 0 |  |  | 1061 | 568
1062 | 0.0001 |  |  | 1062 | 569
1063 | 0 |  |  | 1063 | 570
1064 | 0 |  |  | 1064 | 571
1065 | 0.0004 |  |  | 1065 | 572
1066 | 0 |  |  | 1066 | 573
1067 | 0 |  |  | 1067 | 574
1068 | 0.0001 |  |  | 1068 | 575
1069 | 0 |  |  | 1069 | 576
1070 | 0.0002 |  |  | 1070 | 577
1071 | 0.0006 |  |  | 1071 | 578
1072 | 0.0002 |  |  | 1072 | 579
1073 | 0.0001 |  |  | 1073 | 580
1074 | 0.0002
1075 | 0
1076 | 0.0001
1077 | 0.0005
1078 | 0
1079 | 0
1080 | 0.0003
1081 | 0
1082 | 0.0002
1083 | 0.0003
1084 | 0
1085 | 0
1086 | 0.0002
1087 | 0
1088 | 0.0001
1089 | 0.0005
1090 | 0.0001
1091 | 0.0001
1092 | 0.0002
1093 | 0
1094 | 0
1095 | 0.0003
1096 | 0
1097 | 0
1098 | 0.0002
1099 | 0
1100 | 0.0002
1101 | 0.0002
1102 | 0
1103 | 0
1104 | 0.0002
1105 | 0
1106 | 0.0001
1107 | 0.0001
1108 | 0
1109 | 0
1110 | 0
1111 | 0
1112 | 0.0001
1113 | 0.0002
1114 | 0
1115 | 0
1116 | 0
1117 | 0
1118 | 0
1119 | 0.0001
1120 | 0
1121 | 0.0003
1122 | 0.0002
1123 | 0
1124 | 0
1125 | 0.0003
1126 | 0
1127 | 0
1128 | 0
1129 | 0
1130 | 0.0001
1131 | 0.0002
1132 | 0
1133 | 0.0001
1134 | 0
1135 | 0
1136 | 0
1137 | 0
1138 | 0
1139 | 0
1140 | 0
1141 | 0.0002
1142 | 0.0001
1143 | 0
1144 | 0
1145 | 0.0001
1146 | 0
1147 | 0.0001
1148 | 0.0001
1149 | 0
1150 | 0
1151 | 0.0001
1152 | 0
1153 | 0.0001
1154 | 0.0001
1155 | 0
1156 | 0
1157 | 0
1158 | 0
1159 | 0.0001
1160 | 0.0001
1161 | 0
1162 | 0
1163 | 0
1164 | 0
1165 | 0
1166 | 0
1167 | 0
1168 | 0
1169 | 0
1170 | 0
1171 | 0
1172 | 0
1173 | 0
1174 | 0
1175 | 0
1176 | 0
1177 | 0
1178 | 0
1179 | 0
1180 | 0
1181 | 0
1182 | 0.0001
1183 | 0.0002
1184 | 0
1185 | 0
1186 | 0
1187 | 0
1188 | 0
1189 | 0.0001
1190 | 0
1191 | 0
1192 | 0.0001
1193 | 0
1194 | 0
1195 | 0.0001
1196 | 0
1197 | 0
1198 | 0.0001
1199 | 0
1200 | 0.0001
1201 | 0.0002
1202 | 0
1203 | 0.0002
1204 | 0
1205 | 0
1206 | 0
1207 | 0.0003
1208 | 0.0001
1209 | 0.0002
1210 | 0.0002
1211 | 0
1212 | 0
1213 | 0.0002
1214 | 0
1215 | 0.0001
1216 | 0.0002
1217 | 0
1218 | 0
1219 | 0.0003
1220 | 0.0002
1221 | 0.0004
1222 | 0.0003
1223 | 0
1224 | 0.0001
1225 | 0.0003
1226 | 0.0001
1227 | 0.0003
1228 | 0.0004
1229 | 0
1230 | 0
1231 | 0.0001
1232 | 0.0002
1233 | 0.0004
1234 | 0.0004
1235 | 0
1236 | 0
1237 | 0.0001
1238 | 0.0001
1239 | 0.0003
1240 | 0.0003
1241 | 0
1242 | 0
1243 | 0
1244 | 0
1245 | 0.0002
1246 | 0.0002
1247 | 0
1248 | 0
1249 | 0
1250 | 0.0001
1251 | 0.0002
1252 | 0.0002
1253 | 0
1254 | 0
1255 | 0
1256 | 0.0001
1257 | 0.0002
1258 | 0.0002
1259 | 0
1260 | 0
1261 | 0
1262 | 0.0001
1263 | 0.0003
1264 | 0.0003
1265 | 0
1266 | 0
1267 | 0
1268 | 0
1269 | 0.0001
1270 | 0.0001
1271 | 0
1272 | 0
1273 | 0
1274 | 0
1275 | 0.0002
1276 | 0.0001
1277 | 0
1278 | 0
1279 | 0
1280 | 0.0001
1281 | 0.0003
1282 | 0.0001
1283 | 0
1284 | 0
1285 | 0
1286 | 0.0002
1287 | 0.0006
1288 | 0.0003
1289 | 0.0003
1290 | 0.0001
1291 | 0
1292 | 0.0003
1293 | 0.0007
1294 | 0.0006
1295 | 0.0004
1296 | 0
1297 | 0
1298 | 0.0004
1299 | 0.0008
1300 | 0.0004
1301 | 0.0003
1302 | 0.0002
1303 | 0
1304 | 0.0003
1305 | 0.0006
1306 | 0.0004
1307 | 0.0002
1308 | 0.0002
1309 | 0
1310 | 0.0002
1311 | 0.0005
1312 | 0.0002
1313 | 0.0001
1314 | 0.0005
1315 | 0
1316 | 0
1317 | 0.0005
1318 | 0.0004
1319 | 0
1320 | 0.0002
1321 | 0
1322 | 0.0002
1323 | 0.0005
1324 | 0.0004
1325 | 0
1326 | 0.0002
1327 | 0
1328 | 0
1329 | 0.0004
1330 | 0.0005
1331 | 0
1332 | 0.0004
1333 | 0
1334 | 0.0001
1335 | 0.0005
1336 | 0.0005
1337 | 0
1338 | 0.0002
1339 | 0.0001
1340 | 0.0001
1341 | 0.0006
1342 | 0.0004
1343 | 0.0004
1344 | 0.0004
1345 | 0.0004
1346 | 0.0003
1347 | 0.0008
1348 | 0.0008
1349 | 0.0006
1350 | 0.0005
1351 | 0.0008
1352 | 0.0004
1353 | 0.001
1354 | 0.0009
1355 | 0.0012
1356 | 0.0011
1357 | 0.001
1358 | 0.001
1359 | 0.0014
1360 | 0.0015
1361 | 0.0013
1362 | 0.0017
1363 | 0.0016
1364 | 0.0017
1365 | 0.0021
1366 | 0.0024
1367 | 0.0022
1368 | 0.0024
1369 | 0.0021
1370 | 0.0028
1371 | 0.0024
1372 | 0.0026
1373 | 0.0025
1374 | 0.0028
1375 | 0.0027
1376 | 0.003
1377 | 0.0029
1378 | 0.0028
1379 | 0.0025
1380 | 0.0028
1381 | 0.0028
1382 | 0.0028
1383 | 0.0029
1384 | 0.0031
1385 | 0.0029
1386 | 0.0028
1387 | 0.0027
1388 | 0.003
1389 | 0.003
1390 | 0.0029
1391 | 0.003
1392 | 0.0029
1393 | 0.003
1394 | 0.0032
1395 | 0.0032
1396 | 0.0033
1397 | 0.0034
1398 | 0.0035
1399 | 0.004
1400 | 0.3018
1401 | 0.0435
1402 | -0.157
1403 | -0.068
1404 | 0.0497
1405 | 0.0814
1406 | 0.0341
1407 | 0.0031
1408 | 0.117
1409 | 0.1877
1410 | -0.013
1411 | -0.098
1412 | -0.007
1413 | 0.1712
1414 | 0.2819
1415 | 0.0842
1416 | -0.081
1417 | -0.02
1418 | 0.0777
1419 | 0.1056
1420 | -0.003
1421 | -0.005
1422 | 0.0702
1423 | 0.1339
1424 | 0.139
1425 | 0.1421
1426 | 0.1325
1427 | 0.0919
1428 | 0.106
1429 | 0.157
1430 | 0.1739
1431 | 0.1677
1432 | 0.1372
1433 | 0.0859
1434 | 0.0398
1435 | 0.035
1436 | 0.0894
1437 | 0.1147
1438 | 0.1601
1439 | 0.2168
1440 | 0.2352
1441 | 0.2934
1442 | 0.3334
1443 | 0.3386
1444 | 0.3707
1445 | 0.4262
1446 | 0.4282
1447 | 0.3657
1448 | 0.3545
1449 | 0.3395
1450 | 0.312
1451 | 0.2961
1452 | 0.2969
1453 | 0.3443
1454 | 0.3805
1455 | 0.408
1456 | 0.4307
1457 | 0.4625
1458 | 0.5151
1459 | 0.5737
1460 | 0.6232
1461 | 0.6532
1462 | 0.644
1463 | 0.6531
1464 | 0.7243
1465 | 0.777
1466 | 0.8219
1467 | 0.7776
1468 | 0.7642
1469 | 0.8283
1470 | 0.826
1471 | 0.813
1472 | 0.896
1473 | 1.0143
1474 | 1.1054
1475 | 1.1965
1476 | 1.2711
1477 | 1.2775
1478 | 1.3619
1479 | 1.5153
1480 | 1.6851
1481 | 1.7871
1482 | 1.8536
1483 | 1.9639
1484 | 2.1427
1485 | 2.3373
1486 | 2.5674
1487 | 2.8026
1488 | 3.0096
1489 | 3.2558
1490 | 3.5352
1491 | 3.8045
1492 | 4.2218
1493 | 4.6531
1494 | 5.179
1495 | 5.7867
1496 | 6.5086
1497 | 7.2597
1498 | 8.1543
1499 | 9.224
1500 | 10.464
1501 | 11.762
1502 | 13.024
1503 | 14.866
1504 | 16.84
1505 | 19.007
1506 | 21.442
1507 | 24.001
1508 | 26.871
1509 | 29.733
1510 | 32.444
1511 | 36.192
1512 | 39.801
1513 | 43.37
1514 | 46.957
1515 | 50.425
1516 | 53.968
1517 | 57.324
1518 | 60.458
1519 | 63.472
1520 | 66.073
1521 | 69.075
1522 | 71.761
1523 | 73.908
1524 | 76.113
1525 | 77.997
1526 | 79.579
1527 | 81.152
1528 | 82.316
1529 | 83.432
1530 | 83.935
1531 | 84.875
1532 | 85.444
1533 | 85.758
1534 | 85.867
1535 | 85.814
1536 | 85.661
1537 | 85.377
1538 | 85.022
1539 | 84.616
1540 | 84.129
1541 | 83.637
1542 | 83.095
1543 | 82.529
1544 | 82.281
1545 | 81.61
1546 | 81.129
1547 | 80.724
1548 | 80.481
1549 | 80.075
1550 | 79.74
1551 | 79.589
1552 | 79.36
1553 | 79.499
1554 | 79.416
1555 | 79.558
1556 | 79.633
1557 | 79.969
1558 | 80.105
1559 | 80.515
1560 | 80.743
1561 | 81.2
1562 | 81.6
1563 | 82.096
1564 | 82.322
1565 | 83.084
1566 | 83.625
1567 | 84.117
1568 | 84.643
1569 | 85.053
1570 | 85.719
1571 | 86.105
1572 | 86.577
1573 | 87.003
1574 | 87.423
1575 | 87.777
1576 | 88.18
1577 | 88.535
1578 | 88.8
1579 | 88.987
1580 | 89.15
1581 | 89.372
1582 | 89.375
1583 | 89.722
1584 | 89.77
1585 | 89.746
1586 | 89.796
1587 | 89.905
1588 | 89.855
1589 | 89.89
1590 | 89.871
1591 | 89.845
1592 | 89.72
1593 | 89.715
1594 | 89.737
1595 | 89.734
1596 | 89.745
1597 | 89.768
1598 | 89.735
1599 | 89.786
1600 | 89.671
1601 | 89.726
1602 | 89.767
1603 | 89.778
1604 | 89.786
1605 | 89.711
1606 | 89.933
1607 | 89.905
1608 | 90.041
1609 | 90.057
1610 | 90.129
1611 | 90.192
1612 | 90.174
1613 | 90.149
1614 | 90.382
1615 | 90.466
1616 | 90.499
1617 | 90.587
1618 | 90.617
1619 | 90.646
1620 | 90.644
1621 | 90.685
1622 | 90.733
1623 | 90.742
1624 | 90.707
1625 | 90.751
1626 | 90.737
1627 | 90.696
1628 | 90.722
1629 | 90.592
1630 | 90.502
1631 | 90.493
1632 | 90.42
1633 | 90.312
1634 | 90.143
1635 | 90.126
1636 | 90.038
1637 | 89.997
1638 | 89.908
1639 | 89.783
1640 | 89.717
1641 | 89.595
1642 | 89.468
1643 | 89.387
1644 | 89.332
1645 | 89.207
1646 | 89.104
1647 | 89.024
1648 | 88.973
1649 | 88.894
1650 | 88.85
1651 | 88.853
1652 | 88.818
1653 | 88.748
1654 | 88.706
1655 | 88.691
1656 | 88.62
1657 | 88.668
1658 | 88.828
1659 | 88.821
1660 | 88.717
1661 | 88.751
1662 | 88.899
1663 | 89.01
1664 | 89.098
1665 | 89.166
1666 | 89.225
1667 | 89.3
1668 | 89.414
1669 | 89.472
1670 | 89.659
1671 | 89.843
1672 | 89.91
1673 | 90.035
1674 | 90.107
1675 | 90.241
1676 | 90.426
1677 | 90.505
1678 | 90.609
1679 | 90.759
1680 | 90.86
1681 | 90.928
1682 | 91.08
1683 | 91.254
1684 | 91.383
1685 | 91.521
1686 | 91.61
1687 | 91.718
1688 | 91.84
1689 | 91.857
1690 | 91.866
1691 | 91.933
1692 | 92.036
1693 | 92.079
1694 | 92.033
1695 | 92.09
1696 | 92.165
1697 | 92.134
1698 | 92.108
1699 | 92.124
1700 | 92.215
1701 | 92.175
1702 | 92.118
1703 | 92.08
1704 | 92.121
1705 | 92.06
1706 | 92.023
1707 | 91.929
1708 | 91.897
1709 | 91.889
1710 | 91.836
1711 | 91.824
1712 | 91.76
1713 | 91.723
1714 | 91.674
1715 | 91.609
1716 | 91.55
1717 | 91.594
1718 | 91.511
1719 | 91.401
1720 | 91.365
1721 | 91.295
1722 | 91.326
1723 | 91.308
1724 | 91.268
1725 | 91.231
1726 | 91.256
1727 | 91.195
1728 | 91.169
1729 | 91.159
1730 | 91.101
1731 | 91.166
1732 | 91.119
1733 | 91.111
1734 | 91.028
1735 | 91.002
1736 | 90.979
1737 | 90.966
1738 | 90.969
1739 | 90.951
1740 | 90.916
1741 | 90.879
1742 | 90.885
1743 | 90.826
1744 | 90.801
1745 | 90.781
1746 | 90.784
1747 | 90.744
1748 | 90.81
1749 | 90.63
1750 | 90.58
1751 | 90.542
1752 | 90.511
1753 | 90.456
1754 | 90.386
1755 | 90.382
1756 | 90.31
1757 | 90.265
1758 | 90.155
1759 | 90.119
1760 | 90.004
1761 | 89.892
1762 | 89.842
1763 | 89.711
1764 | 89.405
1765 | 89.319
1766 | 89.125
1767 | 88.941
1768 | 88.808
1769 | 88.418
1770 | 88.24
1771 | 87.958
1772 | 87.545
1773 | 87.172
1774 | 86.786
1775 | 86.248
1776 | 85.648
1777 | 85.177
1778 | 84.65
1779 | 83.661
1780 | 82.985
1781 | 81.982
1782 | 80.982
1783 | 79.88
1784 | 78.876
1785 | 77.215
1786 | 75.708
1787 | 74.11
1788 | 72.495
1789 | 70.67
1790 | 68.694
1791 | 66.676
1792 | 64.452
1793 | 62.491
1794 | 59.757
1795 | 57.331
1796 | 54.885
1797 | 52.51
1798 | 49.949
1799 | 47.39
1800 | 44.886
1801 | 41.88
1802 | 39.644
1803 | 37.181
1804 | 34.753
1805 | 32.436
1806 | 29.908
1807 | 28.064
1808 | 26.06
1809 | 23.947
1810 | 22.093
1811 | 20.394
1812 | 18.775
1813 | 17.318
1814 | 16.262
1815 | 14.744
1816 | 13.57
1817 | 12.322
1818 | 11.324
1819 | 10.641
1820 | 10.184
1821 | 9.3367
1822 | 8.301
1823 | 7.3529
1824 | 6.9359
1825 | 6.5088
1826 | 5.9649
1827 | 5.3889
1828 | 5.1212
1829 | 4.8195
1830 | 4.5219
1831 | 4.0519
1832 | 3.5264
1833 | 3.13
1834 | 3.0471
1835 | 2.9848
1836 | 2.8399
1837 | 2.4654
1838 | 2.0725
1839 | 2.0126
1840 | 2.2575
1841 | 2.7296
1842 | 2.5388
1843 | 1.7066
1844 | 0.9754
1845 | 0.8252
1846 | 1.2787
1847 | 1.8875
1848 | 1.6213
1849 | 1.0761
1850 | 0.7501
1851 | 0.7316
1852 | 0.8942
1853 | 1.0038
1854 | 0.7905
1855 | 0.715
1856 | 0.6399
1857 | 0.5264
1858 | 0.6684
1859 | 0.8617
1860 | 0.8479
1861 | 0.6142
1862 | 0.5652
1863 | 0.6255
1864 | 0.4034
1865 | 0.1759
1866 | 0.2957
1867 | 0.3697
1868 | 0.2352
1869 | 0.1419
1870 | 0.2913
1871 | 0.4187
1872 | 0.42
1873 | 0.3359
1874 | 0.2964
1875 | 0.3265
1876 | 0.4527
1877 | 0.4651
1878 | 0.3335
1879 | 0.2656
1880 | 0.2001
1881 | 0.0811
1882 | 0.1129
1883 | 0.3003
1884 | 0.3367
1885 | 0.32
1886 | 0.219
1887 | 0.0332
1888 | 0.007
1889 | 0.1014
1890 | 0.1785
1891 | 0.2562
1892 | 0.4445
1893 | 0.473
1894 | 0.2724
1895 | -0.059
1896 | -0.259
1897 | -0.11
1898 | 0.1897
1899 | 0.35
1900 | 0.2878
1901 | 0.1078
1902 | 0.1043
1903 | 0.0992
1904 | 0.0963
1905 | 0.0927
1906 | 0.0869
1907 | 0.0846
1908 | 0.0822
1909 | 0.0781
1910 | 0.077
1911 | 0.0738
1912 | 0.0687
1913 | 0.0674
1914 | 0.0655
1915 | 0.0628
1916 | 0.0627
1917 | 0.0593
1918 | 0.0539
1919 | 0.053
1920 | 0.0515
1921 | 0.0501
1922 | 0.0508
1923 | 0.0476
1924 | 0.0437
1925 | 0.044
1926 | 0.042
1927 | 0.04
1928 | 0.0406
1929 | 0.0372
1930 | 0.0335
1931 | 0.0342
1932 | 0.0337
1933 | 0.0325
1934 | 0.0327
1935 | 0.0293
1936 | 0.027
1937 | 0.028
1938 | 0.0272
1939 | 0.0267
1940 | 0.0264
1941 | 0.0234
1942 | 0.0217
1943 | 0.0228
1944 | 0.0223
1945 | 0.0219
1946 | 0.0219
1947 | 0.0191
1948 | 0.0169
1949 | 0.0182
1950 | 0.0184
1951 | 0.0183
1952 | 0.0179
1953 | 0.0146
1954 | 0.0128
1955 | 0.0144
1956 | 0.0137
1957 | 0.0135
1958 | 0.0138
1959 | 0.0122
1960 | 0.011
1961 | 0.0114
1962 | 0.0106
1963 | 0.0116
1964 | 0.0119
1965 | 0.0092
1966 | 0.0086
1967 | 0.0095
1968 | 0.009
1969 | 0.01
1970 | 0.0101
1971 | 0.0075
1972 | 0.0067
1973 | 0.0084
1974 | 0.0071
1975 | 0.0073
1976 | 0.0077
1977 | 0.0063
1978 | 0.0058
1979 | 0.0069
1980 | 0.0063
1981 | 0.0071
1982 | 0.0073
1983 | 0.005
1984 | 0.0044
1985 | 0.0058
1986 | 0.0053
1987 | 0.0063
1988 | 0.0061
1989 | 0.0037
1990 | 0.0032
1991 | 0.0043
1992 | 0.0033
1993 | 0.0047
1994 | 0.0052
1995 | 0.0032
1996 | 0.0023
1997 | 0.0039
1998 | 0.003
1999 | 0.0037
2000 | 0.004
2001 | 0.0024
2002 | 0.0026
2003 | 0.004
2004 | 0.0026
2005 | 0.0038
2006 | 0.0037
2007 | 0.0019
2008 | 0.0014
2009 | 0.0027
2010 | 0.0017
2011 | 0.0037
2012 | 0.0032
2013 | 0.0009
2014 | 0.0017
2015 | 0.0028
2016 | 0.0016
2017 | 0.0029
2018 | 0.003
2019 | 0.0008
2020 | 0.001
2021 | 0.0026
2022 | 0.0013
2023 | 0.003
2024 | 0.0037
2025 | 0.0006
2026 | 0.0009
2027 | 0.0022
2028 | 0.0016
2029 | 0.0032
2030 | 0.003
2031 | 0
2032 | 0.0007
2033 | 0.0017
2034 | 0.0008
2035 | 0.0023
2036 | 0.0017
2037 | 0
2038 | 0.0006
2039 | 0.0015
2040 | 0.0007
2041 | 0.0023
2042 | 0.002
2043 | 0
2044 | 0.0013
2045 | 0.0011
2046 | 0.0011
2047 | 0.0022
2048 | 0.0019
2049 | -0.001
2050 | 0.0005
2051 | 0.0015
2052 | 0.0023
2053 | 0.0025
2054 | 0.0022
2055 | 0
2056 | 0.0006
2057 | 0.0005
2058 | 0.0027
2059 | 0.0026
2060 | 0.0023
2061 | 0
2062 | 0.001
2063 | 0.0007
2064 | 0.0019
2065 | 0.0018
2066 | 0.0019
2067 | 0
2068 | 0.0003
2069 | 0.0007
2070 | 0.0014
2071 | 0.0023
2072 | 0.0022
2073 | 0
2074 | 0
2075 | 0
2076 | 0.0009
2077 | 0.0011
2078 | 0.0002
2079 | 0
2080 | 0
2081 | 0
2082 | 0.0013
2083 | 0.0021
2084 | 0.0005
2085 | 0.0001
2086 | 0
2087 | 0
2088 | 0.0014
2089 | 0.0017
2090 | 0.0005
2091 | 0.0001
2092 | -0.001
2093 | 0
2094 | 0.0006
2095 | 0.0012
2096 | 0
2097 | 0
2098 | 0
2099 | -0.001
2100 | 0.0011
2101 | 0.0019
2102 | 0.0001
2103 | 0
2104 | -0.001
2105 | -0.001
2106 | 0.0003
2107 | 0.0019
2108 | 0.0005
2109 | 0.0006
2110 | 0.0004
2111 | -0.001
2112 | 0.0003
2113 | 0.0018
2114 | 0.0009
2115 | 0
2116 | 0
2117 | -0.001
2118 | 0.0003
2119 | 0.001
2120 | 0.0001
2121 | 0
2122 | 0.0003
2123 | -0.001
2124 | 0.0001
2125 | 0.0014
2126 | 0
2127 | 0
2128 | 0
2129 | -0.001
2130 | 0.0001
2131 | 0.0011
2132 | 0.0003
2133 | 0
2134 | 0.0003
2135 | -0.001
2136 | -0.001
2137 | 0.001
2138 | 0.0007
2139 | 0
2140 | 0.0003
2141 | -0.001
2142 | -0.001
2143 | 0.0009
2144 | 0.0007
2145 | 0
2146 | 0.0001
2147 | 0
2148 | -0.001
2149 | 0.0002
2150 | 0.0007
2151 | 0.0004
2152 | 0
2153 | -0.001
2154 | 0
2155 | 0.0005
2156 | 0.0005
2157 | 0
2158 | 0
2159 | 0.0003
2160 | 0.0006
2161 | 0.0008
2162 | 0.0002
2163 | 0
2164 | -0.001
2165 | 0
2166 | 0
2167 | -0.001
2168 | -0.001
2169 | 0.0003
2170 | 0
2171 | 0
2172 | 0
2173 | 0
2174 | 0.0006
2175 | 0.0012
2176 | 0
2177 | -0.001
2178 | 0
2179 | 0
2180 | 0.0002
2181 | 0.0017
2182 | 0.0003
2183 | 0.0007
2184 | 0.0014
2185 | 0
2186 | 0
2187 | 0.0021
2188 | 0
2189 | 0.0005
2190 | 0.0007
2191 | 0
2192 | -0.001
2193 | 0.0004
2194 | 0
2195 | 0.0005
2196 | 0.0034
2197 | 0.0004
2198 | -0.001
2199 | 0.0005
2200 | 0.0003
2201 | 0
2202 | 0.0029
2203 | 0.0002
2204 | -0.001
2205 | 0.0005
2206 | 0.001
2207 | 0.0006
2208 | 0.0026
2209 | 0
2210 | -0.001
2211 | 0
2212 | 0.0005
2213 | -0.001
2214 | 0.0017
2215 | 0
2216 | -0.001
2217 | 0.0013
2218 | 0.0003
2219 | 0
2220 | 0.0023
2221 | 0.0023
2222 | -0.002
2223 | 0
2224 | 0.0001
2225 | 0.0026
2226 | 0.0028
2227 | 0.003
2228 | -0.001
2229 | -0.001
2230 | -0.001
2231 | 0.0012
2232 | 0.0017
2233 | 0.0014
2234 | -0.002
2235 | -0.001
2236 | -0.001
2237 | 0.0027
2238 | 0.0028
2239 | 0.0013
2240 | -0.003
2241 | -0.002
2242 | -0.002
2243 | 0.0008
2244 | 0.0012
2245 | 0.0023
2246 | 0
2247 | -0.003
2248 | -0.002
2249 | 0.0039
2250 | 0.0024
2251 | 0.0017
2252 | 0.0008
2253 | -0.001
2254 | -0.003
2255 | 0.001
2256 | 0.0035
2257 | 0.0004
2258 | -0.001
2259 | -0.002
2260 | -0.004
2261 | 0.0022
2262 | 0.0071
2263 | 0.0017
2264 | 0.0003
2265 | -0.002
2266 | -0.002
2267 | 0.0037
2268 | 0.0034
2269 | -0.001
2270 | 0.003
2271 | -0.002
2272 | 0.0001
2273 | 0.0059
2274 | 0.0023
2275 | -0.002
2276 | 0.0014
2277 | -0.002
2278 | -0.002
2279 | 0.0033
2280 | 0.002
2281 | -0.003
2282 | 0.0015
2283 | -0.002
2284 | -0.001
2285 | 0.0039
2286 | 0.0034
2287 | 0
2288 | 0.0003
2289 | -0.003
2290 | -0.005
2291 | 0.0042
2292 | 0.0037
2293 | 0
2294 | 0.0012
2295 | 0.0011
2296 | -0.002
2297 | 0.0026
2298 | 0.0015
2299 | 0
2300 | -0.003
2301 | 0
2302 | -0.002
2303 | 0.0006
2304 | 0.0008
2305 | 0.0002
2306 | 0
2307 | 0
2308 | -0.001
2309 | 0.0042
2310 | 0.0046
2311 | 0.0025
2312 | 0
2313 | 0.0007
2314 | -0.001
2315 | 0
2316 | 0.0005
2317 | 0
2318 | 0
2319 | -0.001
2320 | 0
2321 | -0.001
2322 | 0.0002
2323 | 0.0008
2324 | 0.0027
2325 | -0.001
2326 | 0.0022
2327 | 0.0009
2328 | 0
2329 | 0.0006
2330 | 0.0014
2331 | -0.002
2332 | 0.0025
2333 | 0.0017
2334 | 0
2335 | 0.0008
2336 | 0.0009
2337 | -0.002
2338 | 0.0025
2339 | 0.0009
2340 | -0.002
2341 | 0.0011
2342 | 0.0022
2343 | 0.0008
2344 | 0.0032
2345 | 0.0032
2346 | -0.001
2347 | -0.001
2348 | -0.001
2349 | -0.001
2350 | 0.0026
2351 | 0.001
2352 | -0.005
2353 | -0.002
2354 | 0
2355 | -0.001
2356 | 0
2357 | 0.0013
2358 | -0.003
2359 | 0
2360 | 0.0019
2361 | 0.0006
2362 | 0.0027
2363 | 0.003
2364 | -0.003
2365 | -0.001
2366 | 0.0015
2367 | 0
2368 | 0.001
2369 | 0.0019
2370 | -0.002
2371 | -0.002
2372 | 0.0001
2373 | 0
2374 | 0.0024
2375 | 0.0033
2376 | -0.003
2377 | -0.004
2378 | -0.001
2379 | -0.001
2380 | 0.0018
2381 | 0.003
2382 | -0.002
2383 | -0.003
2384 | 0.0014
2385 | 0.0034
2386 | 0.0043
2387 | 0.0034
2388 | -0.001
2389 | -0.004
2390 | -0.003
2391 | 0.0008
2392 | 0.0053
2393 | 0.0043
2394 | 0
2395 | -0.003
2396 | -0.002
2397 | 0.0022
2398 | 0.0032
2399 | 0.0032
2400 | -0.001
2401 | -0.004
2402 | -0.003
2403 | 0.001
2404 | 0.0035
2405 | 0.001
2406 | 0.0001
2407 | -0.001
2408 | -0.004
2409 | -0.002
2410 | 0.0035
2411 | 0.0035
2412 | 0.0018
2413 | 0
2414 | -0.003
2415 | 0
2416 | 0.004
2417 | 0.0033
2418 | 0.0021
2419 | -0.001
2420 | -0.005
2421 | 0.0014
2422 | 0.0067
2423 | 0.002
2424 | 0.0004
2425 | 0
2426 | -0.004
2427 | 0.0002
2428 | 0.0062
2429 | 0.0003
2430 | 0
2431 | -0.001
2432 | -0.003
2433 | -0.002
2434 | 0.0084
2435 | 0.0041
2436 | 0
2437 | -0.001
2438 | -0.008
2439 | -0.005
2440 | 0.0067
2441 | 0.0053
2442 | 0.0002
2443 | 0.0022
2444 | -0.004
2445 | -0.006
2446 | 0.004
2447 | 0.0036
2448 | -0.003
2449 | -0.001
2450 | -0.006
2451 | -0.008
2452 | 0.0048
2453 | 0.0082
2454 | 0.0015
2455 | 0.0027
2456 | 0
2457 | -0.007
2458 | 0.0023
2459 | 0.005
2460 | -0.001
2461 | 0.0035
2462 | -0.002
2463 | -0.005
2464 | 0.0032
2465 | 0.0011
2466 | -0.006
2467 | -0.004
2468 | 0.0018
2469 | -0.007
2470 | 0.0038
2471 | 0.006
2472 | 0
2473 | -0.004
2474 | 0
2475 | -0.009
2476 | 0.0009
2477 | 0.0048
2478 | 0.0024
2479 | -0.003
2480 | 0.0032
2481 | -0.012
2482 | 0.0019
2483 | 0.0058
2484 | 0.0018
2485 | -0.005
2486 | 0.0038
2487 | -0.009
2488 | 0
2489 | 0.0031
2490 | 0.001
2491 | -0.006
2492 | 0
2493 | -0.003
2494 | -0.002
2495 | 0.0004
2496 | 0.0014
2497 | -0.005
2498 | 0
2499 | -0.003
2500 | -0.003
2503.129 | 0.031802 | Perkin-Elmer FTIR 2000
2506.266 | 0.029548 |  | v
2509.41 | 0.027193 |  | v
2512.563 | -0.002266
2515.723 | 0.01916
2518.892 | 0.01376
2522.068 | -2.9e-05
2525.253 | 0.022994
2528.445 | 0.005313
2531.646 | 0.004659
2534.854 | -0.005251
2538.071 | 0.023801
2541.296 | 0.002077
2544.529 | 0.022034
2547.771 | 0.004643
2551.02 | 0.024154
2554.278 | -0.003042
2557.545 | -0.012953
2560.819 | 0.018995
2564.103 | -0.012458
2567.394 | -0.011596
2570.694 | -0.010301
2574.003 | 0.041738
2577.32 | 0.025591
2580.645 | 0.019128
2583.979 | 0.015166
2587.322 | 0.000965
2590.674 | 0.012972
2594.034 | -0.020469
2597.403 | -0.002523
2600.78 | 0.026408
2604.167 | 0.013846
2607.562 | -0.006071
2610.966 | -0.015385
2614.379 | 0.001881
2617.801 | 0.005755
2621.232 | -0.009625
2624.672 | 0.020612
2628.121 | 0.000636
2631.579 | 0.011499
2635.046 | 0.002806
2638.522 | 0.008347
2642.008 | -0.002057
2645.503 | 0.028596
2649.007 | -0.016192
2652.52 | -0.006432
2656.042 | -0.003156
2659.574 | 0.017314
2663.116 | 0.001697
2666.667 | -0.00662
2670.227 | 0.003296
2673.797 | 0.012332
2677.376 | -0.004012
2680.965 | -0.022118
2684.564 | -0.000829
2688.172 | 0.007608
2691.79 | -0.002722
2695.418 | -0.00646
2699.055 | 0.020988
2702.703 | 0.014066
2706.36 | 0.00585
2710.027 | -0.002528
2713.704 | 0.021627
2717.391 | 0.015416
2721.088 | 0.005365
2724.796 | 0.018491
2728.513 | 0.016412
2732.24 | -0.005227
2735.978 | 0.035246
2739.726 | 0.020321
2743.484 | 0.009861
2747.253 | 0.017958
2751.032 | 0.027478
2754.821 | -0.006693
2758.621 | -0.010364
2762.431 | 0.014958
2766.252 | 0.016927
2770.083 | 0.017544
2773.925 | -0.005153
2777.778 | 0.017875
2781.641 | 0.02839
2785.515 | 0.017193
2789.4 | 0.00593
2793.296 | 0.025177
2797.203 | 0.003227
2801.12 | 0.016684
2805.049 | -0.005691
2808.989 | -0.009459
2812.94 | 0.010146
2816.901 | 0.002383
2820.874 | 0.021455
2824.859 | 0.004006
2828.854 | 0.01009
2832.861 | 0.016153
2836.879 | 0.000511
2840.909 | 0.006398
2844.95 | -0.010934
2849.003 | 0.028418
2853.067 | 0.006841
2857.143 | 0.017982
2861.23 | 0.02488
2865.33 | -0.012446
2869.44 | -0.000836
2873.563 | 0.015996
2877.698 | 0.000345
2881.844 | 0.004429
2886.003 | -0.006575
2890.173 | 0.003401
2894.356 | 0.004018
2898.551 | 0.000624
2902.758 | -0.000967
2906.977 | -0.021856
2911.208 | 0.020822
2915.452 | 0.014449
2919.708 | 0.017142
2923.977 | -0.009249
2928.258 | -0.015182
2932.551 | -0.000255
2936.858 | 0.008279
2941.176 | 0.004949
2945.508 | 0.001138
2949.853 | -0.002498
2954.21 | 0.003362
2958.58 | -0.006604
2962.963 | 0.000373
2967.359 | 0.014948
2971.768 | 0.018419
2976.19 | 0.012107
2980.626 | 0.015867
2985.075 | 0.005312
2989.537 | 0.000283
2994.012 | 0.009234
2998.501 | 0.004536
3003.003 | 0.001022
3007.519 | 0.002479
3012.048 | 0.006348
3016.591 | 0.009962
3021.148 | 0.000291
3025.719 | 0.026238
3030.303 | 0.003887
3034.901 | 0.009277
3039.514 | 0.019012
3044.14 | 0.024693
3048.78 | 0.017579
3053.435 | 0.007739
3058.104 | 0.008354
3062.787 | 0.013261
3067.485 | -0.000299
3072.197 | -0.019507
3076.923 | -0.008076
3081.664 | 0.010517
3086.42 | 0.006637
3091.19 | 0.010745
3095.975 | 0.006209
3100.775 | -0.005364
3105.59 | -0.000739
3110.42 | 0.02995
3115.265 | 0.002781
3120.125 | 0.014575
3125 | -0.001832
3129.89 | -0.005348
3134.796 | 0.006362
3139.717 | 0.002914
3144.654 | 0.034627
3149.606 | -0.00109
3154.574 | -0.004178
3159.558 | 0.009395
3164.557 | 0.01395
3169.572 | 0.004262
3174.603 | 0.016302
3179.65 | -0.000806
3184.713 | 0.005287
3189.793 | -0.008222
3194.888 | -0.015184
3200 | 0.011629

## H40
VISTA Filter H40 Spec.: HP1/HP2 = 1490/1790 nm ( +/-0.5% ) |  |  |  |  | Actual sample values at 23°C |  |  | Ang. 10° | 100K
Spectrogon June 2004 |  |  |  |  | HP1 = | 1511.9 |  | -4 nm | -13,8 nm
[5 empty] | HP2 = | 1801.1 |  | -5 nm | -8,3 nm
Wavelength |  |  |  |  | Cuton slope |  | 1.75 | %
nm | T% |  |  |  | Cutoff slope |  | 2.24 | %
500 | 0 | Perkin-Elmer Lambda 900
501 | 0 |  | v |  |  |  | T% | Wavel.nm
502 | 0.0003 |  | v |  | 1:st left Max. |  | 86 | 1533
503 | 0 |  |  |  | 1:st right Max. |  | 91.5 | 1748
504 | 0 |  |  |  | Max. in-band T |  | 91.66
505 | 0 |  |  |  | Min. in-band T |  | 80.258
506 | 0 |  |  |  | Average in-band T |  | 88.82043
507 | 0.0001 |  |  |  | In-band ripple |  | 11.402
508 | 0
509 | 0.0001 |  |  |  | Out of band Transm. |  | Tave.%
510 | 0 |  |  |  | 600 nm - 0,97xcuton |  | 0.02122362
511 | 0.0001 |  |  |  | 1.03xcutoff - 3000 nm |  | 0.02454326
512 | 0
513 | 0
514 | 0.0002
515 | 0.0002
516 | 0.0006
517 | 0.0007
518 | 0.0005
519 | 0.0005
520 | 0
521 | 0
522 | 0.0002
523 | 0.0001
524 | 0
525 | 0
526 | 0
527 | 0
528 | 0
529 | 0
530 | 0
531 | 0.0006
532 | 0.0003
533 | 0
534 | 0
535 | 0
536 | 0
537 | 0
538 | 0
539 | 0.0001
540 | 0
541 | 0
542 | 0.0002
543 | 0.0012
544 | 0.0014
545 | 0.0008
546 | 0.0001
547 | 0
548 | 0
549 | 0
550 | 0.0002
551 | 0.0004
552 | 0.0001
553 | 0.0003
554 | 0.0003
555 | 0.0001
556 | 0.0002
557 | 0
558 | 0.0003
559 | 0.0001
560 | 0
561 | 0.0002
562 | 0
563 | -0.001
564 | 0
565 | 0
566 | 0
567 | 0
568 | 0
569 | 0
570 | 0
571 | 0.0004
572 | 0.0008
573 | 0.0011
574 | 0.001
575 | 0.0003
576 | 0.0001
577 | 0
578 | -0.001
579 | -0.001
580 | -0.001
581 | 0
582 | 0.0003
583 | 0.0004
584 | 0
585 | 0
586 | 0
587 | 0
588 | 0
589 | 0.0006
590 | 0.0009
591 | 0.0006
592 | 0.0008
593 | 0.001
594 | 0.0014
595 | 0.0013
596 | 0.001
597 | 0.0003
598 | 0
599 | 0
600 | 0
601 | 0
602 | 0
603 | 0.0003
604 | 0.0001
605 | 0
606 | 0.0002
607 | 0
608 | 0
609 | 0.0002
610 | 0.0005
611 | 0.0008
612 | 0.0006
613 | 0
614 | 0
615 | 0
616 | 0
617 | 0
618 | 0
619 | 0
620 | -0.001
621 | -0.001
622 | 0.0002
623 | 0
624 | 0.0005
625 | 0.0002
626 | 0.001
627 | 0
628 | 0
629 | 0
630 | 0.0004
631 | 0.0002
632 | 0.0001
633 | 0
634 | -0.001
635 | 0
636 | 0
637 | 0.0002
638 | 0
639 | 0
640 | 0.0002
641 | 0.0011
642 | 0
643 | 0.0008
644 | 0
645 | 0
646 | 0
647 | 0.0007
648 | 0.0001
649 | 0
650 | 0
651 | -0.001
652 | 0
653 | -0.001
654 | 0.0006
655 | -0.001
656 | 0.0012
657 | 0
658 | 0.0002
659 | -0.002
660 | -0.001
661 | 0
662 | -0.001
663 | 0
664 | -0.001
665 | 0.002
666 | 0
667 | 0.0025
668 | 0
669 | 0.0025
670 | -0.001
671 | 0.0002
672 | 0
673 | 0
674 | 0
675 | 0
676 | -0.001
677 | 0
678 | 0.0023
679 | 0
680 | 0.0033
681 | -0.001
682 | 0.0033
683 | -0.002
684 | 0
685 | -0.001
686 | 0.0008
687 | 0
688 | -0.001
689 | -0.002
690 | 0.0011
691 | 0
692 | 0
693 | -0.001
694 | -0.001
695 | 0
696 | -0.002
697 | 0.003
698 | -0.002
699 | 0.0027
700 | -0.001
701 | 0.0028
702 | -0.001
703 | 0.0019
704 | 0
705 | 0
706 | -0.001
707 | -0.003
708 | 0.001
709 | 0
710 | 0.0029
711 | -0.001
712 | 0.0036
713 | -0.001
714 | 0.003
715 | -0.001
716 | 0.0004
717 | -0.002
718 | -0.001
719 | 0
720 | 0
721 | 0.0001
722 | -0.003
723 | 0.0016
724 | -0.002
725 | 0.0018
726 | -0.001
727 | 0.0018
728 | -0.002
729 | 0.0017
730 | 0
731 | 0.0014
732 | 0
733 | 0.0008
734 | 0.0013
735 | -0.001
736 | 0.002
737 | 0
738 | 0.0023
739 | -0.001
740 | 0.0019
741 | 0
742 | 0.0018
743 | 0
744 | 0
745 | -0.001
746 | -0.002
747 | -0.001
748 | -0.001
749 | 0.0013
750 | -0.001
751 | 0.0024
752 | -0.002
753 | 0.002
754 | -0.001
755 | 0
756 | -0.002
757 | 0
758 | -0.001
759 | 0.0001
760 | 0
761 | -0.001
762 | 0.0006
763 | -0.001
764 | 0.0007
765 | 0
766 | 0.0024
767 | 0.0002
768 | 0.0015
769 | 0
770 | 0.0003
771 | -0.002
772 | -0.001
773 | -0.001
774 | -0.001
775 | 0.0005
776 | 0.0005
777 | 0.0014
778 | 0.0003
779 | 0.0015
780 | 0
781 | 0.0001
782 | 0
783 | 0.0003
784 | 0
785 | -0.001
786 | -0.002
787 | 0.0008
788 | 0.0008
789 | 0.0001
790 | 0.0002
791 | 0.0007
792 | 0.0011
793 | 0.001
794 | 0.0013
795 | 0.0007
796 | 0.001
797 | 0
798 | 0
799 | -0.001
800 | -0.001
801 | -0.002
802 | -0.001
803 | -0.001
804 | 0
805 | -0.001
806 | 0
807 | -0.001
808 | 0.0103
809 | 0.0078
810 | 0.0003
811 | 0
812 | 0.0016
813 | 0.0008
814 | 0.0022
815 | 0.001
816 | 0.0013
817 | 0.0015
818 | 0.0006
819 | 0
820 | -0.001
821 | 0.0001
822 | -0.001
823 | 0.0005
824 | -0.001
825 | 0.0017
826 | 0.0001
827 | 0.0013
828 | -0.001
829 | 0.0006
830 | 0
831 | 0.002
832 | 0.001
833 | 0.0002
834 | 0.0015
835 | 0
836 | 0.0014
837 | -0.002
838 | 0.002
839 | -0.001
840 | 0.0032
841 | 0.0002
842 | 0.0031
843 | -0.002
844 | 0.0016
845 | -0.001
846 | 0.0006
847 | 0
848 | -0.002
849 | 0
850 | -0.002
851 | 0.0018
852 | -0.002
853 | 0.0031
854 | -0.004
855 | 0.0002
856 | -0.004
857 | 0.0024
858 | -0.006
859 | 0.0078
860 | 0
861 | -0.003
862 | 0.0026
863 | 0.0016
864 | -0.002
865 | 0.0005
866 | -0.002
867 | -0.002
868 | 0.0042
869 | 0.0022
870 | -0.001
871 | 0.0004
872 | -0.002
873 | 0
874 | 0.0028
875 | 0.0023
876 | 0.0005
877 | 0.0034
878 | -0.002
879 | -0.001
880 | 0.0014
881 | 0.0019
882 | 0
883 | 0.0025
884 | -0.002
885 | -0.002
886 | 0.0013
887 | 0.0014
888 | 0
889 | 0.0011
890 | -0.002
891 | -0.001
892 | 0.0014
893 | 0.0008
894 | -0.001
895 | 0.0018
896 | -0.002
897 | 0
898 | 0.0021
899 | 0.0021
900 | -0.001
901 | 0.001
902 | -0.001
903 | 0
904 | 0.0011
905 | 0.0003
906 | 0
907 | 0.0013
908 | -0.001
909 | 0.0005
910 | 0.0018
911 | 0
912 | 0.0006
913 | 0.0008
914 | -0.001
915 | 0.0012
916 | 0.0009
917 | -0.001
918 | 0.0003
919 | 0.0002
920 | -0.001
921 | 0.0009
922 | 0.0018
923 | 0
924 | 0.0002
925 | 0
926 | -0.002
927 | 0
928 | 0.0009
929 | 0
930 | 0
931 | 0.0005
932 | -0.001
933 | 0.0005
934 | 0.0007
935 | 0.0003
936 | 0
937 | 0.0006
938 | -0.001
939 | 0.0009
940 | 0.0011
941 | 0.0002
942 | 0
943 | 0.0001
944 | 0
945 | 0.0009
946 | 0.0007
947 | 0.0005
948 | 0
949 | 0.0001
950 | -0.001
951 | 0.0005
952 | 0.0003
953 | 0
954 | 0
955 | 0.0004
956 | 0
957 | 0.0004
958 | 0.0003
959 | 0
960 | 0
961 | 0.0003
962 | 0
963 | 0.0012
964 | 0.0008
965 | 0.0002
966 | 0
967 | 0.0001
968 | 0
969 | 0.0005
970 | 0.0003
971 | 0
972 | 0
973 | 0 |  |  | 973 | 480
974 | 0 |  |  | 974 | 481
975 | 0.0003 |  |  | 975 | 482
976 | 0.0004 |  |  | 976 | 483
977 | 0 |  |  | 977 | 484
978 | 0.0001 |  |  | 978 | 485
979 | 0.0002 |  |  | 979 | 486
980 | 0 |  |  | 980 | 487
981 | 0.0004 |  |  | 981 | 488
982 | 0.0003 |  |  | 982 | 489
983 | 0 |  |  | 983 | 490
984 | 0.0001 |  |  | 984 | 491
985 | 0 |  |  | 985 | 492
986 | 0 |  |  | 986 | 493
987 | 0.0004 |  |  | 987 | 494
988 | 0.0003 |  |  | 988 | 495
989 | 0 |  |  | 989 | 496
990 | 0 |  |  | 990 | 497
991 | 0 |  |  | 991 | 498
992 | 0 |  |  | 992 | 499
993 | 0.0001 |  |  | 993 | 500
994 | 0.0001 |  |  | 994 | 501
995 | 0 |  |  | 995 | 502
996 | 0 |  |  | 996 | 503
997 | 0 |  |  | 997 | 504
998 | 0 |  |  | 998 | 505
999 | 0.0004 |  |  | 999 | 506
1000 | 0.0001 |  |  | 1000 | 507
1001 | 0 |  |  | 1001 | 508
1002 | 0 |  |  | 1002 | 509
1003 | 0 |  |  | 1003 | 510
1004 | 0 |  |  | 1004 | 511
1005 | 0.0003 |  |  | 1005 | 512
1006 | 0.0002 |  |  | 1006 | 513
1007 | 0 |  |  | 1007 | 514
1008 | 0.0001 |  |  | 1008 | 515
1009 | 0.0001 |  |  | 1009 | 516
1010 | 0 |  |  | 1010 | 517
1011 | 0.0003 |  |  | 1011 | 518
1012 | 0.0002 |  |  | 1012 | 519
1013 | 0 |  |  | 1013 | 520
1014 | 0 |  |  | 1014 | 521
1015 | 0 |  |  | 1015 | 522
1016 | 0 |  |  | 1016 | 523
1017 | 0.0004 |  |  | 1017 | 524
1018 | 0.0002 |  |  | 1018 | 525
1019 | 0 |  |  | 1019 | 526
1020 | 0 |  |  | 1020 | 527
1021 | 0 |  |  | 1021 | 528
1022 | 0 |  |  | 1022 | 529
1023 | 0.0003 |  |  | 1023 | 530
1024 | 0.0003 |  |  | 1024 | 531
1025 | 0 |  |  | 1025 | 532
1026 | 0 |  |  | 1026 | 533
1027 | 0 |  |  | 1027 | 534
1028 | 0 |  |  | 1028 | 535
1029 | 0.0003 |  |  | 1029 | 536
1030 | 0.0003 |  |  | 1030 | 537
1031 | 0 |  |  | 1031 | 538
1032 | 0 |  |  | 1032 | 539
1033 | 0 |  |  | 1033 | 540
1034 | 0 |  |  | 1034 | 541
1035 | 0.0003 |  |  | 1035 | 542
1036 | 0.0001 |  |  | 1036 | 543
1037 | 0 |  |  | 1037 | 544
1038 | 0.0002 |  |  | 1038 | 545
1039 | 0 |  |  | 1039 | 546
1040 | 0 |  |  | 1040 | 547
1041 | 0.0003 |  |  | 1041 | 548
1042 | 0.0001 |  |  | 1042 | 549
1043 | 0 |  |  | 1043 | 550
1044 | 0.0002 |  |  | 1044 | 551
1045 | 0 |  |  | 1045 | 552
1046 | 0 |  |  | 1046 | 553
1047 | 0.0002 |  |  | 1047 | 554
1048 | 0 |  |  | 1048 | 555
1049 | 0 |  |  | 1049 | 556
1050 | 0.0002 |  |  | 1050 | 557
1051 | 0 |  |  | 1051 | 558
1052 | 0 |  |  | 1052 | 559
1053 | 0 |  |  | 1053 | 560
1054 | 0 |  |  | 1054 | 561
1055 | 0 |  |  | 1055 | 562
1056 | 0.0001 |  |  | 1056 | 563
1057 | 0 |  |  | 1057 | 564
1058 | 0 |  |  | 1058 | 565
1059 | 0 |  |  | 1059 | 566
1060 | 0 |  |  | 1060 | 567
1061 | 0 |  |  | 1061 | 568
1062 | 0.0002 |  |  | 1062 | 569
1063 | 0 |  |  | 1063 | 570
1064 | 0 |  |  | 1064 | 571
1065 | 0.0001 |  |  | 1065 | 572
1066 | 0 |  |  | 1066 | 573
1067 | 0 |  |  | 1067 | 574
1068 | 0.0001 |  |  | 1068 | 575
1069 | 0 |  |  | 1069 | 576
1070 | 0 |  |  | 1070 | 577
1071 | 0.0003 |  |  | 1071 | 578
1072 | 0.0002 |  |  | 1072 | 579
1073 | 0 |  |  | 1073 | 580
1074 | 0.0002
1075 | 0
1076 | 0
1077 | 0.0001
1078 | 0.0002
1079 | 0.0001
1080 | 0.0003
1081 | 0
1082 | 0
1083 | 0.0001
1084 | 0
1085 | 0
1086 | 0.0002
1087 | 0
1088 | 0.0002
1089 | 0.0001
1090 | 0
1091 | 0
1092 | 0
1093 | 0
1094 | 0.0001
1095 | 0.0003
1096 | 0.0001
1097 | 0
1098 | 0.0002
1099 | 0
1100 | 0.0001
1101 | 0
1102 | 0
1103 | 0
1104 | 0.0002
1105 | 0
1106 | 0
1107 | 0.0003
1108 | 0.0001
1109 | 0.0002
1110 | 0.0002
1111 | 0
1112 | 0.0001
1113 | 0.0002
1114 | 0.0001
1115 | 0.0001
1116 | 0.0001
1117 | 0
1118 | 0.0004
1119 | 0.0001
1120 | 0
1121 | 0
1122 | 0
1123 | 0
1124 | 0.0003
1125 | 0.0001
1126 | 0
1127 | 0
1128 | 0
1129 | 0
1130 | 0
1131 | 0.0001
1132 | 0
1133 | 0.0002
1134 | 0
1135 | 0
1136 | 0
1137 | 0
1138 | 0
1139 | 0.0002
1140 | 0
1141 | 0
1142 | 0.0001
1143 | 0
1144 | 0
1145 | 0.0002
1146 | 0
1147 | 0.0001
1148 | 0.0003
1149 | 0.0001
1150 | 0
1151 | 0.0003
1152 | 0
1153 | 0
1154 | 0
1155 | 0
1156 | 0
1157 | 0.0001
1158 | 0
1159 | 0.0001
1160 | 0
1161 | 0
1162 | 0
1163 | 0
1164 | 0
1165 | 0
1166 | 0
1167 | 0
1168 | 0
1169 | 0
1170 | 0
1171 | 0
1172 | 0
1173 | 0
1174 | 0
1175 | 0.0001
1176 | 0.0001
1177 | 0
1178 | 0
1179 | 0
1180 | 0
1181 | 0
1182 | 0
1183 | 0
1184 | 0
1185 | 0
1186 | 0.0001
1187 | 0.0001
1188 | 0.0001
1189 | 0.0001
1190 | 0
1191 | 0
1192 | 0.0004
1193 | 0
1194 | 0
1195 | 0.0001
1196 | 0.0001
1197 | 0.0001
1198 | 0.0005
1199 | 0
1200 | 0
1201 | 0
1202 | 0
1203 | 0
1204 | 0.0004
1205 | 0.0001
1206 | 0
1207 | 0.0002
1208 | 0
1209 | 0
1210 | 0.0004
1211 | 0
1212 | 0
1213 | 0.0002
1214 | 0.0001
1215 | 0.0001
1216 | 0.0002
1217 | 0
1218 | 0
1219 | 0.0001
1220 | 0
1221 | 0
1222 | 0.0003
1223 | 0.0001
1224 | 0
1225 | 0
1226 | 0
1227 | 0.0003
1228 | 0.0003
1229 | 0
1230 | 0
1231 | 0.0002
1232 | 0.0003
1233 | 0.0005
1234 | 0.0004
1235 | 0.0001
1236 | 0
1237 | 0
1238 | 0.0001
1239 | 0.0002
1240 | 0.0002
1241 | 0
1242 | 0
1243 | 0
1244 | 0.0002
1245 | 0.0005
1246 | 0.0004
1247 | 0.0001
1248 | 0
1249 | 0
1250 | 0.0001
1251 | 0.0002
1252 | 0.0002
1253 | 0
1254 | 0
1255 | 0
1256 | 0.0002
1257 | 0.0004
1258 | 0.0002
1259 | 0
1260 | 0
1261 | 0
1262 | 0.0001
1263 | 0.0003
1264 | 0.0002
1265 | 0
1266 | 0
1267 | 0
1268 | 0.0003
1269 | 0.0004
1270 | 0.0002
1271 | 0
1272 | 0
1273 | 0
1274 | 0.0001
1275 | 0.0002
1276 | 0.0003
1277 | 0
1278 | 0
1279 | 0
1280 | 0.0001
1281 | 0.0002
1282 | 0.0002
1283 | 0
1284 | 0
1285 | 0
1286 | 0.0002
1287 | 0.0004
1288 | 0.0003
1289 | 0.0001
1290 | 0
1291 | 0.0001
1292 | 0.0004
1293 | 0.0005
1294 | 0.0005
1295 | 0.0002
1296 | 0.0001
1297 | 0.0002
1298 | 0.0005
1299 | 0.0005
1300 | 0.0004
1301 | 0.0001
1302 | 0.0001
1303 | 0.0002
1304 | 0.0005
1305 | 0.0006
1306 | 0.0005
1307 | 0.0002
1308 | 0
1309 | 0.0001
1310 | 0.0007
1311 | 0.0006
1312 | 0.0004
1313 | 0
1314 | 0.0001
1315 | 0.0001
1316 | 0.0004
1317 | 0.0005
1318 | 0.0006
1319 | 0.0001
1320 | 0
1321 | 0
1322 | 0.0003
1323 | 0.0004
1324 | 0.0005
1325 | 0.0001
1326 | 0.0001
1327 | 0
1328 | 0.0006
1329 | 0.0006
1330 | 0.0002
1331 | 0.0001
1332 | 0
1333 | 0
1334 | 0.0002
1335 | 0.0006
1336 | 0.0003
1337 | 0.0002
1338 | 0
1339 | 0
1340 | 0.0004
1341 | 0.0006
1342 | 0.0003
1343 | 0.0005
1344 | 0.0004
1345 | 0.0001
1346 | 0.0006
1347 | 0.0008
1348 | 0.0005
1349 | 0.0005
1350 | 0.0004
1351 | 0.0002
1352 | 0.0009
1353 | 0.0013
1354 | 0.001
1355 | 0.0008
1356 | 0.0006
1357 | 0.0008
1358 | 0.0017
1359 | 0.0016
1360 | 0.0011
1361 | 0.0014
1362 | 0.0013
1363 | 0.0018
1364 | 0.0028
1365 | 0.002
1366 | 0.0021
1367 | 0.0021
1368 | 0.0021
1369 | 0.0024
1370 | 0.0033
1371 | 0.0026
1372 | 0.0027
1373 | 0.0028
1374 | 0.0028
1375 | 0.0029
1376 | 0.0037
1377 | 0.0031
1378 | 0.0033
1379 | 0.003
1380 | 0.0025
1381 | 0.0028
1382 | 0.0035
1383 | 0.003
1384 | 0.0029
1385 | 0.003
1386 | 0.0024
1387 | 0.0031
1388 | 0.0035
1389 | 0.0033
1390 | 0.0035
1391 | 0.0034
1392 | 0.003
1393 | 0.0034
1394 | 0.0039
1395 | 0.0033
1396 | 0.0036
1397 | 0.0037
1398 | 0.0031
1399 | 0.0038
1400 | 0.3889
1401 | 0.0814
1402 | -0.045
1403 | 0.0408
1404 | 0.0539
1405 | -0.043
1406 | -0.108
1407 | -0.109
1408 | 0.0993
1409 | 0.3299
1410 | 0.1914
1411 | 0.0236
1412 | 0.0501
1413 | 0.2385
1414 | 0.3282
1415 | 0.15
1416 | 0.0157
1417 | -0.009
1418 | 0.0072
1419 | -0.019
1420 | -0.026
1421 | 0.0199
1422 | 0.036
1423 | 0.0224
1424 | 0.0334
1425 | 0.0552
1426 | 0.0901
1427 | 0.16
1428 | 0.219
1429 | 0.2109
1430 | 0.1508
1431 | 0.1137
1432 | 0.1134
1433 | 0.1255
1434 | 0.1537
1435 | 0.1979
1436 | 0.2341
1437 | 0.2825
1438 | 0.329
1439 | 0.3231
1440 | 0.2974
1441 | 0.2779
1442 | 0.247
1443 | 0.2562
1444 | 0.2867
1445 | 0.3132
1446 | 0.2664
1447 | 0.2094
1448 | 0.2409
1449 | 0.2969
1450 | 0.354
1451 | 0.416
1452 | 0.4667
1453 | 0.5198
1454 | 0.5636
1455 | 0.57
1456 | 0.5763
1457 | 0.5634
1458 | 0.5602
1459 | 0.5409
1460 | 0.5831
1461 | 0.6864
1462 | 0.7425
1463 | 0.7623
1464 | 0.7552
1465 | 0.7635
1466 | 0.7789
1467 | 0.771
1468 | 0.7616
1469 | 0.8147
1470 | 0.8797
1471 | 0.9202
1472 | 0.9502
1473 | 0.9935
1474 | 1.0765
1475 | 1.1829
1476 | 1.2841
1477 | 1.3563
1478 | 1.4605
1479 | 1.6363
1480 | 1.7828
1481 | 1.9094
1482 | 1.9867
1483 | 2.0914
1484 | 2.2299
1485 | 2.364
1486 | 2.5999
1487 | 2.8833
1488 | 3.1757
1489 | 3.4991
1490 | 3.7785
1491 | 4.1088
1492 | 4.5268
1493 | 5.0349
1494 | 5.581
1495 | 6.138
1496 | 6.767
1497 | 7.6444
1498 | 8.6429
1499 | 9.757
1500 | 11.114
1501 | 12.571
1502 | 14.319
1503 | 15.964
1504 | 18.427
1505 | 20.97
1506 | 23.788
1507 | 26.72
1508 | 30.01
1509 | 33.344
1510 | 37.022
1511 | 40.74
1512 | 44.606
1513 | 47.884
1514 | 52.146
1515 | 55.809
1516 | 59.414
1517 | 62.711
1518 | 65.718
1519 | 68.513
1520 | 71.089
1521 | 72.958
1522 | 75.521
1523 | 77.326
1524 | 79.03
1525 | 80.399
1526 | 81.595
1527 | 82.801
1528 | 83.61
1529 | 84.458
1530 | 84.985
1531 | 85.49
1532 | 85.779
1533 | 86.032
1534 | 86.033
1535 | 85.912
1536 | 85.69
1537 | 85.498
1538 | 85.183
1539 | 84.87
1540 | 84.388
1541 | 83.975
1542 | 83.474
1543 | 83.033
1544 | 82.638
1545 | 82.155
1546 | 81.727
1547 | 81.436
1548 | 81.039
1549 | 80.849
1550 | 80.546
1551 | 80.531
1552 | 80.274
1553 | 80.312
1554 | 80.258
1555 | 80.393
1556 | 80.482
1557 | 80.701
1558 | 80.838
1559 | 81.257
1560 | 81.426
1561 | 81.742
1562 | 82.06
1563 | 82.492
1564 | 82.927
1565 | 83.435
1566 | 83.93
1567 | 84.361
1568 | 84.782
1569 | 85.277
1570 | 85.793
1571 | 85.99
1572 | 86.577
1573 | 86.933
1574 | 87.336
1575 | 87.617
1576 | 88.053
1577 | 88.304
1578 | 88.623
1579 | 88.78
1580 | 89
1581 | 89.244
1582 | 89.355
1583 | 89.566
1584 | 89.487
1585 | 89.586
1586 | 89.643
1587 | 89.684
1588 | 89.664
1589 | 89.677
1590 | 89.714
1591 | 89.687
1592 | 89.646
1593 | 89.655
1594 | 89.535
1595 | 89.592
1596 | 89.553
1597 | 89.559
1598 | 89.439
1599 | 89.612
1600 | 89.523
1601 | 89.496
1602 | 89.582
1603 | 89.523
1604 | 89.527
1605 | 89.536
1606 | 89.587
1607 | 89.659
1608 | 89.692
1609 | 89.606
1610 | 89.609
1611 | 89.769
1612 | 89.838
1613 | 89.898
1614 | 89.928
1615 | 89.947
1616 | 90.006
1617 | 90.042
1618 | 90.074
1619 | 90.096
1620 | 90.075
1621 | 90.123
1622 | 90.192
1623 | 90.233
1624 | 90.215
1625 | 90.219
1626 | 90.19
1627 | 90.198
1628 | 90.23
1629 | 90.145
1630 | 90.067
1631 | 90.021
1632 | 89.982
1633 | 89.945
1634 | 89.87
1635 | 89.868
1636 | 89.809
1637 | 89.755
1638 | 89.575
1639 | 89.514
1640 | 89.58
1641 | 89.495
1642 | 89.365
1643 | 89.251
1644 | 89.194
1645 | 89.131
1646 | 89.11
1647 | 89.079
1648 | 89.059
1649 | 88.962
1650 | 88.858
1651 | 88.8
1652 | 88.742
1653 | 88.715
1654 | 88.656
1655 | 88.627
1656 | 88.54
1657 | 88.582
1658 | 88.738
1659 | 88.699
1660 | 88.588
1661 | 88.612
1662 | 88.637
1663 | 88.642
1664 | 88.704
1665 | 88.756
1666 | 88.826
1667 | 88.877
1668 | 88.96
1669 | 89.008
1670 | 89.144
1671 | 89.222
1672 | 89.184
1673 | 89.334
1674 | 89.442
1675 | 89.56
1676 | 89.667
1677 | 89.736
1678 | 89.803
1679 | 89.917
1680 | 89.992
1681 | 90.077
1682 | 90.187
1683 | 90.312
1684 | 90.395
1685 | 90.541
1686 | 90.64
1687 | 90.799
1688 | 90.951
1689 | 90.958
1690 | 91.001
1691 | 91.093
1692 | 91.164
1693 | 91.164
1694 | 91.189
1695 | 91.27
1696 | 91.404
1697 | 91.374
1698 | 91.35
1699 | 91.495
1700 | 91.544
1701 | 91.573
1702 | 91.503
1703 | 91.52
1704 | 91.503
1705 | 91.604
1706 | 91.66
1707 | 91.602
1708 | 91.605
1709 | 91.619
1710 | 91.59
1711 | 91.618
1712 | 91.65
1713 | 91.601
1714 | 91.575
1715 | 91.522
1716 | 91.542
1717 | 91.533
1718 | 91.545
1719 | 91.445
1720 | 91.515
1721 | 91.467
1722 | 91.526
1723 | 91.495
1724 | 91.429
1725 | 91.414
1726 | 91.456
1727 | 91.49
1728 | 91.518
1729 | 91.517
1730 | 91.486
1731 | 91.484
1732 | 91.516
1733 | 91.426
1734 | 91.475
1735 | 91.43
1736 | 91.4
1737 | 91.395
1738 | 91.52
1739 | 91.466
1740 | 91.457
1741 | 91.454
1742 | 91.503
1743 | 91.514
1744 | 91.459
1745 | 91.468
1746 | 91.422
1747 | 91.45
1748 | 91.525
1749 | 91.4
1750 | 91.358
1751 | 91.278
1752 | 91.292
1753 | 91.189
1754 | 91.161
1755 | 91.078
1756 | 91.089
1757 | 91.033
1758 | 90.994
1759 | 90.914
1760 | 90.807
1761 | 90.743
1762 | 90.694
1763 | 90.504
1764 | 90.226
1765 | 90.458
1766 | 90.046
1767 | 89.848
1768 | 89.719
1769 | 89.3
1770 | 89.248
1771 | 88.913
1772 | 88.643
1773 | 88.329
1774 | 87.896
1775 | 87.42
1776 | 86.963
1777 | 86.421
1778 | 85.875
1779 | 85.117
1780 | 84.694
1781 | 83.587
1782 | 82.552
1783 | 81.542
1784 | 80.356
1785 | 79.092
1786 | 78.247
1787 | 76.234
1788 | 74.714
1789 | 72.942
1790 | 71.325
1791 | 69.045
1792 | 66.948
1793 | 65.093
1794 | 62.783
1795 | 60.034
1796 | 58.054
1797 | 55.378
1798 | 52.492
1799 | 50.181
1800 | 47.685
1801 | 44.543
1802 | 42.216
1803 | 39.691
1804 | 37.189
1805 | 34.862
1806 | 32.243
1807 | 30.241
1808 | 28.145
1809 | 25.85
1810 | 23.916
1811 | 22.069
1812 | 20.362
1813 | 18.871
1814 | 17.739
1815 | 16.065
1816 | 14.804
1817 | 13.429
1818 | 12.37
1819 | 11.625
1820 | 11.042
1821 | 10.088
1822 | 9.0546
1823 | 8.0936
1824 | 7.5362
1825 | 7.0464
1826 | 6.3672
1827 | 5.8483
1828 | 5.6056
1829 | 5.3017
1830 | 4.924
1831 | 4.3761
1832 | 3.7742
1833 | 3.4361
1834 | 3.3871
1835 | 3.2714
1836 | 3.0702
1837 | 2.6895
1838 | 2.3103
1839 | 2.2062
1840 | 2.4054
1841 | 2.8478
1842 | 2.6126
1843 | 1.9171
1844 | 1.2136
1845 | 0.9629
1846 | 1.3585
1847 | 1.9168
1848 | 1.7359
1849 | 1.2757
1850 | 0.9854
1851 | 0.861
1852 | 0.9284
1853 | 0.9844
1854 | 0.8974
1855 | 0.8187
1856 | 0.6598
1857 | 0.5018
1858 | 0.6285
1859 | 0.8282
1860 | 0.7376
1861 | 0.642
1862 | 0.6256
1863 | 0.5821
1864 | 0.3884
1865 | 0.2427
1866 | 0.3505
1867 | 0.4479
1868 | 0.2985
1869 | 0.1735
1870 | 0.3024
1871 | 0.4242
1872 | 0.438
1873 | 0.3654
1874 | 0.3032
1875 | 0.3287
1876 | 0.3822
1877 | 0.3863
1878 | 0.2984
1879 | 0.2399
1880 | 0.1748
1881 | 0.1079
1882 | 0.1118
1883 | 0.2563
1884 | 0.3389
1885 | 0.3367
1886 | 0.243
1887 | 0.0571
1888 | 0.0422
1889 | 0.1491
1890 | 0.19
1891 | 0.2899
1892 | 0.4616
1893 | 0.4483
1894 | 0.2151
1895 | -0.079
1896 | -0.233
1897 | -0.136
1898 | 0.1659
1899 | 0.3119
1900 | 0.1916
1901 | 0.1133
1902 | 0.1098
1903 | 0.1045
1904 | 0.0989
1905 | 0.0944
1906 | 0.0919
1907 | 0.0895
1908 | 0.0869
1909 | 0.0824
1910 | 0.0782
1911 | 0.0746
1912 | 0.073
1913 | 0.0715
1914 | 0.0697
1915 | 0.0657
1916 | 0.0619
1917 | 0.0593
1918 | 0.0586
1919 | 0.0575
1920 | 0.0565
1921 | 0.0529
1922 | 0.0489
1923 | 0.0466
1924 | 0.0457
1925 | 0.0457
1926 | 0.0455
1927 | 0.0426
1928 | 0.0394
1929 | 0.0372
1930 | 0.0362
1931 | 0.0365
1932 | 0.0364
1933 | 0.034
1934 | 0.0313
1935 | 0.0293
1936 | 0.0288
1937 | 0.0292
1938 | 0.0286
1939 | 0.0263
1940 | 0.0235
1941 | 0.0229
1942 | 0.0229
1943 | 0.0233
1944 | 0.023
1945 | 0.0216
1946 | 0.0191
1947 | 0.0181
1948 | 0.018
1949 | 0.0186
1950 | 0.0183
1951 | 0.0173
1952 | 0.0146
1953 | 0.0142
1954 | 0.0147
1955 | 0.0151
1956 | 0.0145
1957 | 0.0139
1958 | 0.0122
1959 | 0.0122
1960 | 0.0127
1961 | 0.0136
1962 | 0.0121
1963 | 0.0108
1964 | 0.0095
1965 | 0.0096
1966 | 0.0097
1967 | 0.0109
1968 | 0.0104
1969 | 0.0096
1970 | 0.0078
1971 | 0.0082
1972 | 0.0079
1973 | 0.0093
1974 | 0.0084
1975 | 0.0078
1976 | 0.0061
1977 | 0.0069
1978 | 0.0065
1979 | 0.0078
1980 | 0.0072
1981 | 0.0066
1982 | 0.0051
1983 | 0.0059
1984 | 0.0057
1985 | 0.0071
1986 | 0.0065
1987 | 0.0059
1988 | 0.0042
1989 | 0.0043
1990 | 0.0043
1991 | 0.0061
1992 | 0.0056
1993 | 0.0053
1994 | 0.0033
1995 | 0.0038
1996 | 0.0038
1997 | 0.005
1998 | 0.0036
1999 | 0.0036
2000 | 0.0027
2001 | 0.0026
2002 | 0.0034
2003 | 0.0045
2004 | 0.0032
2005 | 0.0029
2006 | 0.0019
2007 | 0.0018
2008 | 0.0027
2009 | 0.0041
2010 | 0.0028
2011 | 0.0023
2012 | 0.0014
2013 | 0.0013
2014 | 0.0029
2015 | 0.0042
2016 | 0.0023
2017 | 0.0022
2018 | 0.0015
2019 | 0.001
2020 | 0.0025
2021 | 0.0031
2022 | 0.0017
2023 | 0.0018
2024 | 0.0009
2025 | 0.001
2026 | 0.0019
2027 | 0.0034
2028 | 0.0018
2029 | 0.0013
2030 | 0.001
2031 | 0.0007
2032 | 0.0019
2033 | 0.0029
2034 | 0.0016
2035 | 0.0021
2036 | 0.0005
2037 | 0
2038 | 0.0015
2039 | 0.0028
2040 | 0.001
2041 | 0.0016
2042 | 0.001
2043 | 0
2044 | 0.0027
2045 | 0.0023
2046 | 0.0015
2047 | 0.0012
2048 | 0
2049 | 0.001
2050 | 0.0025
2051 | 0.0021
2052 | 0.0013
2053 | 0.0004
2054 | 0
2055 | 0
2056 | 0.0019
2057 | 0.0017
2058 | 0.0016
2059 | 0.0017
2060 | 0.0008
2061 | 0.0021
2062 | 0.0027
2063 | 0.0022
2064 | 0.0015
2065 | 0.0004
2066 | 0
2067 | 0
2068 | 0.0023
2069 | 0.0023
2070 | 0.0019
2071 | 0.0005
2072 | 0.0002
2073 | 0.0003
2074 | 0.0023
2075 | 0.0022
2076 | 0.0014
2077 | 0.0001
2078 | 0
2079 | 0
2080 | 0.0017
2081 | 0.0013
2082 | 0.0006
2083 | -0.001
2084 | -0.001
2085 | 0
2086 | 0.002
2087 | 0.0016
2088 | 0.0004
2089 | 0
2090 | -0.001
2091 | 0.0001
2092 | 0.0021
2093 | 0.0013
2094 | 0.0001
2095 | -0.001
2096 | -0.001
2097 | 0
2098 | 0.0013
2099 | 0.0012
2100 | 0.0005
2101 | 0
2102 | -0.001
2103 | 0
2104 | 0.0006
2105 | 0.0019
2106 | 0.0011
2107 | 0
2108 | -0.001
2109 | 0
2110 | 0.0005
2111 | 0.0015
2112 | 0.0003
2113 | -0.001
2114 | -0.001
2115 | 0
2116 | 0.0004
2117 | 0.0015
2118 | 0.0005
2119 | -0.001
2120 | 0
2121 | 0.0003
2122 | 0.0004
2123 | 0.0013
2124 | 0.0002
2125 | 0
2126 | -0.001
2127 | 0
2128 | 0
2129 | 0.0014
2130 | 0.0014
2131 | 0
2132 | -0.001
2133 | 0.0005
2134 | 0.0008
2135 | 0.001
2136 | 0.0009
2137 | -0.001
2138 | 0
2139 | 0.0008
2140 | 0.0002
2141 | 0.0011
2142 | 0.0005
2143 | -0.001
2144 | -0.001
2145 | 0
2146 | 0.0007
2147 | 0.0024
2148 | 0.0018
2149 | 0
2150 | -0.001
2151 | 0
2152 | 0.0004
2153 | 0.0014
2154 | 0.0007
2155 | -0.001
2156 | -0.001
2157 | 0
2158 | 0.0009
2159 | 0.0022
2160 | 0.0004
2161 | -0.002
2162 | -0.002
2163 | 0
2164 | 0.0005
2165 | 0.0021
2166 | 0.0014
2167 | -0.001
2168 | -0.001
2169 | 0
2170 | 0.0001
2171 | 0.0014
2172 | 0.0001
2173 | -0.002
2174 | -0.001
2175 | 0
2176 | 0.0003
2177 | 0.002
2178 | 0.0011
2179 | -0.002
2180 | -0.001
2181 | 0
2182 | 0.0009
2183 | 0.0021
2184 | 0.0014
2185 | -0.002
2186 | -0.001
2187 | 0.0004
2188 | 0.0013
2189 | 0.0021
2190 | 0.0011
2191 | -0.002
2192 | -0.001
2193 | 0
2194 | 0
2195 | 0.0019
2196 | 0.0015
2197 | -0.002
2198 | -0.001
2199 | -0.001
2200 | 0.0016
2201 | 0.0034
2202 | 0.0015
2203 | -0.002
2204 | 0
2205 | 0
2206 | 0.0012
2207 | 0.0034
2208 | 0
2209 | -0.004
2210 | -0.002
2211 | 0
2212 | 0.0003
2213 | 0.0024
2214 | 0.001
2215 | -0.002
2216 | -0.002
2217 | -0.002
2218 | 0
2219 | 0.003
2220 | 0.0004
2221 | -0.003
2222 | -0.001
2223 | 0
2224 | 0
2225 | 0.002
2226 | 0
2227 | -0.003
2228 | -0.001
2229 | 0.0001
2230 | 0.0014
2231 | 0.0027
2232 | 0.0007
2233 | -0.003
2234 | 0
2235 | 0
2236 | 0.0018
2237 | 0.0027
2238 | 0.001
2239 | -0.001
2240 | 0
2241 | 0
2242 | -0.001
2243 | 0.0028
2244 | 0.0001
2245 | -0.003
2246 | -0.001
2247 | 0.0013
2248 | 0.0005
2249 | 0.0045
2250 | 0.0025
2251 | -0.002
2252 | -0.001
2253 | 0.0001
2254 | -0.001
2255 | 0.0018
2256 | 0
2257 | -0.002
2258 | 0.0003
2259 | 0.0033
2260 | -0.001
2261 | 0.0034
2262 | 0.0012
2263 | -0.003
2264 | 0.001
2265 | 0.0026
2266 | 0
2267 | 0.003
2268 | 0.0001
2269 | -0.004
2270 | 0.0009
2271 | 0.0007
2272 | 0.0009
2273 | 0.0029
2274 | 0.0025
2275 | -0.003
2276 | 0.0022
2277 | -0.001
2278 | 0.0034
2279 | 0.003
2280 | 0.0005
2281 | -0.005
2282 | 0.0002
2283 | 0.0002
2284 | 0.002
2285 | 0.0024
2286 | 0.0021
2287 | -0.004
2288 | 0
2289 | 0
2290 | 0.0031
2291 | 0.0027
2292 | 0.0014
2293 | -0.004
2294 | -0.001
2295 | 0
2296 | 0.0022
2297 | 0.0031
2298 | 0.002
2299 | -0.003
2300 | -0.001
2301 | -0.002
2302 | 0.0004
2303 | 0.0001
2304 | 0.0036
2305 | -0.001
2306 | 0.0012
2307 | 0
2308 | 0.003
2309 | 0.0035
2310 | 0.0015
2311 | -0.003
2312 | -0.001
2313 | -0.002
2314 | 0.001
2315 | 0.0012
2316 | 0
2317 | 0
2318 | -0.002
2319 | -0.001
2320 | 0.0017
2321 | 0.0041
2322 | 0.0014
2323 | -0.002
2324 | -0.004
2325 | -0.002
2326 | 0.0019
2327 | 0.0028
2328 | 0.0007
2329 | 0.0007
2330 | -0.001
2331 | -0.001
2332 | 0.0044
2333 | 0.0034
2334 | 0
2335 | -0.001
2336 | -0.002
2337 | 0
2338 | 0.0021
2339 | 0.0048
2340 | 0.0004
2341 | 0.0014
2342 | 0
2343 | -0.003
2344 | 0.0014
2345 | 0.0037
2346 | 0
2347 | 0.0009
2348 | -0.002
2349 | -0.003
2350 | 0.0019
2351 | 0.0025
2352 | 0.0009
2353 | 0.0015
2354 | -0.002
2355 | -0.003
2356 | 0.0028
2357 | 0.0027
2358 | 0
2359 | 0.0012
2360 | 0
2361 | -0.001
2362 | 0.0031
2363 | 0.0022
2364 | 0
2365 | 0.0006
2366 | -0.001
2367 | -0.001
2368 | 0.003
2369 | 0.0018
2370 | -0.002
2371 | -0.002
2372 | -0.004
2373 | -0.005
2374 | 0.0023
2375 | 0.0033
2376 | 0
2377 | 0.0018
2378 | 0
2379 | -0.002
2380 | 0.0024
2381 | 0.003
2382 | 0.0002
2383 | 0.0012
2384 | -0.001
2385 | -0.003
2386 | 0.0018
2387 | 0.003
2388 | -0.001
2389 | 0
2390 | -0.002
2391 | -0.003
2392 | 0.0029
2393 | 0.0041
2394 | 0.001
2395 | 0.0044
2396 | 0.0016
2397 | -0.003
2398 | 0.0012
2399 | 0.0025
2400 | -0.002
2401 | 0
2402 | -0.001
2403 | -0.006
2404 | -0.001
2405 | 0.0003
2406 | -0.002
2407 | 0.0008
2408 | 0
2409 | -0.004
2410 | 0.0015
2411 | 0.0038
2412 | 0.0002
2413 | 0.0016
2414 | -0.002
2415 | -0.003
2416 | 0
2417 | 0.0013
2418 | 0
2419 | 0.0025
2420 | -0.003
2421 | -0.004
2422 | 0.0028
2423 | 0.0042
2424 | -0.002
2425 | 0.0003
2426 | -0.003
2427 | -0.005
2428 | 0.0004
2429 | 0.003
2430 | -0.002
2431 | 0.0006
2432 | -0.004
2433 | -0.006
2434 | 0.0006
2435 | 0.0034
2436 | 0
2437 | 0.0033
2438 | -0.002
2439 | -0.002
2440 | 0.0031
2441 | 0.0037
2442 | 0
2443 | 0.0021
2444 | -0.005
2445 | -0.002
2446 | 0.0011
2447 | 0.0025
2448 | 0
2449 | 0.0027
2450 | -0.003
2451 | 0.0003
2452 | 0.0036
2453 | 0.005
2454 | 0
2455 | 0.0028
2456 | -0.005
2457 | 0
2458 | 0.0045
2459 | 0.0037
2460 | -0.001
2461 | 0.0029
2462 | -0.002
2463 | -0.001
2464 | 0.0027
2465 | 0.0022
2466 | -0.005
2467 | 0.0002
2468 | -0.005
2469 | -0.009
2470 | 0.0045
2471 | 0.0025
2472 | 0
2473 | 0.0028
2474 | -0.004
2475 | -0.014
2476 | 0.0022
2477 | 0.0054
2478 | 0
2479 | -0.003
2480 | -0.001
2481 | -0.014
2482 | 0.0016
2483 | 0.0047
2484 | 0.0003
2485 | -0.003
2486 | 0.0063
2487 | -0.007
2488 | 0.0063
2489 | 0.0067
2490 | 0.0023
2491 | -0.005
2492 | -0.001
2493 | 0.0018
2494 | 0.0014
2495 | -0.002
2496 | -0.004
2497 | -0.002
2498 | -0.004
2499 | -0.001
2500 | -0.001
2503.129 | -0.000419 | Perkin-Elmer FTIR 2000
2506.266 | 0.011693 |  | v
2509.41 | -0.008343 |  | v
2512.563 | 0.013505
2515.723 | -0.013001
2518.892 | -0.006999
2522.068 | 0.0014
2525.253 | -0.000432
2528.445 | -0.00972
2531.646 | 0.011694
2534.854 | 0.025405
2538.071 | 0.018852
2541.296 | 0.001576
2544.529 | 0.010602
2547.771 | -0.001081
2551.02 | -0.00634
2554.278 | 0.005195
2557.545 | 0.005822
2560.819 | 0.001301
2564.103 | -0.010071
2567.394 | 0.021427
2570.694 | -0.006041
2574.003 | 0.015519
2577.32 | 0.016732
2580.645 | 0.024515
2583.979 | 0.021755
2587.322 | -0.002256
2590.674 | -0.008365
2594.034 | -0.005702
2597.403 | 0.010445
2600.78 | 0.002901
2604.167 | 0.006997
2607.562 | 0.011367
2610.966 | -0.000425
2614.379 | 0.010593
2617.801 | 0.019595
2621.232 | -0.001736
2624.672 | 0.004162
2628.121 | 0.00676
2631.579 | 0.002173
2635.046 | 0.012485
2638.522 | 0.012565
2642.008 | 0.014899
2645.503 | -0.007049
2649.007 | 0.001266
2652.52 | 0.029508
2656.042 | 0.007761
2659.574 | 0.01547
2663.116 | 0.02033
2666.667 | 0.037547
2670.227 | 0.026596
2673.797 | 0.012279
2677.376 | 0.016336
2680.965 | 0.049406
2684.564 | 0.021261
2688.172 | 0.033341
2691.79 | 0.005494
2695.418 | 0.002792
2699.055 | 0.007571
2702.703 | 0.010912
2706.36 | 0.011325
2710.027 | -0.007952
2713.704 | -0.001418
2717.391 | 0.008882
2721.088 | 0.036581
2724.796 | 8.5e-05
2728.513 | 0.004003
2732.24 | 0.006135
2735.978 | 0.00346
2739.726 | -0.016576
2743.484 | -0.012133
2747.253 | 0.003056
2751.032 | 0.003848
2754.821 | 0.017926
2758.621 | 0.007126
2762.431 | -0.007821
2766.252 | -0.0061
2770.083 | 0.011729
2773.925 | -0.003996
2777.778 | 0.010844
2781.641 | 0.002065
2785.515 | 0.005259
2789.4 | -0.005993
2793.296 | 0.01071
2797.203 | -0.003788
2801.12 | 0.018897
2805.049 | 0.016536
2808.989 | -0.003608
2812.94 | 0.005705
2816.901 | 0.001973
2820.874 | 0.002112
2824.859 | 0.00799
2828.854 | 0.009638
2832.861 | -0.016164
2836.879 | 0.00556
2840.909 | 0.011516
2844.95 | 0.004032
2849.003 | 0.013625
2853.067 | -0.006064
2857.143 | -0.001696
2861.23 | -0.003215
2865.33 | 0.006789
2869.44 | 0.001293
2873.563 | -0.003035
2877.698 | 0.003216
2881.844 | 0.01643
2886.003 | 0.005689
2890.173 | -0.004695
2894.356 | 0.006208
2898.551 | 0.013691
2902.758 | 0.016761
2906.977 | -0.000715
2911.208 | 0.010796
2915.452 | 0.011405
2919.708 | -0.000629
2923.977 | -0.000572
2928.258 | -0.009469
2932.551 | 0.012835
2936.858 | 0.013158
2941.176 | 0.013701
2945.508 | 0.015999
2949.853 | 0.014924
2954.21 | 0.028808
2958.58 | 0.003248
2962.963 | -0.011374
2967.359 | 0.022814
2971.768 | 0.013403
2976.19 | 0.009181
2980.626 | 0.018716
2985.075 | 0.017
2989.537 | 0.027642
2994.012 | 0.000127
2998.501 | -0.012075
3003.003 | 0.003355
3007.519 | 0.005563
3012.048 | 0.012667
3016.591 | 0.000436
3021.148 | 0.004817
3025.719 | 0.014967
3030.303 | -0.010972
3034.901 | 0.010611
3039.514 | -0.003328
3044.14 | 0.029463
3048.78 | 0.005197
3053.435 | -0.010651
3058.104 | -0.007466
3062.787 | 0.014823
3067.485 | 0.004947
3072.197 | -0.003843
3076.923 | -0.003052
3081.664 | 0.006204
3086.42 | 0.026104
3091.19 | 0.008094
3095.975 | 0.001932
3100.775 | -0.00431
3105.59 | 0.012165
3110.42 | -0.004932
3115.265 | 0.006194
3120.125 | 0.008518
3125 | -0.000603
3129.89 | -0.013893
3134.796 | 0.005441
3139.717 | -0.007873
3144.654 | 0.013091
3149.606 | -0.000406
3154.574 | 0.013704
3159.558 | -0.006145
3164.557 | 0.015192
3169.572 | 0.014262
3174.603 | -0.002685
3179.65 | 0.000692
3184.713 | 0.006221
3189.793 | 0.009752
3194.888 | 0.008009
3200 | 0.006339

## H44
VISTA Filter H44 Spec.: HP1/HP2 = 1490/1790 nm ( +/-0.5% ) |  |  |  |  | Actual sample values at 23°C |  |  | Ang. 10° | 100K
Spectrogon June 2004 |  |  |  |  | HP1 = | 1513.2 |  | -4 nm | -13,8 nm
[5 empty] | HP2 = | 1803 |  | -5 nm | -8,3 nm
Wavelength |  |  |  |  | Cuton slope |  | 1.74 | %
nm | T% |  |  |  | Cutoff slope |  | 2.19 | %
500 | 0.0001 | Perkin-Elmer Lambda 900
501 | 0.0002 |  | v |  |  |  | T% | Wavel.nm
502 | 0.0002 |  | v |  | 1:st left Max. |  | 85.6 | 1535
503 | 0 |  |  |  | 1:st right Max. |  | 90.9 | 1751
504 | 0 |  |  |  | Max. in-band T |  | 91.068
505 | 0 |  |  |  | Min. in-band T |  | 79.876
506 | 0.0001 |  |  |  | Average in-band T |  | 88.3505
507 | 0 |  |  |  | In-band ripple |  | 11.192
508 | 0
509 | 0 |  |  |  | Out of band Transm. |  | Tave.%
510 | 0 |  |  |  | 600 nm - 0,97xcuton |  | 0.01994948
511 | 0 |  |  |  | 1.03xcutoff - 3000 nm |  | 0.02436594
512 | 0
513 | 0
514 | 0.0001
515 | 0.0002
516 | 0.0002
517 | 0.0002
518 | 0.0001
519 | 0
520 | 0.0001
521 | 0.0003
522 | 0.0006
523 | 0.0001
524 | 0
525 | 0
526 | 0
527 | 0
528 | 0
529 | 0
530 | 0
531 | 0.0001
532 | 0.0003
533 | 0.0003
534 | 0
535 | 0.0001
536 | 0.0002
537 | 0.0001
538 | 0
539 | 0
540 | 0
541 | 0.0001
542 | 0.0003
543 | 0
544 | 0
545 | 0
546 | 0
547 | 0
548 | 0.0001
549 | 0.0001
550 | 0.0001
551 | 0
552 | 0.0003
553 | 0.0002
554 | 0.0001
555 | 0.0002
556 | 0.0003
557 | 0
558 | 0
559 | 0
560 | 0
561 | 0
562 | 0.0001
563 | 0.0002
564 | 0.0003
565 | 0.0003
566 | 0.0002
567 | 0
568 | 0
569 | 0
570 | 0
571 | 0
572 | 0
573 | 0
574 | 0
575 | 0.0001
576 | 0.0001
577 | 0
578 | 0
579 | 0
580 | 0.0001
581 | 0.0001
582 | 0
583 | 0.0001
584 | 0.0003
585 | 0.0002
586 | 0
587 | 0
588 | 0
589 | 0
590 | 0
591 | 0.0001
592 | 0.0003
593 | 0.0001
594 | 0.0002
595 | 0.0002
596 | 0
597 | 0
598 | 0
599 | 0
600 | 0
601 | 0
602 | 0
603 | 0
604 | 0
605 | 0
606 | 0
607 | 0
608 | 0.0001
609 | 0.0001
610 | 0
611 | 0
612 | 0
613 | 0.0005
614 | 0
615 | 0
616 | 0.0001
617 | 0.0003
618 | 0
619 | 0
620 | 0
621 | 0
622 | 0
623 | 0
624 | 0
625 | 0
626 | 0.0001
627 | 0.0002
628 | 0.0005
629 | 0
630 | 0
631 | 0
632 | 0
633 | 0
634 | 0
635 | 0
636 | 0.0003
637 | 0.0003
638 | 0.0001
639 | 0.0004
640 | 0.0006
641 | 0
642 | 0.0002
643 | 0.0002
644 | 0
645 | 0.0001
646 | 0
647 | 0.0002
648 | 0.0005
649 | 0.0007
650 | 0.0001
651 | 0
652 | 0
653 | 0
654 | 0
655 | 0
656 | 0
657 | 0
658 | 0.0001
659 | 0.0003
660 | 0
661 | 0.0001
662 | 0
663 | 0.0001
664 | 0.0004
665 | 0
666 | 0
667 | 0
668 | 0
669 | 0
670 | 0.0003
671 | 0.0006
672 | 0.0002
673 | 0
674 | 0
675 | 0
676 | 0.0005
677 | 0
678 | 0
679 | 0
680 | 0.0008
681 | 0.0004
682 | 0
683 | 0.0004
684 | 0.0004
685 | 0
686 | 0.0003
687 | 0.0007
688 | 0.0004
689 | 0.0001
690 | 0.0001
691 | 0.0004
692 | 0.0008
693 | 0.0005
694 | 0.0004
695 | 0
696 | 0
697 | 0
698 | 0
699 | 0
700 | 0.0001
701 | 0.0001
702 | 0
703 | 0
704 | 0
705 | 0
706 | 0
707 | 0.0001
708 | 0.0001
709 | 0.0001
710 | 0
711 | 0.0002
712 | 0.0003
713 | 0.0004
714 | 0
715 | 0.0001
716 | 0
717 | 0
718 | 0.0001
719 | 0.0003
720 | 0.0004
721 | 0.0002
722 | 0.0003
723 | 0.0003
724 | 0
725 | 0
726 | 0
727 | 0
728 | 0
729 | 0
730 | 0.0003
731 | 0.0002
732 | 0
733 | 0
734 | 0
735 | 0
736 | 0
737 | 0
738 | 0
739 | 0
740 | 0
741 | 0
742 | 0
743 | 0
744 | 0
745 | 0
746 | 0
747 | 0
748 | 0.0002
749 | 0.0001
750 | 0
751 | 0
752 | 0
753 | 0
754 | 0
755 | 0
756 | 0
757 | 0
758 | 0
759 | 0
760 | 0
761 | 0
762 | 0
763 | 0
764 | 0
765 | 0
766 | 0
767 | 0
768 | 0.0001
769 | 0
770 | 0.0002
771 | 0.0005
772 | 0.0004
773 | 0.0001
774 | 0
775 | 0.0002
776 | 0.0005
777 | 0.0007
778 | 0.0004
779 | 0
780 | 0
781 | 0
782 | 0
783 | 0
784 | 0
785 | 0
786 | 0
787 | 0.0005
788 | 0.0005
789 | 0.0002
790 | 0
791 | 0
792 | 0
793 | 0
794 | 0
795 | 0.0001
796 | 0.0001
797 | 0.0003
798 | 0.0003
799 | 0.0002
800 | 0.0001
801 | 0.0001
802 | 0.0001
803 | 0.0001
804 | 0
805 | 0
806 | 0
807 | 0
808 | 0.0002
809 | 0.0002
810 | 0.0002
811 | 0
812 | 0
813 | 0
814 | 0
815 | 0
816 | 0.0001
817 | 0.0004
818 | 0.0001
819 | 0.0001
820 | 0.0004
821 | 0
822 | 0
823 | 0
824 | 0
825 | 0.0001
826 | 0.0001
827 | 0
828 | 0
829 | 0.0001
830 | 0.0003
831 | 0.0002
832 | 0.0002
833 | 0.0002
834 | 0.0001
835 | 0
836 | 0.0001
837 | 0
838 | 0
839 | 0
840 | 0
841 | 0
842 | 0.0002
843 | 0.0001
844 | 0
845 | 0
846 | 0
847 | 0
848 | 0
849 | 0.0001
850 | 0.0003
851 | 0.0003
852 | 0.0003
853 | 0
854 | 0
855 | 0
856 | 0
857 | -0.001
858 | 0.0001
859 | 0.0004
860 | 0.0048
861 | -0.001
862 | -0.001
863 | 0.0002
864 | 0.0042
865 | 0
866 | 0.0046
867 | 0.0015
868 | 0
869 | -0.001
870 | 0.0018
871 | 0
872 | 0.0044
873 | 0.0007
874 | 0
875 | 0
876 | 0.0022
877 | 0
878 | 0.0028
879 | -0.002
880 | -0.001
881 | -0.001
882 | 0.002
883 | -0.001
884 | 0
885 | -0.001
886 | 0
887 | 0
888 | 0.0007
889 | -0.003
890 | 0.0018
891 | -0.001
892 | 0
893 | 0.0006
894 | 0.0012
895 | -0.002
896 | 0.0028
897 | 0
898 | 0
899 | 0
900 | 0.0004
901 | -0.002
902 | 0.0026
903 | 0
904 | 0
905 | 0.0002
906 | 0.0014
907 | -0.001
908 | 0.0013
909 | -0.002
910 | 0
911 | 0.0012
912 | -0.001
913 | 0.0018
914 | 0.0015
915 | 0
916 | 0.0002
917 | 0.002
918 | -0.001
919 | 0.0003
920 | 0.0026
921 | 0
922 | 0.0007
923 | 0.0017
924 | 0
925 | 0.0005
926 | 0.0009
927 | 0.0005
928 | 0.0005
929 | 0.0017
930 | 0
931 | 0
932 | 0.002
933 | 0.0006
934 | 0.0002
935 | 0.0021
936 | 0
937 | 0.0004
938 | 0.0006
939 | -0.001
940 | 0
941 | 0
942 | -0.001
943 | 0
944 | 0.0004
945 | 0
946 | 0
947 | 0.0013
948 | 0
949 | 0
950 | 0.0006
951 | 0
952 | 0.0001
953 | 0.0011
954 | 0
955 | 0.0006
956 | 0.0014
957 | 0.0002
958 | 0.0002
959 | 0.0007
960 | 0.0003
961 | 0.0007
962 | 0.0009
963 | 0
964 | 0
965 | 0.0007
966 | 0.0004
967 | 0.0007
968 | 0.001
969 | 0.0002
970 | 0
971 | 0
972 | 0
973 | 0.0003 |  |  | 973 | 480
974 | 0.0006 |  |  | 974 | 481
975 | 0.0002 |  |  | 975 | 482
976 | 0.0002 |  |  | 976 | 483
977 | 0 |  |  | 977 | 484
978 | 0 |  |  | 978 | 485
979 | 0.0003 |  |  | 979 | 486
980 | 0.0003 |  |  | 980 | 487
981 | 0 |  |  | 981 | 488
982 | 0.0001 |  |  | 982 | 489
983 | 0.0007 |  |  | 983 | 490
984 | 0 |  |  | 984 | 491
985 | 0.0002 |  |  | 985 | 492
986 | 0.0004 |  |  | 986 | 493
987 | 0 |  |  | 987 | 494
988 | 0.0005 |  |  | 988 | 495
989 | 0.0008 |  |  | 989 | 496
990 | 0.0001 |  |  | 990 | 497
991 | 0.0005 |  |  | 991 | 498
992 | 0.0004 |  |  | 992 | 499
993 | 0 |  |  | 993 | 500
994 | 0.0001 |  |  | 994 | 501
995 | 0.0003 |  |  | 995 | 502
996 | 0 |  |  | 996 | 503
997 | 0.0003 |  |  | 997 | 504
998 | 0.0004 |  |  | 998 | 505
999 | 0 |  |  | 999 | 506
1000 | 0.0001 |  |  | 1000 | 507
1001 | 0 |  |  | 1001 | 508
1002 | 0 |  |  | 1002 | 509
1003 | 0.0003 |  |  | 1003 | 510
1004 | 0.0005 |  |  | 1004 | 511
1005 | 0 |  |  | 1005 | 512
1006 | 0.0004 |  |  | 1006 | 513
1007 | 0.0002 |  |  | 1007 | 514
1008 | 0 |  |  | 1008 | 515
1009 | 0.0004 |  |  | 1009 | 516
1010 | 0.0004 |  |  | 1010 | 517
1011 | 0 |  |  | 1011 | 518
1012 | 0.0003 |  |  | 1012 | 519
1013 | 0.0004 |  |  | 1013 | 520
1014 | 0.0001 |  |  | 1014 | 521
1015 | 0.0005 |  |  | 1015 | 522
1016 | 0.0004 |  |  | 1016 | 523
1017 | 0 |  |  | 1017 | 524
1018 | 0.0004 |  |  | 1018 | 525
1019 | 0.0003 |  |  | 1019 | 526
1020 | 0 |  |  | 1020 | 527
1021 | 0.0004 |  |  | 1021 | 528
1022 | 0.0003 |  |  | 1022 | 529
1023 | 0 |  |  | 1023 | 530
1024 | 0.0001 |  |  | 1024 | 531
1025 | 0.0003 |  |  | 1025 | 532
1026 | 0.0001 |  |  | 1026 | 533
1027 | 0.0003 |  |  | 1027 | 534
1028 | 0.0002 |  |  | 1028 | 535
1029 | 0 |  |  | 1029 | 536
1030 | 0.0001 |  |  | 1030 | 537
1031 | 0.0002 |  |  | 1031 | 538
1032 | 0 |  |  | 1032 | 539
1033 | 0.0002 |  |  | 1033 | 540
1034 | 0.0002 |  |  | 1034 | 541
1035 | 0 |  |  | 1035 | 542
1036 | 0.0003 |  |  | 1036 | 543
1037 | 0 |  |  | 1037 | 544
1038 | 0 |  |  | 1038 | 545
1039 | 0.0003 |  |  | 1039 | 546
1040 | 0.0003 |  |  | 1040 | 547
1041 | 0 |  |  | 1041 | 548
1042 | 0.0001 |  |  | 1042 | 549
1043 | 0.0001 |  |  | 1043 | 550
1044 | 0 |  |  | 1044 | 551
1045 | 0.0001 |  |  | 1045 | 552
1046 | 0.0001 |  |  | 1046 | 553
1047 | 0 |  |  | 1047 | 554
1048 | 0.0002 |  |  | 1048 | 555
1049 | 0 |  |  | 1049 | 556
1050 | 0 |  |  | 1050 | 557
1051 | 0 |  |  | 1051 | 558
1052 | 0.0002 |  |  | 1052 | 559
1053 | 0 |  |  | 1053 | 560
1054 | 0.0001 |  |  | 1054 | 561
1055 | 0 |  |  | 1055 | 562
1056 | 0 |  |  | 1056 | 563
1057 | 0 |  |  | 1057 | 564
1058 | 0 |  |  | 1058 | 565
1059 | 0 |  |  | 1059 | 566
1060 | 0 |  |  | 1060 | 567
1061 | 0 |  |  | 1061 | 568
1062 | 0 |  |  | 1062 | 569
1063 | 0 |  |  | 1063 | 570
1064 | 0 |  |  | 1064 | 571
1065 | 0 |  |  | 1065 | 572
1066 | 0 |  |  | 1066 | 573
1067 | 0 |  |  | 1067 | 574
1068 | 0 |  |  | 1068 | 575
1069 | 0 |  |  | 1069 | 576
1070 | 0 |  |  | 1070 | 577
1071 | 0 |  |  | 1071 | 578
1072 | 0 |  |  | 1072 | 579
1073 | 0 |  |  | 1073 | 580
1074 | 0
1075 | 0
1076 | 0
1077 | 0
1078 | 0
1079 | 0
1080 | 0
1081 | 0
1082 | 0
1083 | 0
1084 | 0
1085 | 0
1086 | 0
1087 | 0
1088 | 0
1089 | 0
1090 | 0
1091 | 0
1092 | 0
1093 | 0.0001
1094 | 0.0002
1095 | 0.0002
1096 | 0
1097 | 0
1098 | 0.0002
1099 | 0
1100 | 0
1101 | 0.0001
1102 | 0
1103 | 0
1104 | 0
1105 | 0
1106 | 0
1107 | 0.0001
1108 | 0
1109 | 0.0002
1110 | 0
1111 | 0.0003
1112 | 0.0001
1113 | 0
1114 | 0.0001
1115 | 0
1116 | 0.0001
1117 | 0.0003
1118 | 0.0002
1119 | 0
1120 | 0.0001
1121 | 0
1122 | 0.0002
1123 | 0.0003
1124 | 0
1125 | 0.0003
1126 | 0.0002
1127 | 0
1128 | 0.0001
1129 | 0
1130 | 0
1131 | 0
1132 | 0
1133 | 0.0002
1134 | 0.0002
1135 | 0.0001
1136 | 0
1137 | 0
1138 | 0
1139 | 0.0001
1140 | 0
1141 | 0
1142 | 0.0001
1143 | 0.0001
1144 | 0.0004
1145 | 0.0004
1146 | 0.0005
1147 | 0.0002
1148 | 0
1149 | 0.0004
1150 | 0.0003
1151 | 0.0004
1152 | 0.0002
1153 | 0.0004
1154 | 0.0003
1155 | 0.0003
1156 | 0.0007
1157 | 0.0009
1158 | 0.0005
1159 | 0.0006
1160 | 0.0007
1161 | 0.0003
1162 | 0.0006
1163 | 0.0009
1164 | 0.0008
1165 | 0.0008
1166 | 0.0007
1167 | 0.0006
1168 | 0.0009
1169 | 0.0009
1170 | 0.0017
1171 | 0.0012
1172 | 0.0015
1173 | 0.0012
1174 | 0.0013
1175 | 0.0012
1176 | 0.0014
1177 | 0.0015
1178 | 0.0016
1179 | 0.0017
1180 | 0.0018
1181 | 0.0019
1182 | 0.0022
1183 | 0.0023
1184 | 0.0024
1185 | 0.0025
1186 | 0.0029
1187 | 0.0032
1188 | 0.0035
1189 | 0.0036
1190 | 0.0014
1191 | 0.0013
1192 | 0.0012
1193 | 0.002
1194 | 0.0016
1195 | 0.0015
1196 | 0.0018
1197 | 0.0017
1198 | 0.0017
1199 | 0.0023
1200 | 0.002
1201 | 0.0018
1202 | 0.0023
1203 | 0.0021
1204 | 0.0022
1205 | 0.0026
1206 | 0.0027
1207 | 0.0023
1208 | 0.0028
1209 | 0.0023
1210 | 0.0024
1211 | 0.0025
1212 | 0.0021
1213 | 0.002
1214 | 0.002
1215 | 0.0022
1216 | 0.0024
1217 | 0.002
1218 | 0.0022
1219 | 0.0021
1220 | 0.0021
1221 | 0.0021
1222 | 0.0023
1223 | 0.002
1224 | 0.0021
1225 | 0.0019
1226 | 0.0017
1227 | 0.0018
1228 | 0.0022
1229 | 0.0018
1230 | 0.0017
1231 | 0.0014
1232 | 0.0013
1233 | 0.0013
1234 | 0.0015
1235 | 0.0012
1236 | 0.0014
1237 | 0.0016
1238 | 0.0018
1239 | 0.0021
1240 | 0.0019
1241 | 0.0016
1242 | 0.0016
1243 | 0.0014
1244 | 0.0017
1245 | 0.0021
1246 | 0.0021
1247 | 0.0018
1248 | 0.0018
1249 | 0.0016
1250 | 0.0016
1251 | 0.0021
1252 | 0.0018
1253 | 0.0017
1254 | 0.0018
1255 | 0.0016
1256 | 0.0019
1257 | 0.0023
1258 | 0.002
1259 | 0.0017
1260 | 0.0017
1261 | 0.0014
1262 | 0.0015
1263 | 0.0019
1264 | 0.0018
1265 | 0.0017
1266 | 0.0019
1267 | 0.0019
1268 | 0.0024
1269 | 0.0025
1270 | 0.0022
1271 | 0.0021
1272 | 0.0021
1273 | 0.0017
1274 | 0.0022
1275 | 0.0022
1276 | 0.0019
1277 | 0.0018
1278 | 0.0017
1279 | 0.0015
1280 | 0.0021
1281 | 0.0021
1282 | 0.0022
1283 | 0.0022
1284 | 0.0022
1285 | 0.0022
1286 | 0.0022
1287 | 0.0022
1288 | 0.0021
1289 | 0.0021
1290 | 0.002
1291 | 0.0017
1292 | 0.0017
1293 | 0.0016
1294 | 0.0017
1295 | 0.0021
1296 | 0.0022
1297 | 0.002
1298 | 0.002
1299 | 0.0021
1300 | 0.0019
1301 | 0.0018
1302 | 0.0019
1303 | 0.0015
1304 | 0.0015
1305 | 0.0017
1306 | 0.0015
1307 | 0.0016
1308 | 0.0019
1309 | 0.0018
1310 | 0.0019
1311 | 0.0018
1312 | 0.0016
1313 | 0.0017
1314 | 0.0017
1315 | 0.0014
1316 | 0.0014
1317 | 0.0015
1318 | 0.0013
1319 | 0.0017
1320 | 0.0018
1321 | 0.0014
1322 | 0.0017
1323 | 0.0018
1324 | 0.0017
1325 | 0.0018
1326 | 0.0015
1327 | 0.0012
1328 | 0.0012
1329 | 0.001
1330 | 0.0009
1331 | 0.001
1332 | 0.0006
1333 | 0.0005
1334 | 0.0005
1335 | 0.0003
1336 | 0.0003
1337 | 0.0008
1338 | 0.0013
1339 | 0.002
1340 | 0.0023
1341 | 0.0027
1342 | 0.0027
1343 | 0.003
1344 | 0.003
1345 | 0.0028
1346 | 0.0032
1347 | 0.0034
1348 | 0.0034
1349 | 0.0037
1350 | 0.0036
1351 | 0.0034
1352 | 0.0037
1353 | 0.004
1354 | 0.0038
1355 | 0.0041
1356 | 0.004
1357 | 0.0038
1358 | 0.004
1359 | 0.0045
1360 | 0.0043
1361 | 0.0046
1362 | 0.0044
1363 | 0.0041
1364 | 0.0043
1365 | 0.0049
1366 | 0.0046
1367 | 0.0051
1368 | 0.005
1369 | 0.0047
1370 | 0.0048
1371 | 0.0052
1372 | 0.0051
1373 | 0.0057
1374 | 0.0054
1375 | 0.0052
1376 | 0.0052
1377 | 0.0055
1378 | 0.0051
1379 | 0.0056
1380 | 0.0054
1381 | 0.0054
1382 | 0.0054
1383 | 0.0056
1384 | 0.0054
1385 | 0.006
1386 | 0.0056
1387 | 0.0054
1388 | 0.0054
1389 | 0.0058
1390 | 0.0054
1391 | 0.0061
1392 | 0.0057
1393 | 0.0057
1394 | 0.006
1395 | 0.0064
1396 | 0.006
1397 | 0.0069
1398 | 0.0065
1399 | 0.0068
1400 | 0.2469
1401 | 0.0003
1402 | -0.097
1403 | 0.0232
1404 | 0.1578
1405 | 0.0643
1406 | -0.126
1407 | -0.089
1408 | 0.106
1409 | 0.2827
1410 | 0.1088
1411 | 0.0254
1412 | 0.0422
1413 | 0.0466
1414 | 0.0463
1415 | 0.0192
1416 | 0.042
1417 | 0.1044
1418 | 0.1306
1419 | 0.1229
1420 | 0.0882
1421 | 0.0671
1422 | 0.1014
1423 | 0.086
1424 | 0.0342
1425 | 0.0149
1426 | -0.006
1427 | -0.002
1428 | 0.0354
1429 | 0.0759
1430 | 0.1363
1431 | 0.1881
1432 | 0.2045
1433 | 0.2005
1434 | 0.2091
1435 | 0.2543
1436 | 0.2753
1437 | 0.2062
1438 | 0.1143
1439 | 0.0785
1440 | 0.0957
1441 | 0.1294
1442 | 0.1522
1443 | 0.1929
1444 | 0.2582
1445 | 0.2994
1446 | 0.2912
1447 | 0.2872
1448 | 0.3195
1449 | 0.3418
1450 | 0.4369
1451 | 0.5138
1452 | 0.5075
1453 | 0.4443
1454 | 0.4178
1455 | 0.4109
1456 | 0.4052
1457 | 0.4278
1458 | 0.4584
1459 | 0.4983
1460 | 0.5152
1461 | 0.5557
1462 | 0.5992
1463 | 0.6369
1464 | 0.7004
1465 | 0.7315
1466 | 0.7271
1467 | 0.7971
1468 | 0.8587
1469 | 0.9025
1470 | 0.9632
1471 | 0.9697
1472 | 0.9743
1473 | 0.9696
1474 | 0.9752
1475 | 1.0507
1476 | 1.1708
1477 | 1.2399
1478 | 1.3599
1479 | 1.4749
1480 | 1.566
1481 | 1.6657
1482 | 1.8025
1483 | 1.9395
1484 | 2.0648
1485 | 2.2067
1486 | 2.426
1487 | 2.6081
1488 | 2.7848
1489 | 2.9992
1490 | 3.2682
1491 | 3.5911
1492 | 3.9146
1493 | 4.3081
1494 | 4.855
1495 | 5.398
1496 | 6.0216
1497 | 6.6956
1498 | 7.3591
1499 | 8.3963
1500 | 9.5839
1501 | 10.834
1502 | 12.295
1503 | 13.926
1504 | 15.802
1505 | 17.891
1506 | 20.335
1507 | 22.88
1508 | 25.375
1509 | 28.834
1510 | 32.306
1511 | 35.886
1512 | 39.649
1513 | 43.506
1514 | 47.315
1515 | 50.438
1516 | 54.76
1517 | 58.315
1518 | 61.671
1519 | 64.732
1520 | 67.775
1521 | 70.309
1522 | 72.819
1523 | 74.315
1524 | 76.589
1525 | 78.32
1526 | 79.67
1527 | 80.998
1528 | 82.114
1529 | 83.076
1530 | 83.843
1531 | 84.485
1532 | 85.036
1533 | 85.374
1534 | 85.538
1535 | 85.598
1536 | 85.568
1537 | 85.443
1538 | 85.184
1539 | 84.954
1540 | 84.487
1541 | 84.109
1542 | 83.724
1543 | 83.251
1544 | 82.895
1545 | 82.418
1546 | 81.828
1547 | 81.465
1548 | 80.983
1549 | 80.79
1550 | 80.445
1551 | 80.216
1552 | 80.06
1553 | 79.892
1554 | 79.876
1555 | 79.895
1556 | 79.925
1557 | 80.031
1558 | 80.189
1559 | 80.48
1560 | 80.627
1561 | 80.809
1562 | 81.305
1563 | 81.681
1564 | 82.114
1565 | 82.497
1566 | 82.962
1567 | 83.417
1568 | 83.917
1569 | 84.353
1570 | 84.932
1571 | 85.257
1572 | 85.775
1573 | 86.189
1574 | 86.616
1575 | 86.953
1576 | 87.347
1577 | 87.785
1578 | 88.122
1579 | 88.305
1580 | 88.663
1581 | 88.904
1582 | 89.144
1583 | 89.377
1584 | 89.475
1585 | 89.523
1586 | 89.593
1587 | 89.721
1588 | 89.737
1589 | 89.83
1590 | 89.861
1591 | 89.884
1592 | 89.901
1593 | 89.884
1594 | 89.789
1595 | 89.781
1596 | 89.798
1597 | 89.836
1598 | 89.752
1599 | 89.841
1600 | 89.767
1601 | 89.745
1602 | 89.766
1603 | 89.745
1604 | 89.719
1605 | 89.679
1606 | 89.742
1607 | 89.775
1608 | 89.835
1609 | 89.8
1610 | 89.789
1611 | 89.863
1612 | 89.925
1613 | 89.951
1614 | 89.988
1615 | 90.011
1616 | 90.015
1617 | 90.003
1618 | 90.023
1619 | 90.073
1620 | 90.051
1621 | 90.089
1622 | 90.154
1623 | 90.107
1624 | 90.104
1625 | 90.047
1626 | 90.036
1627 | 90.032
1628 | 90.067
1629 | 89.917
1630 | 89.875
1631 | 89.847
1632 | 89.803
1633 | 89.717
1634 | 89.63
1635 | 89.595
1636 | 89.483
1637 | 89.418
1638 | 89.41
1639 | 89.258
1640 | 89.167
1641 | 89.095
1642 | 88.989
1643 | 88.909
1644 | 88.822
1645 | 88.755
1646 | 88.676
1647 | 88.588
1648 | 88.504
1649 | 88.434
1650 | 88.331
1651 | 88.275
1652 | 88.203
1653 | 88.123
1654 | 88.035
1655 | 87.965
1656 | 87.935
1657 | 87.905
1658 | 87.931
1659 | 87.878
1660 | 87.754
1661 | 87.747
1662 | 87.779
1663 | 87.805
1664 | 87.851
1665 | 87.84
1666 | 87.821
1667 | 87.856
1668 | 87.935
1669 | 88.004
1670 | 88.131
1671 | 88.082
1672 | 88.048
1673 | 88.2
1674 | 88.243
1675 | 88.372
1676 | 88.477
1677 | 88.553
1678 | 88.634
1679 | 88.674
1680 | 88.721
1681 | 88.812
1682 | 88.943
1683 | 89.025
1684 | 89.116
1685 | 89.299
1686 | 89.315
1687 | 89.505
1688 | 89.665
1689 | 89.742
1690 | 89.695
1691 | 89.695
1692 | 89.776
1693 | 89.835
1694 | 89.848
1695 | 89.944
1696 | 90.098
1697 | 90.106
1698 | 90.046
1699 | 90.163
1700 | 90.308
1701 | 90.38
1702 | 90.372
1703 | 90.375
1704 | 90.404
1705 | 90.461
1706 | 90.565
1707 | 90.553
1708 | 90.597
1709 | 90.58
1710 | 90.627
1711 | 90.607
1712 | 90.616
1713 | 90.698
1714 | 90.688
1715 | 90.635
1716 | 90.582
1717 | 90.655
1718 | 90.688
1719 | 90.678
1720 | 90.676
1721 | 90.715
1722 | 90.742
1723 | 90.771
1724 | 90.706
1725 | 90.753
1726 | 90.796
1727 | 90.835
1728 | 90.874
1729 | 90.905
1730 | 90.841
1731 | 90.895
1732 | 90.938
1733 | 90.919
1734 | 90.974
1735 | 90.914
1736 | 90.932
1737 | 90.953
1738 | 91.042
1739 | 90.92
1740 | 90.956
1741 | 90.965
1742 | 91.041
1743 | 90.925
1744 | 91.068
1745 | 90.973
1746 | 90.907
1747 | 90.943
1748 | 90.953
1749 | 90.918
1750 | 90.857
1751 | 90.89
1752 | 90.854
1753 | 90.775
1754 | 90.678
1755 | 90.716
1756 | 90.668
1757 | 90.604
1758 | 90.572
1759 | 90.509
1760 | 90.418
1761 | 90.317
1762 | 90.312
1763 | 90.15
1764 | 90.005
1765 | 89.849
1766 | 89.78
1767 | 89.72
1768 | 89.518
1769 | 89.288
1770 | 89.099
1771 | 88.892
1772 | 88.673
1773 | 88.289
1774 | 88.031
1775 | 87.579
1776 | 87.219
1777 | 86.904
1778 | 86.43
1779 | 85.837
1780 | 85.475
1781 | 84.569
1782 | 83.817
1783 | 82.888
1784 | 81.953
1785 | 80.884
1786 | 80.293
1787 | 78.544
1788 | 77.228
1789 | 75.678
1790 | 74.28
1791 | 72.259
1792 | 70.305
1793 | 68.633
1794 | 66.597
1795 | 63.963
1796 | 62.134
1797 | 59.44
1798 | 56.769
1799 | 54.457
1800 | 51.932
1801 | 48.85
1802 | 46.592
1803 | 44.088
1804 | 41.379
1805 | 38.87
1806 | 36.044
1807 | 33.759
1808 | 31.594
1809 | 29.213
1810 | 27.133
1811 | 25.084
1812 | 23.211
1813 | 21.479
1814 | 20.182
1815 | 18.319
1816 | 16.896
1817 | 15.387
1818 | 14.215
1819 | 13.281
1820 | 12.528
1821 | 11.44
1822 | 10.313
1823 | 9.222
1824 | 8.55
1825 | 7.9676
1826 | 7.2986
1827 | 6.6677
1828 | 6.2427
1829 | 5.8941
1830 | 5.4559
1831 | 4.8782
1832 | 4.2829
1833 | 3.7576
1834 | 3.7003
1835 | 3.5489
1836 | 3.4646
1837 | 2.9326
1838 | 2.3819
1839 | 2.1583
1840 | 2.2577
1841 | 2.7172
1842 | 3.1049
1843 | 2.7991
1844 | 2.4294
1845 | 1.7763
1846 | 1.5483
1847 | 2.1191
1848 | 1.913
1849 | 1.432
1850 | 1.1077
1851 | 0.9301
1852 | 1.0459
1853 | 1.1787
1854 | 1.0449
1855 | 0.9214
1856 | 0.7875
1857 | 0.5925
1858 | 0.6881
1859 | 0.9078
1860 | 0.7593
1861 | 0.6636
1862 | 0.7257
1863 | 0.684
1864 | 0.4594
1865 | 0.2684
1866 | 0.3762
1867 | 0.4625
1868 | 0.2926
1869 | 0.1407
1870 | 0.2929
1871 | 0.4467
1872 | 0.4715
1873 | 0.3766
1874 | 0.2997
1875 | 0.3423
1876 | 0.4327
1877 | 0.377
1878 | 0.2807
1879 | 0.2299
1880 | 0.1569
1881 | 0.0943
1882 | 0.1351
1883 | 0.3499
1884 | 0.4505
1885 | 0.379
1886 | 0.2094
1887 | -0.004
1888 | 0.0425
1889 | 0.198
1890 | 0.2599
1891 | 0.3258
1892 | 0.4603
1893 | 0.4465
1894 | 0.2429
1895 | -0.053
1896 | -0.239
1897 | -0.099
1898 | 0.243
1899 | 0.3585
1900 | 0.2387
1901 | 0.1073
1902 | 0.1032
1903 | 0.1004
1904 | 0.0958
1905 | 0.0903
1906 | 0.0874
1907 | 0.0851
1908 | 0.083
1909 | 0.0794
1910 | 0.0775
1911 | 0.0721
1912 | 0.0705
1913 | 0.0689
1914 | 0.0666
1915 | 0.0649
1916 | 0.063
1917 | 0.0578
1918 | 0.0564
1919 | 0.0548
1920 | 0.0531
1921 | 0.0507
1922 | 0.0496
1923 | 0.0458
1924 | 0.0465
1925 | 0.0443
1926 | 0.0433
1927 | 0.0407
1928 | 0.0396
1929 | 0.0362
1930 | 0.0375
1931 | 0.0352
1932 | 0.0343
1933 | 0.0332
1934 | 0.0327
1935 | 0.0296
1936 | 0.0297
1937 | 0.0285
1938 | 0.0284
1939 | 0.0266
1940 | 0.0269
1941 | 0.0239
1942 | 0.0251
1943 | 0.0241
1944 | 0.0229
1945 | 0.0216
1946 | 0.0214
1947 | 0.0194
1948 | 0.0198
1949 | 0.0195
1950 | 0.0206
1951 | 0.0171
1952 | 0.0185
1953 | 0.0175
1954 | 0.0174
1955 | 0.0161
1956 | 0.0169
1957 | 0.0158
1958 | 0.0159
1959 | 0.0131
1960 | 0.0147
1961 | 0.0132
1962 | 0.0145
1963 | 0.0136
1964 | 0.0124
1965 | 0.0113
1966 | 0.0112
1967 | 0.0112
1968 | 0.0129
1969 | 0.0111
1970 | 0.0118
1971 | 0.0105
1972 | 0.0098
1973 | 0.0098
1974 | 0.0102
1975 | 0.0105
1976 | 0.0098
1977 | 0.0091
1978 | 0.008
1979 | 0.0081
1980 | 0.009
1981 | 0.0091
1982 | 0.0085
1983 | 0.0076
1984 | 0.0075
1985 | 0.0079
1986 | 0.0085
1987 | 0.0079
1988 | 0.0072
1989 | 0.0068
1990 | 0.0068
1991 | 0.0074
1992 | 0.0068
1993 | 0.0072
1994 | 0.0061
1995 | 0.0066
1996 | 0.0067
1997 | 0.0066
1998 | 0.0064
1999 | 0.007
2000 | 0.0062
2001 | 0.0056
2002 | 0.0053
2003 | 0.0061
2004 | 0.0057
2005 | 0.0063
2006 | 0.0056
2007 | 0.0053
2008 | 0.0051
2009 | 0.0054
2010 | 0.0058
2011 | 0.0062
2012 | 0.0059
2013 | 0.005
2014 | 0.0049
2015 | 0.0055
2016 | 0.0058
2017 | 0.0058
2018 | 0.005
2019 | 0.0042
2020 | 0.0054
2021 | 0.005
2022 | 0.006
2023 | 0.0054
2024 | 0.0047
2025 | 0.0037
2026 | 0.005
2027 | 0.0051
2028 | 0.0055
2029 | 0.005
2030 | 0.0046
2031 | 0.004
2032 | 0.0046
2033 | 0.0046
2034 | 0.0047
2035 | 0.0049
2036 | 0.0039
2037 | 0.0034
2038 | 0.0047
2039 | 0.0037
2040 | 0.0039
2041 | 0.0047
2042 | 0.0045
2043 | 0.0037
2044 | 0.0047
2045 | 0.0041
2046 | 0.0041
2047 | 0.0043
2048 | 0.0038
2049 | 0.0034
2050 | 0.0047
2051 | 0.0043
2052 | 0.004
2053 | 0.0048
2054 | 0.0045
2055 | 0.0039
2056 | 0.0044
2057 | 0.0043
2058 | 0.0043
2059 | 0.0044
2060 | 0.0042
2061 | 0.0039
2062 | 0.0041
2063 | 0.0038
2064 | 0.0041
2065 | 0.0045
2066 | 0.0039
2067 | 0.0034
2068 | 0.0037
2069 | 0.0037
2070 | 0.004
2071 | 0.0044
2072 | 0.0036
2073 | 0.003
2074 | 0.0042
2075 | 0.0041
2076 | 0.0037
2077 | 0.0045
2078 | 0.0035
2079 | 0.003
2080 | 0.004
2081 | 0.0037
2082 | 0.0033
2083 | 0.0042
2084 | 0.0032
2085 | 0.0028
2086 | 0.0037
2087 | 0.0034
2088 | 0.0032
2089 | 0.0039
2090 | 0.0029
2091 | 0.0021
2092 | 0.0028
2093 | 0.0026
2094 | 0.0025
2095 | 0.0031
2096 | 0.0017
2097 | 0.0009
2098 | 0.0015
2099 | 0.0016
2100 | 0.0015
2101 | 0.0024
2102 | 0.0021
2103 | 0.0012
2104 | 0.0018
2105 | 0.0016
2106 | 0.0012
2107 | 0.0019
2108 | 0.0005
2109 | 0
2110 | 0
2111 | 0.0007
2112 | 0.0006
2113 | 0.0012
2114 | 0.0009
2115 | 0.0001
2116 | 0.0006
2117 | 0.0006
2118 | 0.0002
2119 | 0.0012
2120 | 0.0006
2121 | 0
2122 | 0
2123 | 0.0006
2124 | 0.0003
2125 | 0.0007
2126 | 0
2127 | -0.001
2128 | 0
2129 | 0.0002
2130 | 0
2131 | 0.0001
2132 | 0.0003
2133 | 0
2134 | 0
2135 | 0.0007
2136 | 0.0001
2137 | 0.0009
2138 | 0
2139 | -0.001
2140 | 0
2141 | 0
2142 | 0
2143 | 0.0011
2144 | 0.001
2145 | 0
2146 | 0
2147 | 0
2148 | 0.0005
2149 | 0.0007
2150 | 0.0008
2151 | -0.001
2152 | -0.001
2153 | 0
2154 | 0.0007
2155 | 0.0008
2156 | 0.0012
2157 | 0.0001
2158 | 0.0006
2159 | 0.0005
2160 | 0.0011
2161 | 0.0003
2162 | 0.0004
2163 | 0
2164 | 0.0001
2165 | 0.0002
2166 | 0.0001
2167 | -0.001
2168 | 0.0002
2169 | 0
2170 | 0.0001
2171 | 0.0005
2172 | 0.0008
2173 | 0.0004
2174 | 0.0003
2175 | 0
2176 | -0.001
2177 | -0.001
2178 | 0.0003
2179 | 0.0004
2180 | 0.0018
2181 | 0.0005
2182 | 0.0002
2183 | -0.001
2184 | 0.0002
2185 | 0.0013
2186 | 0
2187 | 0.0003
2188 | 0
2189 | -0.001
2190 | 0
2191 | 0.0012
2192 | -0.001
2193 | -0.001
2194 | -0.001
2195 | -0.001
2196 | 0.0005
2197 | 0.002
2198 | 0
2199 | 0.0011
2200 | 0.0014
2201 | 0.0005
2202 | 0.0009
2203 | 0.0017
2204 | 0
2205 | 0.0003
2206 | 0.0002
2207 | -0.001
2208 | 0
2209 | 0.0027
2210 | 0
2211 | 0.0015
2212 | 0.0013
2213 | 0
2214 | 0
2215 | 0.0017
2216 | -0.001
2217 | 0.0004
2218 | 0.0008
2219 | -0.001
2220 | 0
2221 | 0.0021
2222 | -0.001
2223 | 0
2224 | 0.0022
2225 | -0.002
2226 | -0.002
2227 | 0.0009
2228 | -0.001
2229 | 0
2230 | 0.003
2231 | 0.0003
2232 | 0.0004
2233 | 0.0022
2234 | 0.0007
2235 | 0.001
2236 | 0
2237 | -0.002
2238 | 0.0013
2239 | 0.0034
2240 | 0
2241 | 0.0012
2242 | 0
2243 | -0.003
2244 | -0.001
2245 | 0.0019
2246 | 0
2247 | -0.001
2248 | 0.0033
2249 | -0.001
2250 | 0.0007
2251 | 0.0016
2252 | 0.0021
2253 | 0
2254 | 0.0019
2255 | -0.002
2256 | -0.001
2257 | 0.0049
2258 | 0.002
2259 | -0.002
2260 | 0
2261 | -0.001
2262 | -0.002
2263 | 0.0021
2264 | 0.0013
2265 | 0
2266 | 0.0009
2267 | 0.0003
2268 | 0
2269 | 0.002
2270 | 0.0008
2271 | -0.002
2272 | 0.0005
2273 | 0
2274 | -0.003
2275 | 0.0013
2276 | 0.0011
2277 | 0
2278 | -0.001
2279 | -0.001
2280 | -0.003
2281 | 0.0017
2282 | 0.0013
2283 | 0
2284 | -0.001
2285 | 0
2286 | -0.002
2287 | 0
2288 | 0.0014
2289 | 0
2290 | 0
2291 | 0.0018
2292 | -0.001
2293 | 0.0007
2294 | 0.0019
2295 | 0.0004
2296 | 0
2297 | 0.002
2298 | -0.003
2299 | 0
2300 | 0.0018
2301 | 0
2302 | 0
2303 | 0.0022
2304 | -0.001
2305 | 0.0014
2306 | 0.0036
2307 | 0.0004
2308 | 0
2309 | 0.0008
2310 | -0.001
2311 | -0.001
2312 | 0.0008
2313 | 0.0002
2314 | -0.001
2315 | 0
2316 | -0.001
2317 | 0.0005
2318 | 0.0029
2319 | 0.0003
2320 | -0.002
2321 | 0.0011
2322 | 0
2323 | 0.0008
2324 | 0.0014
2325 | 0.0006
2326 | 0.0005
2327 | 0.0022
2328 | 0
2329 | 0
2330 | 0.0004
2331 | 0.0011
2332 | 0.0001
2333 | 0.001
2334 | 0.0001
2335 | -0.002
2336 | 0.0015
2337 | 0.0009
2338 | 0.0004
2339 | 0.0012
2340 | 0.0022
2341 | 0
2342 | 0.0017
2343 | 0.001
2344 | 0
2345 | 0
2346 | 0.002
2347 | 0.0002
2348 | 0.0014
2349 | 0.0001
2350 | 0.0003
2351 | 0.0008
2352 | 0.001
2353 | 0
2354 | 0.0011
2355 | 0.0018
2356 | 0
2357 | 0
2358 | 0.0017
2359 | 0
2360 | 0.0005
2361 | 0.0021
2362 | 0.0016
2363 | 0.0017
2364 | 0.0016
2365 | 0.0003
2366 | 0.0017
2367 | 0.0018
2368 | 0.0004
2369 | 0
2370 | 0.0019
2371 | 0
2372 | -0.001
2373 | 0.0015
2374 | 0.0007
2375 | 0
2376 | 0.0013
2377 | 0
2378 | -0.001
2379 | 0.0022
2380 | 0.0005
2381 | -0.002
2382 | 0.0005
2383 | -0.001
2384 | -0.001
2385 | 0.0029
2386 | 0.0028
2387 | 0
2388 | 0.0011
2389 | 0
2390 | 0.0001
2391 | 0.0017
2392 | 0.0022
2393 | 0
2394 | 0
2395 | -0.001
2396 | -0.001
2397 | 0.0018
2398 | 0.0021
2399 | 0
2400 | 0.0007
2401 | 0.0002
2402 | -0.001
2403 | 0
2404 | 0.0002
2405 | 0
2406 | 0.0023
2407 | 0.001
2408 | -0.003
2409 | -0.001
2410 | 0
2411 | 0
2412 | 0
2413 | 0.0011
2414 | 0
2415 | 0.0015
2416 | 0.0017
2417 | 0.0009
2418 | 0
2419 | 0
2420 | 0
2421 | 0
2422 | 0.0003
2423 | 0.0007
2424 | 0
2425 | 0.0006
2426 | 0.0012
2427 | 0.0025
2428 | 0.0004
2429 | 0
2430 | 0
2431 | 0
2432 | 0
2433 | 0.0006
2434 | 0.0002
2435 | -0.001
2436 | -0.001
2437 | 0
2438 | 0.0005
2439 | 0.0005
2440 | 0.0023
2441 | 0.0009
2442 | 0.0006
2443 | -0.001
2444 | 0.0001
2445 | 0.0006
2446 | 0.0021
2447 | 0.0011
2448 | 0
2449 | -0.002
2450 | 0.0036
2451 | 0.0002
2452 | 0
2453 | 0.0009
2454 | 0.0035
2455 | -0.001
2456 | 0.0019
2457 | 0.0015
2458 | 0.0008
2459 | 0
2460 | 0.0029
2461 | -0.001
2462 | 0.0011
2463 | -0.001
2464 | -0.002
2465 | -0.001
2466 | 0.0038
2467 | -0.002
2468 | 0.0001
2469 | -0.003
2470 | -0.002
2471 | -0.002
2472 | 0.0004
2473 | -0.006
2474 | 0.0014
2475 | 0.001
2476 | -0.002
2477 | 0
2478 | 0.0049
2479 | 0.0003
2480 | -0.001
2481 | 0.0048
2482 | 0
2483 | 0
2484 | 0.0073
2485 | 0.006
2486 | 0.0056
2487 | 0.0047
2488 | 0.0013
2489 | -0.003
2490 | 0.0013
2491 | 0.0016
2492 | 0
2493 | 0
2494 | 0.0009
2495 | 0
2496 | 0.0008
2497 | 0
2498 | 0.002
2499 | 0.0007
2500 | 0
2503.129 | 0.013843 | Perkin-Elmer FTIR 2000
2506.266 | 0.020348 |  | v
2509.41 | 0.013539 |  | v
2512.563 | 0.000579
2515.723 | 0.020169
2518.892 | 0.013929
2522.068 | 0.011467
2525.253 | -0.007904
2528.445 | 0.008512
2531.646 | 0.002717
2534.854 | 0.004692
2538.071 | 0.017843
2541.296 | 0.016111
2544.529 | 0.004898
2547.771 | -0.010412
2551.02 | -0.004923
2554.278 | 0.014974
2557.545 | -0.006345
2560.819 | 0.008452
2564.103 | 0.002575
2567.394 | 0.012422
2570.694 | -0.00294
2574.003 | -0.000204
2577.32 | 0.011948
2580.645 | 0.007168
2583.979 | 0.000967
2587.322 | 0.001431
2590.674 | 0.000354
2594.034 | 0.000163
2597.403 | 0.000596
2600.78 | 0.002134
2604.167 | 0.000226
2607.562 | 0.000167
2610.966 | 0.001284
2614.379 | 6.9e-05
2617.801 | 0.000353
2621.232 | 0.001335
2624.672 | 0.003651
2628.121 | 0.000374
2631.579 | 0.000485
2635.046 | 0.007625
2638.522 | 0.013458
2642.008 | 0.004366
2645.503 | 0.003173
2649.007 | 0.008648
2652.52 | -0.00151
2656.042 | 0.003138
2659.574 | 0.002735
2663.116 | 0.000406
2666.667 | 6e-06
2670.227 | -0.000119
2673.797 | 0.000557
2677.376 | 0.000528
2680.965 | -0.001805
2684.564 | 0.003257
2688.172 | 0.00559
2691.79 | 0.00161
2695.418 | -0.000869
2699.055 | -0.001801
2702.703 | 0.001475
2706.36 | -0.002027
2710.027 | 0.000207
2713.704 | 0.001609
2717.391 | 0.001202
2721.088 | 0.000393
2724.796 | 0.000784
2728.513 | -0.011605
2732.24 | -0.001405
2735.978 | 0.001268
2739.726 | 0.00032
2743.484 | 0.002763
2747.253 | 0.004353
2751.032 | 0.003657
2754.821 | 0.001146
2758.621 | 0.009349
2762.431 | 0.003162
2766.252 | -0.000842
2770.083 | 0.002746
2773.925 | -0.004196
2777.778 | 0.002956
2781.641 | 0.014952
2785.515 | 0.000792
2789.4 | -0.000177
2793.296 | -0.000124
2797.203 | 0.010267
2801.12 | 0.009568
2805.049 | 0.002049
2808.989 | 0.003604
2812.94 | 0.002061
2816.901 | -0.001296
2820.874 | -0.019737
2824.859 | 0.00381
2828.854 | 0.006355
2832.861 | -0.008429
2836.879 | -0.001591
2840.909 | 0.009034
2844.95 | -0.003126
2849.003 | 0.001432
2853.067 | -0.00553
2857.143 | 0.026992
2861.23 | 0.026081
2865.33 | 0.003658
2869.44 | 0.004042
2873.563 | 0.010338
2877.698 | 0.020219
2881.844 | -0.003721
2886.003 | 0.006615
2890.173 | -0.002819
2894.356 | -0.006175
2898.551 | -0.003465
2902.758 | 0.020509
2906.977 | -0.001703
2911.208 | 0.005343
2915.452 | -0.005485
2919.708 | 0.01485
2923.977 | 0.016017
2928.258 | 0.007214
2932.551 | 0.011133
2936.858 | 0.010067
2941.176 | 0.020511
2945.508 | 0.005485
2949.853 | -0.001101
2954.21 | 0.002662
2958.58 | 0.012698
2962.963 | 0.016945
2967.359 | 0.006871
2971.768 | 0.013222
2976.19 | 0.009574
2980.626 | 0.011232
2985.075 | 0.012607
2989.537 | 0.010985
2994.012 | 0.011446
2998.501 | 0.000369
3003.003 | 0.002017
3007.519 | 0.001024
3012.048 | -0.008378
3016.591 | 0.012683
3021.148 | -0.001282
3025.719 | 0.010391
3030.303 | 0.003002
3034.901 | 0.003713
3039.514 | 0.00212
3044.14 | 0.016566
3048.78 | 0.007944
3053.435 | -0.002646
3058.104 | 0.009074
3062.787 | 0.006327
3067.485 | 0.005365
3072.197 | 0.010418
3076.923 | 0.018623
3081.664 | 0.014284
3086.42 | 0.015692
3091.19 | 0.020805
3095.975 | 0.014971
3100.775 | 0.00076
3105.59 | 0.014273
3110.42 | 0.007653
3115.265 | 0.026434
3120.125 | 0.018127
3125 | 0.020128
3129.89 | 0.005926
3134.796 | 0.015925
3139.717 | 0.010671
3144.654 | 0.008026
3149.606 | 0.025917
3154.574 | 0.009375
3159.558 | 0.002371
3164.557 | 0.004189
3169.572 | 0.018092
3174.603 | 0.02365
3179.65 | 0.008179
3184.713 | 0.006889
3189.793 | 0.006315
3194.888 | 0.004806
3200 | -0.000944

## H45
VISTA Filter H45 Spec.: HP1/HP2 = 1490/1790 nm ( +/-0.5% ) |  |  |  |  | Actual sample values at 23°C |  |  | Ang. 10° | 100K
Spectrogon June 2004 |  |  |  |  | HP1 = | 1513.1 |  | -4 nm | -13,8 nm
[5 empty] | HP2 = | 1798.8 |  | -5 nm | -8,3 nm
Wavelength |  |  |  |  | Cuton slope |  | 1.84 | %
nm | T% |  |  |  | Cutoff slope |  | 2.17 | %
500 | 0 | Perkin-Elmer Lambda 900
501 | 0 |  | v |  |  |  | T% | Wavel.nm
502 | 0 |  | v |  | 1:st left Max. |  | 85.9 | 1533
503 | 0 |  |  |  | 1:st right Max. |  | 90.2 | 1748
504 | 0 |  |  |  | Max. in-band T |  | 91.399
505 | 0.0001 |  |  |  | Min. in-band T |  | 80.166
506 | 0.0002 |  |  |  | Average in-band T |  | 88.55792
507 | 0.0002 |  |  |  | In-band ripple |  | 11.233
508 | 0.0001
509 | 0.0001 |  |  |  | Out of band Transm. |  | Tave.%
510 | 0.0001 |  |  |  | 600 nm - 0,97xcuton |  | 0.0194672
511 | 0.0001 |  |  |  | 1.03xcutoff - 3000 nm |  | 0.02253224
512 | 0
513 | 0
514 | 0.0001
515 | 0.0002
516 | 0.0002
517 | 0.0002
518 | 0
519 | 0
520 | 0
521 | 0.0003
522 | 0.0008
523 | 0.0004
524 | 0
525 | 0
526 | 0
527 | 0
528 | 0
529 | 0
530 | 0
531 | 0
532 | 0.0003
533 | 0.0003
534 | 0.0001
535 | 0
536 | 0
537 | 0
538 | 0
539 | 0.0001
540 | 0.0001
541 | 0.0002
542 | 0.0004
543 | 0.0002
544 | 0
545 | 0
546 | 0
547 | 0
548 | 0.0002
549 | 0.0001
550 | 0.0001
551 | 0
552 | 0.0002
553 | 0.0002
554 | 0.0002
555 | 0.0004
556 | 0.0004
557 | 0.0001
558 | 0
559 | 0.0001
560 | 0.0001
561 | 0
562 | 0.0001
563 | 0.0002
564 | 0.0001
565 | 0.0003
566 | 0.0003
567 | 0.0001
568 | 0
569 | 0
570 | 0
571 | 0
572 | 0
573 | 0
574 | 0.0001
575 | 0.0001
576 | 0.0001
577 | 0
578 | 0
579 | 0
580 | 0
581 | 0
582 | 0
583 | 0
584 | 0
585 | 0
586 | 0
587 | 0
588 | 0.0001
589 | 0
590 | 0
591 | 0.0002
592 | 0.0003
593 | 0
594 | 0
595 | 0.0002
596 | 0
597 | 0
598 | 0.0002
599 | 0
600 | 0
601 | 0
602 | 0.0001
603 | 0.0001
604 | 0.0003
605 | 0
606 | 0
607 | 0
608 | 0.0001
609 | 0.0002
610 | 0.0001
611 | 0
612 | 0.0001
613 | 0.0003
614 | 0
615 | 0
616 | 0
617 | 0.0003
618 | 0
619 | 0
620 | 0
621 | 0
622 | 0.0002
623 | 0.0003
624 | 0.0005
625 | 0.0002
626 | 0.0002
627 | 0.0003
628 | 0.0005
629 | 0
630 | 0.0002
631 | 0
632 | 0
633 | 0
634 | 0
635 | 0
636 | 0.0001
637 | 0.0002
638 | 0
639 | 0.0003
640 | 0.0004
641 | 0.0001
642 | 0.0005
643 | 0.0005
644 | 0.0002
645 | 0.0003
646 | 0
647 | 0
648 | 0.0003
649 | 0.0008
650 | 0
651 | 0
652 | 0
653 | 0.0001
654 | 0.0001
655 | 0.0001
656 | 0.0001
657 | 0.0001
658 | 0.0003
659 | 0.0004
660 | 0
661 | 0
662 | 0.0002
663 | 0.0005
664 | 0.0004
665 | 0.0001
666 | 0
667 | 0
668 | 0
669 | 0.0003
670 | 0.0004
671 | 0.0006
672 | 0.0002
673 | 0
674 | 0.0001
675 | 0.0003
676 | 0.001
677 | 0
678 | 0
679 | 0.0001
680 | 0.0005
681 | 0.0005
682 | 0
683 | 0.0003
684 | 0.0001
685 | 0.0001
686 | 0.0003
687 | 0.0007
688 | 0.0003
689 | 0.0001
690 | 0.0003
691 | 0.0005
692 | 0.0008
693 | 0.0005
694 | 0.0004
695 | 0.0001
696 | 0
697 | 0.0001
698 | 0
699 | 0
700 | 0.0001
701 | 0
702 | 0
703 | 0
704 | 0
705 | 0
706 | 0
707 | 0
708 | 0
709 | 0.0002
710 | 0
711 | 0.0001
712 | 0
713 | 0
714 | 0
715 | 0
716 | 0
717 | 0
718 | 0
719 | 0.0003
720 | 0.0003
721 | 0.0002
722 | 0.0004
723 | 0.0003
724 | 0
725 | 0
726 | 0
727 | 0.0001
728 | 0.0001
729 | 0.0002
730 | 0.0002
731 | 0
732 | 0
733 | 0
734 | 0
735 | 0
736 | 0
737 | 0
738 | 0
739 | 0
740 | 0
741 | 0
742 | 0
743 | 0
744 | 0
745 | 0
746 | 0
747 | 0
748 | 0.0002
749 | 0.0002
750 | 0.0001
751 | 0
752 | 0
753 | 0
754 | 0
755 | 0
756 | 0
757 | 0
758 | 0
759 | 0
760 | 0
761 | 0
762 | 0
763 | 0
764 | 0
765 | 0
766 | 0
767 | 0.0001
768 | 0.0001
769 | 0
770 | 0.0002
771 | 0.0004
772 | 0.0003
773 | 0
774 | 0
775 | 0
776 | 0.0002
777 | 0.0003
778 | 0
779 | 0
780 | 0
781 | 0
782 | 0
783 | 0
784 | 0
785 | 0.0001
786 | 0.0001
787 | 0.0004
788 | 0.0003
789 | 0.0001
790 | 0.0001
791 | 0
792 | 0
793 | 0.0001
794 | 0.0001
795 | 0
796 | 0
797 | 0.0003
798 | 0.0004
799 | 0.0002
800 | 0
801 | 0
802 | 0
803 | 0
804 | 0.0001
805 | 0
806 | 0.0001
807 | 0
808 | 0
809 | 0
810 | 0
811 | 0
812 | 0
813 | 0
814 | 0
815 | 0
816 | 0
817 | 0
818 | 0
819 | 0.0001
820 | 0.0005
821 | 0.0002
822 | 0
823 | 0
824 | 0
825 | 0
826 | 0
827 | 0
828 | 0.0001
829 | 0
830 | 0.0001
831 | 0.0001
832 | 0.0002
833 | 0.0001
834 | 0.0002
835 | 0.0002
836 | 0.0002
837 | 0
838 | 0
839 | 0
840 | 0
841 | 0
842 | 0
843 | 0.0001
844 | 0
845 | 0.0004
846 | 0.0001
847 | 0.0001
848 | 0.0002
849 | 0.0002
850 | 0.0001
851 | 0.0002
852 | 0
853 | 0
854 | 0
855 | 0.0003
856 | 0.0003
857 | 0.0002
858 | 0.0002
859 | 0.0003
860 | 0.0057
861 | 0
862 | -0.002
863 | 0
864 | 0.0024
865 | -0.002
866 | 0.0029
867 | 0
868 | -0.002
869 | -0.001
870 | 0.0035
871 | -0.002
872 | 0.0018
873 | 0.0008
874 | 0.0007
875 | 0
876 | 0.0022
877 | -0.002
878 | 0.0003
879 | -0.002
880 | 0
881 | -0.001
882 | 0.0013
883 | 0
884 | 0.0018
885 | 0.0002
886 | 0
887 | -0.001
888 | 0.0008
889 | -0.001
890 | 0.0015
891 | 0
892 | 0
893 | 0.0001
894 | 0.0014
895 | -0.001
896 | 0.0011
897 | 0.0011
898 | 0
899 | 0
900 | 0
901 | -0.001
902 | 0.002
903 | 0.0006
904 | 0
905 | 0
906 | 0.0011
907 | 0.0001
908 | 0.0038
909 | -0.001
910 | 0.0002
911 | 0.002
912 | 0
913 | 0.0001
914 | 0.0015
915 | 0
916 | 0
917 | 0.0016
918 | -0.001
919 | 0.0004
920 | 0.0013
921 | -0.001
922 | 0
923 | 0.0008
924 | -0.001
925 | 0.0003
926 | 0.0017
927 | 0.0003
928 | 0.0008
929 | 0.0013
930 | 0
931 | 0
932 | 0.0012
933 | 0
934 | 0.0004
935 | 0.0012
936 | 0
937 | 0.0009
938 | 0.0011
939 | 0
940 | 0
941 | 0.0001
942 | -0.001
943 | 0
944 | 0.0006
945 | 0
946 | 0.0003
947 | 0.0013
948 | 0
949 | 0.0005
950 | 0.0007
951 | 0
952 | 0
953 | 0.0005
954 | 0
955 | 0.0003
956 | 0.0006
957 | 0
958 | 0
959 | 0.0001
960 | -0.001
961 | 0.0002
962 | 0.0002
963 | 0
964 | 0
965 | 0.0004
966 | 0
967 | 0.0005
968 | 0.0006
969 | 0
970 | 0.0002
971 | 0.0003
972 | 0
973 | 0.0002 |  |  | 973 | 480
974 | 0.0004 |  |  | 974 | 481
975 | 0 |  |  | 975 | 482
976 | 0.0001 |  |  | 976 | 483
977 | 0.0002 |  |  | 977 | 484
978 | 0 |  |  | 978 | 485
979 | 0.0003 |  |  | 979 | 486
980 | 0.0005 |  |  | 980 | 487
981 | 0 |  |  | 981 | 488
982 | 0.0003 |  |  | 982 | 489
983 | 0.0007 |  |  | 983 | 490
984 | 0 |  |  | 984 | 491
985 | 0 |  |  | 985 | 492
986 | 0.0001 |  |  | 986 | 493
987 | 0 |  |  | 987 | 494
988 | 0 |  |  | 988 | 495
989 | 0.0001 |  |  | 989 | 496
990 | 0 |  |  | 990 | 497
991 | 0 |  |  | 991 | 498
992 | 0 |  |  | 992 | 499
993 | 0 |  |  | 993 | 500
994 | 0 |  |  | 994 | 501
995 | 0.0001 |  |  | 995 | 502
996 | 0 |  |  | 996 | 503
997 | 0.0003 |  |  | 997 | 504
998 | 0.0004 |  |  | 998 | 505
999 | 0 |  |  | 999 | 506
1000 | 0.0002 |  |  | 1000 | 507
1001 | 0.0001 |  |  | 1001 | 508
1002 | 0 |  |  | 1002 | 509
1003 | 0.0001 |  |  | 1003 | 510
1004 | 0.0003 |  |  | 1004 | 511
1005 | 0 |  |  | 1005 | 512
1006 | 0.0002 |  |  | 1006 | 513
1007 | 0.0002 |  |  | 1007 | 514
1008 | 0 |  |  | 1008 | 515
1009 | 0.0003 |  |  | 1009 | 516
1010 | 0.0002 |  |  | 1010 | 517
1011 | 0 |  |  | 1011 | 518
1012 | 0 |  |  | 1012 | 519
1013 | 0.0002 |  |  | 1013 | 520
1014 | 0 |  |  | 1014 | 521
1015 | 0.0002 |  |  | 1015 | 522
1016 | 0.0001 |  |  | 1016 | 523
1017 | 0 |  |  | 1017 | 524
1018 | 0.0003 |  |  | 1018 | 525
1019 | 0.0003 |  |  | 1019 | 526
1020 | 0 |  |  | 1020 | 527
1021 | 0.0004 |  |  | 1021 | 528
1022 | 0.0001 |  |  | 1022 | 529
1023 | 0 |  |  | 1023 | 530
1024 | 0 |  |  | 1024 | 531
1025 | 0 |  |  | 1025 | 532
1026 | 0 |  |  | 1026 | 533
1027 | 0.0002 |  |  | 1027 | 534
1028 | 0.0002 |  |  | 1028 | 535
1029 | 0 |  |  | 1029 | 536
1030 | 0.0003 |  |  | 1030 | 537
1031 | 0.0004 |  |  | 1031 | 538
1032 | 0.0001 |  |  | 1032 | 539
1033 | 0.0003 |  |  | 1033 | 540
1034 | 0.0002 |  |  | 1034 | 541
1035 | 0 |  |  | 1035 | 542
1036 | 0.0002 |  |  | 1036 | 543
1037 | 0.0001 |  |  | 1037 | 544
1038 | 0 |  |  | 1038 | 545
1039 | 0.0002 |  |  | 1039 | 546
1040 | 0.0001 |  |  | 1040 | 547
1041 | 0 |  |  | 1041 | 548
1042 | 0.0004 |  |  | 1042 | 549
1043 | 0.0002 |  |  | 1043 | 550
1044 | 0 |  |  | 1044 | 551
1045 | 0.0001 |  |  | 1045 | 552
1046 | 0.0002 |  |  | 1046 | 553
1047 | 0 |  |  | 1047 | 554
1048 | 0.0002 |  |  | 1048 | 555
1049 | 0 |  |  | 1049 | 556
1050 | 0 |  |  | 1050 | 557
1051 | 0 |  |  | 1051 | 558
1052 | 0 |  |  | 1052 | 559
1053 | 0 |  |  | 1053 | 560
1054 | 0.0003 |  |  | 1054 | 561
1055 | 0 |  |  | 1055 | 562
1056 | 0 |  |  | 1056 | 563
1057 | 0 |  |  | 1057 | 564
1058 | 0 |  |  | 1058 | 565
1059 | 0 |  |  | 1059 | 566
1060 | 0 |  |  | 1060 | 567
1061 | 0 |  |  | 1061 | 568
1062 | 0 |  |  | 1062 | 569
1063 | 0.0001 |  |  | 1063 | 570
1064 | 0 |  |  | 1064 | 571
1065 | 0 |  |  | 1065 | 572
1066 | 0.0002 |  |  | 1066 | 573
1067 | 0 |  |  | 1067 | 574
1068 | 0 |  |  | 1068 | 575
1069 | 0 |  |  | 1069 | 576
1070 | 0 |  |  | 1070 | 577
1071 | 0 |  |  | 1071 | 578
1072 | 0 |  |  | 1072 | 579
1073 | 0 |  |  | 1073 | 580
1074 | 0
1075 | 0
1076 | 0
1077 | 0
1078 | 0
1079 | 0
1080 | 0
1081 | 0
1082 | 0
1083 | 0
1084 | 0
1085 | 0
1086 | 0
1087 | 0
1088 | 0
1089 | 0
1090 | 0
1091 | 0
1092 | 0
1093 | 0
1094 | 0.0001
1095 | 0.0002
1096 | 0.0001
1097 | 0.0001
1098 | 0.0002
1099 | 0
1100 | 0
1101 | 0.0002
1102 | 0
1103 | 0.0001
1104 | 0
1105 | 0
1106 | 0
1107 | 0
1108 | 0.0001
1109 | 0.0003
1110 | 0
1111 | 0.0001
1112 | 0.0001
1113 | 0
1114 | 0.0002
1115 | 0
1116 | 0
1117 | 0.0004
1118 | 0.0002
1119 | 0
1120 | 0.0001
1121 | 0
1122 | 0.0001
1123 | 0.0001
1124 | 0.0002
1125 | 0.0002
1126 | 0
1127 | 0
1128 | 0.0002
1129 | 0
1130 | 0
1131 | 0
1132 | 0
1133 | 0.0005
1134 | 0.0004
1135 | 0
1136 | 0
1137 | 0
1138 | 0
1139 | 0
1140 | 0
1141 | 0.0004
1142 | 0.0002
1143 | 0
1144 | 0.0003
1145 | 0.0003
1146 | 0
1147 | 0
1148 | 0
1149 | 0.0003
1150 | 0.0004
1151 | 0.0002
1152 | 0.0001
1153 | 0.0002
1154 | 0
1155 | 0.0001
1156 | 0.0003
1157 | 0
1158 | 0.0006
1159 | 0.0002
1160 | 0.0005
1161 | 0.0003
1162 | 0.0005
1163 | 0.0006
1164 | 0.0009
1165 | 0.0006
1166 | 0.0008
1167 | 0.0005
1168 | 0.0009
1169 | 0.0009
1170 | 0.0012
1171 | 0.0008
1172 | 0.0011
1173 | 0.0007
1174 | 0.001
1175 | 0.0008
1176 | 0.001
1177 | 0.001
1178 | 0.0012
1179 | 0.0013
1180 | 0.0014
1181 | 0.0015
1182 | 0.0016
1183 | 0.0018
1184 | 0.0019
1185 | 0.0019
1186 | 0.0022
1187 | 0.0026
1188 | 0.0025
1189 | 0.0026
1190 | 0.0001
1191 | 0
1192 | 0.0002
1193 | 0.0002
1194 | 0
1195 | 0
1196 | 0.0001
1197 | 0.0001
1198 | 0.0001
1199 | 0.0002
1200 | 0.0002
1201 | 0.0004
1202 | 0.0004
1203 | 0.0003
1204 | 0.0003
1205 | 0.0005
1206 | 0.0004
1207 | 0.0004
1208 | 0.0005
1209 | 0.0003
1210 | 0.0004
1211 | 0.0003
1212 | 0
1213 | 0.0001
1214 | 0
1215 | 0
1216 | 0.0002
1217 | 0
1218 | 0.0001
1219 | 0.0003
1220 | 0
1221 | 0.0002
1222 | 0.0004
1223 | 0
1224 | 0
1225 | 0.0001
1226 | 0
1227 | 0
1228 | 0.0002
1229 | 0
1230 | 0
1231 | 0
1232 | 0
1233 | 0
1234 | 0
1235 | 0
1236 | 0
1237 | 0.0002
1238 | 0.0002
1239 | 0.0005
1240 | 0.0001
1241 | 0
1242 | 0
1243 | 0.0001
1244 | 0
1245 | 0.0002
1246 | 0
1247 | 0
1248 | 0
1249 | 0
1250 | 0
1251 | 0.0002
1252 | 0
1253 | 0
1254 | 0
1255 | 0
1256 | 0
1257 | 0
1258 | 0
1259 | 0
1260 | 0
1261 | 0
1262 | 0
1263 | 0
1264 | 0
1265 | 0
1266 | 0
1267 | 0
1268 | 0
1269 | 0
1270 | 0
1271 | 0
1272 | 0
1273 | 0
1274 | 0
1275 | 0
1276 | 0
1277 | 0
1278 | 0
1279 | 0
1280 | 0
1281 | 0
1282 | 0
1283 | 0
1284 | 0
1285 | 0
1286 | 0
1287 | 0
1288 | 0
1289 | 0
1290 | 0
1291 | 0
1292 | 0
1293 | 0
1294 | 0
1295 | 0
1296 | 0.0002
1297 | 0
1298 | 0
1299 | 0
1300 | 0
1301 | 0
1302 | 0
1303 | 0
1304 | 0
1305 | 0
1306 | 0
1307 | 0
1308 | 0
1309 | 0
1310 | 0
1311 | 0
1312 | 0
1313 | 0
1314 | 0
1315 | 0
1316 | 0
1317 | 0
1318 | -0.001
1319 | 0
1320 | 0
1321 | 0
1322 | 0
1323 | 0
1324 | 0
1325 | 0
1326 | 0
1327 | -0.001
1328 | -0.001
1329 | -0.001
1330 | -0.001
1331 | -0.001
1332 | -0.001
1333 | -0.001
1334 | -0.001
1335 | -0.002
1336 | -0.002
1337 | -0.001
1338 | -0.001
1339 | 0
1340 | 0
1341 | 0.0002
1342 | 0.0002
1343 | 0.0005
1344 | 0.0005
1345 | 0.0002
1346 | 0.0005
1347 | 0.0007
1348 | 0.0007
1349 | 0.001
1350 | 0.0012
1351 | 0.0008
1352 | 0.001
1353 | 0.0014
1354 | 0.0012
1355 | 0.0015
1356 | 0.0017
1357 | 0.0014
1358 | 0.0016
1359 | 0.002
1360 | 0.0018
1361 | 0.002
1362 | 0.0022
1363 | 0.0019
1364 | 0.002
1365 | 0.0026
1366 | 0.0022
1367 | 0.0026
1368 | 0.0028
1369 | 0.0025
1370 | 0.0025
1371 | 0.0026
1372 | 0.0023
1373 | 0.0028
1374 | 0.0029
1375 | 0.0026
1376 | 0.0026
1377 | 0.0028
1378 | 0.0023
1379 | 0.0029
1380 | 0.0028
1381 | 0.0026
1382 | 0.0027
1383 | 0.0028
1384 | 0.0023
1385 | 0.0027
1386 | 0.0031
1387 | 0.0028
1388 | 0.0027
1389 | 0.003
1390 | 0.0026
1391 | 0.0032
1392 | 0.0033
1393 | 0.0031
1394 | 0.0034
1395 | 0.0038
1396 | 0.0033
1397 | 0.004
1398 | 0.0042
1399 | 0.0042
1400 | 0.3043
1401 | 0.0468
1402 | -0.118
1403 | -0.007
1404 | 0.0179
1405 | -0.012
1406 | -0.028
1407 | -0.018
1408 | 0.1218
1409 | 0.2242
1410 | -0.01
1411 | -0.099
1412 | 0.0275
1413 | 0.1707
1414 | 0.1871
1415 | 0.0172
1416 | 0.0173
1417 | 0.0841
1418 | 0.12
1419 | 0.1256
1420 | 0.0989
1421 | 0.1158
1422 | 0.164
1423 | 0.18
1424 | 0.1812
1425 | 0.1502
1426 | 0.0659
1427 | 0.0117
1428 | 0.029
1429 | 0.0644
1430 | 0.0732
1431 | 0.1113
1432 | 0.1353
1433 | 0.1539
1434 | 0.1946
1435 | 0.1823
1436 | 0.1816
1437 | 0.2692
1438 | 0.2767
1439 | 0.1923
1440 | 0.1663
1441 | 0.1766
1442 | 0.1793
1443 | 0.2141
1444 | 0.261
1445 | 0.2797
1446 | 0.252
1447 | 0.2792
1448 | 0.3567
1449 | 0.4034
1450 | 0.4109
1451 | 0.4278
1452 | 0.4154
1453 | 0.3873
1454 | 0.3875
1455 | 0.416
1456 | 0.4416
1457 | 0.4398
1458 | 0.4447
1459 | 0.4772
1460 | 0.494
1461 | 0.4923
1462 | 0.5328
1463 | 0.605
1464 | 0.6783
1465 | 0.7103
1466 | 0.7544
1467 | 0.7556
1468 | 0.8269
1469 | 0.9391
1470 | 0.994
1471 | 1.04
1472 | 1.0528
1473 | 1.0632
1474 | 1.0972
1475 | 1.1161
1476 | 1.1645
1477 | 1.2699
1478 | 1.3514
1479 | 1.4481
1480 | 1.6273
1481 | 1.7635
1482 | 1.9226
1483 | 2.0908
1484 | 2.253
1485 | 2.4191
1486 | 2.6057
1487 | 2.844
1488 | 3.1283
1489 | 3.4493
1490 | 3.7271
1491 | 4.055
1492 | 4.4138
1493 | 4.8754
1494 | 5.4515
1495 | 6.0816
1496 | 6.7954
1497 | 7.6008
1498 | 8.5403
1499 | 9.6508
1500 | 10.889
1501 | 12.268
1502 | 13.917
1503 | 15.689
1504 | 17.702
1505 | 19.492
1506 | 22.125
1507 | 24.837
1508 | 27.758
1509 | 30.704
1510 | 33.876
1511 | 37.189
1512 | 40.557
1513 | 44.064
1514 | 47.13
1515 | 50.901
1516 | 54.535
1517 | 57.85
1518 | 60.984
1519 | 64.059
1520 | 66.968
1521 | 69.698
1522 | 71.899
1523 | 74.436
1524 | 76.661
1525 | 78.407
1526 | 80.111
1527 | 81.615
1528 | 82.906
1529 | 83.924
1530 | 84.65
1531 | 85.214
1532 | 85.614
1533 | 85.919
1534 | 85.867
1535 | 85.848
1536 | 85.65
1537 | 85.377
1538 | 84.959
1539 | 84.55
1540 | 84.007
1541 | 83.649
1542 | 83.129
1543 | 82.596
1544 | 82.286
1545 | 81.689
1546 | 81.363
1547 | 81.024
1548 | 80.771
1549 | 80.567
1550 | 80.369
1551 | 80.272
1552 | 80.166
1553 | 80.266
1554 | 80.376
1555 | 80.518
1556 | 80.697
1557 | 80.976
1558 | 81.277
1559 | 81.671
1560 | 81.824
1561 | 82.361
1562 | 82.85
1563 | 83.312
1564 | 83.797
1565 | 84.284
1566 | 84.77
1567 | 85.263
1568 | 85.756
1569 | 86.239
1570 | 86.714
1571 | 86.964
1572 | 87.297
1573 | 87.662
1574 | 87.928
1575 | 88.23
1576 | 88.609
1577 | 88.768
1578 | 89.011
1579 | 89.038
1580 | 89.204
1581 | 89.401
1582 | 89.411
1583 | 89.485
1584 | 89.435
1585 | 89.396
1586 | 89.259
1587 | 89.47
1588 | 89.359
1589 | 89.295
1590 | 89.341
1591 | 89.226
1592 | 89.21
1593 | 89.145
1594 | 89.063
1595 | 89.075
1596 | 89.073
1597 | 89.072
1598 | 89.074
1599 | 89.112
1600 | 89.102
1601 | 89.134
1602 | 89.208
1603 | 89.225
1604 | 89.262
1605 | 89.289
1606 | 89.385
1607 | 89.388
1608 | 89.508
1609 | 89.557
1610 | 89.597
1611 | 89.747
1612 | 89.776
1613 | 89.9
1614 | 89.949
1615 | 90.027
1616 | 90.067
1617 | 90.119
1618 | 90.16
1619 | 90.162
1620 | 90.15
1621 | 90.211
1622 | 90.254
1623 | 90.253
1624 | 90.211
1625 | 90.21
1626 | 90.171
1627 | 90.133
1628 | 90.128
1629 | 89.907
1630 | 89.8
1631 | 89.815
1632 | 89.757
1633 | 89.658
1634 | 89.522
1635 | 89.445
1636 | 89.357
1637 | 89.292
1638 | 89.135
1639 | 89.063
1640 | 88.953
1641 | 88.863
1642 | 88.814
1643 | 88.664
1644 | 88.574
1645 | 88.507
1646 | 88.447
1647 | 88.343
1648 | 88.274
1649 | 88.19
1650 | 88.185
1651 | 88.163
1652 | 88.12
1653 | 88.073
1654 | 87.998
1655 | 87.994
1656 | 88.039
1657 | 88.108
1658 | 88.204
1659 | 88.159
1660 | 88.093
1661 | 88.171
1662 | 88.234
1663 | 88.266
1664 | 88.361
1665 | 88.522
1666 | 88.573
1667 | 88.642
1668 | 88.781
1669 | 88.807
1670 | 88.994
1671 | 89.192
1672 | 89.182
1673 | 89.34
1674 | 89.471
1675 | 89.615
1676 | 89.781
1677 | 89.859
1678 | 89.956
1679 | 90.086
1680 | 90.212
1681 | 90.364
1682 | 90.502
1683 | 90.619
1684 | 90.841
1685 | 90.962
1686 | 90.908
1687 | 91.036
1688 | 91.211
1689 | 91.235
1690 | 91.218
1691 | 91.252
1692 | 91.267
1693 | 91.289
1694 | 91.267
1695 | 91.333
1696 | 91.393
1697 | 91.352
1698 | 91.399
1699 | 91.359
1700 | 91.385
1701 | 91.367
1702 | 91.335
1703 | 91.234
1704 | 91.234
1705 | 91.259
1706 | 91.246
1707 | 91.207
1708 | 91.187
1709 | 91.161
1710 | 91.1
1711 | 91.064
1712 | 90.975
1713 | 90.836
1714 | 90.804
1715 | 90.82
1716 | 90.743
1717 | 90.698
1718 | 90.698
1719 | 90.603
1720 | 90.599
1721 | 90.572
1722 | 90.59
1723 | 90.532
1724 | 90.439
1725 | 90.42
1726 | 90.456
1727 | 90.461
1728 | 90.437
1729 | 90.438
1730 | 90.371
1731 | 90.381
1732 | 90.346
1733 | 90.321
1734 | 90.309
1735 | 90.291
1736 | 90.265
1737 | 90.201
1738 | 90.245
1739 | 90.186
1740 | 90.21
1741 | 90.122
1742 | 90.251
1743 | 90.182
1744 | 90.158
1745 | 90.123
1746 | 90.14
1747 | 90.079
1748 | 90.157
1749 | 90.004
1750 | 89.948
1751 | 90.026
1752 | 89.953
1753 | 89.97
1754 | 89.943
1755 | 89.799
1756 | 89.801
1757 | 89.75
1758 | 89.641
1759 | 89.57
1760 | 89.427
1761 | 89.359
1762 | 89.312
1763 | 89.171
1764 | 88.889
1765 | 89.025
1766 | 88.605
1767 | 88.431
1768 | 88.247
1769 | 87.874
1770 | 87.707
1771 | 87.282
1772 | 86.907
1773 | 86.676
1774 | 86.022
1775 | 85.417
1776 | 84.72
1777 | 84.186
1778 | 83.382
1779 | 82.487
1780 | 81.759
1781 | 80.522
1782 | 79.379
1783 | 78.118
1784 | 76.739
1785 | 75.206
1786 | 74.11
1787 | 71.755
1788 | 70.001
1789 | 67.912
1790 | 65.766
1791 | 63.536
1792 | 61.219
1793 | 58.763
1794 | 56.809
1795 | 53.814
1796 | 51.693
1797 | 48.841
1798 | 46.111
1799 | 43.77
1800 | 41.29
1801 | 38.317
1802 | 36.162
1803 | 33.8
1804 | 31.468
1805 | 29.347
1806 | 26.932
1807 | 25.068
1808 | 23.257
1809 | 21.387
1810 | 19.726
1811 | 18.123
1812 | 16.673
1813 | 15.355
1814 | 14.405
1815 | 13.036
1816 | 11.969
1817 | 10.815
1818 | 9.962
1819 | 9.4179
1820 | 8.9754
1821 | 8.2375
1822 | 7.3233
1823 | 6.4589
1824 | 6.0018
1825 | 5.6587
1826 | 5.1701
1827 | 4.7215
1828 | 4.4605
1829 | 4.2853
1830 | 3.9562
1831 | 3.5382
1832 | 3.0161
1833 | 2.6517
1834 | 2.6386
1835 | 2.5547
1836 | 2.5528
1837 | 2.058
1838 | 1.5665
1839 | 1.4631
1840 | 1.6253
1841 | 2.1188
1842 | 2.5184
1843 | 2.2172
1844 | 1.8815
1845 | 1.3511
1846 | 1.1566
1847 | 1.6793
1848 | 1.46
1849 | 1.0163
1850 | 0.7254
1851 | 0.6674
1852 | 0.8095
1853 | 0.9197
1854 | 0.8003
1855 | 0.6598
1856 | 0.509
1857 | 0.4075
1858 | 0.5845
1859 | 0.8172
1860 | 0.7731
1861 | 0.5242
1862 | 0.4875
1863 | 0.5336
1864 | 0.3308
1865 | 0.1339
1866 | 0.2273
1867 | 0.2618
1868 | 0.193
1869 | 0.1513
1870 | 0.3006
1871 | 0.4089
1872 | 0.3656
1873 | 0.2646
1874 | 0.2258
1875 | 0.3702
1876 | 0.5028
1877 | 0.388
1878 | 0.2119
1879 | 0.1888
1880 | 0.1473
1881 | 0.0862
1882 | 0.1412
1883 | 0.295
1884 | 0.3677
1885 | 0.2638
1886 | 0.1372
1887 | -0.022
1888 | -0.023
1889 | 0.097
1890 | 0.1509
1891 | 0.2894
1892 | 0.3859
1893 | 0.3326
1894 | 0.0942
1895 | -0.136
1896 | -0.195
1897 | -0.128
1898 | 0.1395
1899 | 0.2751
1900 | 0.1884
1901 | 0.0851
1902 | 0.0824
1903 | 0.0803
1904 | 0.0773
1905 | 0.0737
1906 | 0.0721
1907 | 0.0677
1908 | 0.0661
1909 | 0.064
1910 | 0.0626
1911 | 0.0586
1912 | 0.0574
1913 | 0.0539
1914 | 0.0531
1915 | 0.0524
1916 | 0.0503
1917 | 0.0461
1918 | 0.045
1919 | 0.0415
1920 | 0.0409
1921 | 0.0404
1922 | 0.039
1923 | 0.0367
1924 | 0.038
1925 | 0.0334
1926 | 0.0332
1927 | 0.0327
1928 | 0.031
1929 | 0.0281
1930 | 0.0302
1931 | 0.0269
1932 | 0.0264
1933 | 0.026
1934 | 0.0251
1935 | 0.023
1936 | 0.024
1937 | 0.0215
1938 | 0.0213
1939 | 0.0216
1940 | 0.021
1941 | 0.0182
1942 | 0.02
1943 | 0.0176
1944 | 0.0174
1945 | 0.017
1946 | 0.0161
1947 | 0.0149
1948 | 0.0164
1949 | 0.0136
1950 | 0.0145
1951 | 0.0128
1952 | 0.0134
1953 | 0.0122
1954 | 0.0135
1955 | 0.0113
1956 | 0.0117
1957 | 0.0119
1958 | 0.0111
1959 | 0.0099
1960 | 0.0122
1961 | 0.0091
1962 | 0.009
1963 | 0.0098
1964 | 0.0088
1965 | 0.0074
1966 | 0.0089
1967 | 0.0061
1968 | 0.0085
1969 | 0.0079
1970 | 0.0067
1971 | 0.0075
1972 | 0.0061
1973 | 0.0053
1974 | 0.0073
1975 | 0.0067
1976 | 0.0054
1977 | 0.0065
1978 | 0.0051
1979 | 0.0041
1980 | 0.0059
1981 | 0.0054
1982 | 0.0045
1983 | 0.0056
1984 | 0.0048
1985 | 0.0043
1986 | 0.0053
1987 | 0.0046
1988 | 0.0035
1989 | 0.0045
1990 | 0.0041
1991 | 0.0029
1992 | 0.0039
1993 | 0.004
1994 | 0.0026
1995 | 0.0044
1996 | 0.0034
1997 | 0.0024
1998 | 0.0041
1999 | 0.0034
2000 | 0.002
2001 | 0.003
2002 | 0.0022
2003 | 0.002
2004 | 0.003
2005 | 0.0031
2006 | 0.0019
2007 | 0.003
2008 | 0.0022
2009 | 0.0012
2010 | 0.0022
2011 | 0.0026
2012 | 0.002
2013 | 0.0026
2014 | 0.0019
2015 | 0.0014
2016 | 0.0021
2017 | 0.0019
2018 | 0.0013
2019 | 0.0021
2020 | 0.0021
2021 | 0.0006
2022 | 0.0024
2023 | 0.0018
2024 | 0.0008
2025 | 0.0014
2026 | 0.0014
2027 | 0.0005
2028 | 0.002
2029 | 0.0018
2030 | 0.0007
2031 | 0.0015
2032 | 0.0014
2033 | 0.0004
2034 | 0.0018
2035 | 0.0019
2036 | 0.0009
2037 | 0.0013
2038 | 0.0016
2039 | 0.0001
2040 | 0.0012
2041 | 0.0015
2042 | 0.0007
2043 | 0.001
2044 | 0.0015
2045 | 0.0007
2046 | 0.0015
2047 | 0.0011
2048 | 0.0006
2049 | 0.0014
2050 | 0.0017
2051 | 0.0009
2052 | 0.0012
2053 | 0.0019
2054 | 0.0018
2055 | 0.0016
2056 | 0.002
2057 | 0.001
2058 | 0.0019
2059 | 0.0021
2060 | 0.0014
2061 | 0.0014
2062 | 0.0015
2063 | 0.0007
2064 | 0.0017
2065 | 0.0018
2066 | 0.001
2067 | 0.0005
2068 | 0.0007
2069 | 0.0001
2070 | 0.0009
2071 | 0.0017
2072 | 0.0012
2073 | 0.0004
2074 | 0.001
2075 | 0.0004
2076 | 0.0005
2077 | 0.0016
2078 | 0.0002
2079 | -0.001
2080 | 0
2081 | 0
2082 | 0
2083 | 0.0009
2084 | 0.0004
2085 | 0
2086 | 0
2087 | 0
2088 | 0
2089 | 0.0008
2090 | 0.0005
2091 | 0
2092 | 0.0006
2093 | 0.0001
2094 | 0
2095 | 0.0004
2096 | 0.0003
2097 | 0
2098 | 0
2099 | 0
2100 | -0.001
2101 | 0.0009
2102 | 0.0013
2103 | 0.0004
2104 | 0.0009
2105 | 0.0007
2106 | 0
2107 | 0.0005
2108 | 0.0002
2109 | 0
2110 | 0
2111 | 0
2112 | 0
2113 | 0.0005
2114 | 0.0006
2115 | 0.0002
2116 | 0.0006
2117 | 0
2118 | 0
2119 | 0.0011
2120 | 0.0009
2121 | 0
2122 | 0
2123 | 0
2124 | -0.001
2125 | 0
2126 | 0
2127 | -0.001
2128 | 0
2129 | 0
2130 | -0.001
2131 | 0
2132 | 0.0008
2133 | 0.0006
2134 | 0.0012
2135 | 0.0008
2136 | 0
2137 | 0.0005
2138 | 0.0005
2139 | 0
2140 | 0
2141 | 0
2142 | -0.001
2143 | 0
2144 | 0.0008
2145 | 0.0006
2146 | 0.0002
2147 | 0.0007
2148 | 0
2149 | 0.0005
2150 | 0.0006
2151 | 0
2152 | 0
2153 | 0.0002
2154 | 0
2155 | 0.0001
2156 | 0.0006
2157 | 0.0012
2158 | 0.001
2159 | 0.0004
2160 | 0.0003
2161 | 0
2162 | 0.0005
2163 | 0.0009
2164 | 0.0004
2165 | 0.0005
2166 | 0
2167 | 0
2168 | 0
2169 | 0
2170 | 0.0007
2171 | 0.0003
2172 | 0.0011
2173 | 0
2174 | 0
2175 | 0
2176 | 0.0002
2177 | -0.001
2178 | 0.0006
2179 | 0
2180 | 0.0004
2181 | 0.0009
2182 | 0.0024
2183 | 0
2184 | 0.001
2185 | 0.0005
2186 | 0
2187 | 0
2188 | 0.0012
2189 | -0.001
2190 | 0
2191 | 0
2192 | -0.001
2193 | -0.002
2194 | 0.001
2195 | 0
2196 | 0.0008
2197 | 0.0006
2198 | 0
2199 | 0.0003
2200 | 0.0031
2201 | 0.0007
2202 | 0.0009
2203 | 0.0004
2204 | -0.002
2205 | 0
2206 | 0.0009
2207 | 0
2208 | 0.0005
2209 | 0.0012
2210 | -0.001
2211 | 0.0001
2212 | 0.0013
2213 | 0.0005
2214 | 0.0012
2215 | 0.0011
2216 | -0.002
2217 | -0.001
2218 | 0.0023
2219 | 0
2220 | 0.0007
2221 | 0
2222 | -0.002
2223 | -0.001
2224 | 0.0029
2225 | 0
2226 | -0.001
2227 | 0
2228 | -0.001
2229 | 0.0003
2230 | 0.0025
2231 | 0
2232 | 0.0003
2233 | 0.0008
2234 | 0
2235 | 0.0004
2236 | 0.0011
2237 | -0.002
2238 | 0.0031
2239 | 0.0024
2240 | -0.002
2241 | -0.001
2242 | 0
2243 | -0.003
2244 | 0.0007
2245 | 0.0009
2246 | -0.001
2247 | 0.0008
2248 | 0.0027
2249 | 0
2250 | 0.0016
2251 | 0.0009
2252 | -0.001
2253 | 0.0003
2254 | 0.0005
2255 | 0
2256 | 0
2257 | 0.0027
2258 | -0.001
2259 | 0
2260 | 0
2261 | 0.0004
2262 | 0
2263 | 0.0011
2264 | -0.001
2265 | 0.0001
2266 | 0.0011
2267 | 0.0009
2268 | 0.0002
2269 | 0.0015
2270 | -0.001
2271 | 0
2272 | 0
2273 | 0.0006
2274 | 0
2275 | 0.0005
2276 | 0.0011
2277 | 0.0004
2278 | -0.001
2279 | 0
2280 | -0.002
2281 | 0.0029
2282 | -0.002
2283 | 0
2284 | 0.0006
2285 | 0.002
2286 | -0.001
2287 | 0.0009
2288 | -0.001
2289 | -0.001
2290 | 0.0005
2291 | 0.0015
2292 | 0.0005
2293 | 0.0019
2294 | -0.001
2295 | -0.001
2296 | 0
2297 | 0.0022
2298 | -0.001
2299 | 0.0003
2300 | 0
2301 | -0.001
2302 | 0.0011
2303 | 0.0023
2304 | 0
2305 | 0.0034
2306 | 0.0016
2307 | -0.001
2308 | 0.0003
2309 | 0.0014
2310 | 0
2311 | 0
2312 | 0.0003
2313 | -0.002
2314 | 0.001
2315 | 0.0021
2316 | 0.0007
2317 | 0.0025
2318 | 0.0026
2319 | -0.003
2320 | -0.002
2321 | 0.0014
2322 | 0.0003
2323 | 0.0004
2324 | 0.0006
2325 | -0.002
2326 | -0.001
2327 | 0.0008
2328 | 0.0008
2329 | 0.0003
2330 | 0.0017
2331 | 0
2332 | 0
2333 | 0
2334 | 0
2335 | 0
2336 | 0.0037
2337 | 0
2338 | -0.001
2339 | 0.001
2340 | 0.0016
2341 | 0.0014
2342 | 0.0028
2343 | -0.001
2344 | -0.002
2345 | 0.0003
2346 | 0.0017
2347 | 0.0007
2348 | 0.002
2349 | -0.001
2350 | -0.002
2351 | 0
2352 | 0
2353 | -0.001
2354 | 0.0022
2355 | 0.0007
2356 | -0.002
2357 | 0
2358 | 0.0023
2359 | 0.0023
2360 | 0.0023
2361 | 0.0007
2362 | -0.001
2363 | 0.0013
2364 | 0.0025
2365 | 0.0006
2366 | 0.0021
2367 | 0.0018
2368 | -0.002
2369 | -0.001
2370 | 0.0013
2371 | -0.001
2372 | 0.0007
2373 | 0.0025
2374 | 0
2375 | 0
2376 | 0.0013
2377 | -0.001
2378 | 0.0006
2379 | 0.0028
2380 | -0.001
2381 | -0.002
2382 | 0.0011
2383 | -0.001
2384 | 0.0006
2385 | 0.0024
2386 | 0
2387 | -0.001
2388 | 0.0002
2389 | 0.0001
2390 | 0.0019
2391 | 0.0035
2392 | 0.0008
2393 | -0.001
2394 | 0.0011
2395 | 0.0005
2396 | 0.0001
2397 | 0.0037
2398 | 0.0005
2399 | -0.001
2400 | 0.0009
2401 | 0.0018
2402 | 0
2403 | 0.0023
2404 | 0.0003
2405 | 0
2406 | 0.0017
2407 | 0.0005
2408 | -0.001
2409 | 0.0019
2410 | 0
2411 | -0.002
2412 | 0.0002
2413 | 0
2414 | 0
2415 | 0.0026
2416 | 0.0008
2417 | -0.001
2418 | 0.0011
2419 | 0.0013
2420 | 0.0016
2421 | 0.0037
2422 | 0.0009
2423 | -0.002
2424 | -0.001
2425 | -0.001
2426 | 0
2427 | 0.004
2428 | 0
2429 | -0.003
2430 | 0
2431 | 0
2432 | 0.0003
2433 | 0.0033
2434 | 0
2435 | -0.005
2436 | -0.001
2437 | 0.0001
2438 | 0.0003
2439 | 0.0043
2440 | 0.0011
2441 | -0.002
2442 | 0
2443 | -0.001
2444 | -0.002
2445 | 0.0015
2446 | 0.0021
2447 | -0.001
2448 | 0.0004
2449 | 0.0005
2450 | 0.0007
2451 | 0.0013
2452 | 0.0007
2453 | -0.003
2454 | 0.0008
2455 | 0.0012
2456 | 0.0006
2457 | 0.0046
2458 | 0.0011
2459 | -0.003
2460 | 0.0012
2461 | 0.0015
2462 | 0.0007
2463 | 0.0037
2464 | 0.0015
2465 | -0.003
2466 | 0.0016
2467 | -0.001
2468 | -0.001
2469 | -0.001
2470 | 0.0017
2471 | -0.007
2472 | -0.002
2473 | -0.001
2474 | 0.0018
2475 | 0.0027
2476 | 0.0019
2477 | -0.004
2478 | 0.0026
2479 | -0.001
2480 | -0.001
2481 | 0.0016
2482 | 0.0051
2483 | 0
2484 | 0.0049
2485 | 0.0048
2486 | 0.0057
2487 | 0.0094
2488 | 0.0029
2489 | -0.002
2490 | 0.0018
2491 | 0
2492 | -0.001
2493 | 0.0011
2494 | 0.0024
2495 | 0
2496 | 0.0012
2497 | 0.0002
2498 | 0.0023
2499 | 0.0002
2500 | 0
2503.129 | 0.008889 | Perkin-Elmer FTIR 2000
2506.266 | 0.015042 |  | v
2509.41 | 0.007055 |  | v
2512.563 | -0.006797
2515.723 | 0.004742
2518.892 | 0.015091
2522.068 | 0.004792
2525.253 | 0.021932
2528.445 | 0.004954
2531.646 | -0.002222
2534.854 | -0.009297
2538.071 | 0.005245
2541.296 | -0.00832
2544.529 | -0.005552
2547.771 | 0.00236
2551.02 | -0.007991
2554.278 | 0.000784
2557.545 | 0.010395
2560.819 | -0.013302
2564.103 | 0.019854
2567.394 | 0.017254 | Perkin-Elmer FTIR 2000
2570.694 | 0.007748
2574.003 | 0.006483
2577.32 | 0.020862
2580.645 | -0.003335
2583.979 | -0.004904
2587.322 | 0.001385
2590.674 | -0.003312
2594.034 | -0.018136
2597.403 | -0.004768
2600.78 | -0.002054
2604.167 | 0.006956
2607.562 | 0.011679
2610.966 | 0.010851
2614.379 | -0.00443
2617.801 | -0.011376
2621.232 | -1e-05
2624.672 | 0.000754
2628.121 | -0.001343
2631.579 | 0.010199
2635.046 | -0.015286
2638.522 | -0.006586
2642.008 | 0.01495
2645.503 | 0.002579
2649.007 | -0.012014
2652.52 | 0.015254
2656.042 | -0.000262
2659.574 | 0.006367
2663.116 | 0.008681
2666.667 | -0.009317
2670.227 | -0.009847
2673.797 | -0.011135
2677.376 | -0.005739
2680.965 | 0.023371
2684.564 | 0.016029
2688.172 | 0.042816
2691.79 | 0.040001
2695.418 | 0.004976
2699.055 | 0.006276
2702.703 | 0.020311
2706.36 | 0.029516
2710.027 | -0.009198
2713.704 | 0.005424
2717.391 | 0.010486
2721.088 | -0.001764
2724.796 | 0.008323
2728.513 | 0.018449
2732.24 | 0.00995
2735.978 | 0.004767
2739.726 | -0.002219
2743.484 | 0.012052
2747.253 | -0.00559
2751.032 | -0.00328
2754.821 | 0.006306
2758.621 | -0.008671
2762.431 | -0.015326
2766.252 | 0.006576
2770.083 | 0.021116
2773.925 | 0.019638
2777.778 | -0.000761
2781.641 | 0.015344
2785.515 | -0.007763
2789.4 | 0.008013
2793.296 | 0.008793
2797.203 | 0.0244
2801.12 | 0.018534
2805.049 | -0.002303
2808.989 | 0.013584
2812.94 | 0.000437
2816.901 | 0.015545
2820.874 | 0.017606
2824.859 | -0.004799
2828.854 | 0.003597
2832.861 | 0.016527
2836.879 | -0.030552
2840.909 | -0.010923
2844.95 | -0.022386
2849.003 | 0.007136
2853.067 | -0.008822
2857.143 | 0.020797
2861.23 | 0.010055
2865.33 | 0.027293
2869.44 | 0.016894
2873.563 | -0.013317
2877.698 | 0.003909
2881.844 | 0.002944
2886.003 | -0.004667
2890.173 | 0.014372
2894.356 | -0.001597
2898.551 | -0.006944
2902.758 | 0.019864
2906.977 | 0.00314
2911.208 | -0.015538
2915.452 | -0.009696
2919.708 | 0.013815
2923.977 | -0.003787
2928.258 | 0.017893
2932.551 | -0.00045
2936.858 | -0.003384
2941.176 | 0.014708
2945.508 | -0.021901
2949.853 | -0.007239
2954.21 | 0.023323
2958.58 | 1.1e-05
2962.963 | 0.003997
2967.359 | 0.005658
2971.768 | 0.014923
2976.19 | 0.016987
2980.626 | 0.006994
2985.075 | -0.009732
2989.537 | 0.004309
2994.012 | 0.00551
2998.501 | 0.014016
3003.003 | 0.02401
3007.519 | 0.005458
3012.048 | -0.019011
3016.591 | -0.006797
3021.148 | 0.001978
3025.719 | -0.005715
3030.303 | 0.007395
3034.901 | 0.020242
3039.514 | -0.004309
3044.14 | 0.001793
3048.78 | 0.024392
3053.435 | -0.006122
3058.104 | 0.029088
3062.787 | -0.002985
3067.485 | 0.001649
3072.197 | 0.003923
3076.923 | 0.002988
3081.664 | -0.011101
3086.42 | 0.000494
3091.19 | -0.000572
3095.975 | -0.005261
3100.775 | 0.012711
3105.59 | 0.019213
3110.42 | -0.010074
3115.265 | 0.014492
3120.125 | 0.013526
3125 | 0.01698
3129.89 | 0.006449
3134.796 | 0.002436
3139.717 | -0.008393
3144.654 | 0.006972
3149.606 | 0.005576
3154.574 | -0.007898
3159.558 | -0.002808
3164.557 | -0.004071
3169.572 | 0.004783
3174.603 | 0.004141
3179.65 | 0.021002
3184.713 | 0.013567
3189.793 | 0.017854
3194.888 | 0.00593
3200 | 0.005547

## H47
VISTA Filter H47 Spec.: HP1/HP2 = 1490/1790 nm ( +/-0.5% ) |  |  |  | Actual sample values at 23°C |  |  | Ang. 10° | 100K
Spectrogon June 2004 |  |  |  | HP1 = | 1514.7 |  | -4 nm | -13,8 nm
|  |  |  | HP2 = | 1800.7 |  | -5 nm | -8,3 nm
Wavelength |  |  |  | Cuton slope |  | 1.86 | %
nm | T% |  |  | Cutoff slope |  | 2.22 | %
500 | 0 | Perkin-Elmer Lambda 900
501 | 0.0007 |  | v |  |  | T% | Wavel.nm
502 | 0 |  | v | 1:st left Max. |  | 85.9 | 1536
503 | 0 |  |  | 1:st right Max. |  | 90.1 | 1746
504 | 0 |  |  | Max. in-band T |  | 91.212
505 | 0 |  |  | Min. in-band T |  | 80.104
506 | 0.0002 |  |  | Average in-band T |  | 88.53544
507 | 0 |  |  | In-band ripple |  | 11.108
508 | 0
509 | 0 |  |  | Out of band Transm. |  | Tave.%
510 | 0.0008 |  |  | 600 nm - 0,97xcuton |  | 0.01978228
511 | 0 |  |  | 1.03xcutoff - 3000 nm |  | 0.02330342
512 | 0.0017
513 | 0
514 | 0.0008
515 | -0.001
516 | 0.0007
517 | -0.001
518 | 0.0003
519 | -0.001
520 | 0
521 | -0.001
522 | 0.0003
523 | 0
524 | 0.0004
525 | 0
526 | 0.0004
527 | 0.0012
528 | 0.0009
529 | 0.0003
530 | -0.001
531 | 0.0007
532 | 0
533 | 0.0006
534 | 0
535 | 0.0002
536 | 0
537 | 0.0007
538 | 0
539 | 0.0003
540 | 0
541 | 0.0008
542 | 0.0001
543 | 0.0002
544 | 0
545 | 0
546 | 0
547 | 0
548 | 0
549 | 0
550 | 0
551 | 0
552 | 0
553 | 0
554 | 0.0005
555 | 0
556 | 0
557 | 0
558 | 0.0008
559 | 0.0005
560 | 0.0002
561 | 0.0004
562 | 0.0002
563 | 0.0004
564 | 0
565 | 0.0006
566 | 0.001
567 | 0.0012
568 | 0.0001
569 | 0.0005
570 | 0.0007
571 | 0.0009
572 | 0.0005
573 | 0.001
574 | 0.0002
575 | 0.0009
576 | 0.0007
577 | 0
578 | 0
579 | -0.001
580 | 0.0002
581 | 0
582 | 0.0001
583 | 0
584 | 0.0002
585 | 0
586 | 0.0016
587 | 0
588 | 0.0005
589 | 0
590 | 0.0007
591 | 0
592 | 0.0014
593 | 0.0005
594 | 0.001
595 | 0
596 | 0
597 | 0
598 | 0
599 | 0.0001
600 | -0.001
601 | 0.0004
602 | -0.001
603 | 0.0003
604 | -0.001
605 | 0.0014
606 | 0
607 | 0.0017
608 | -0.001
609 | 0.0011
610 | 0
611 | 0.0007
612 | 0
613 | 0.0002
614 | 0
615 | 0.0002
616 | 0.0003
617 | 0
618 | 0
619 | -0.001
620 | 0.0007
621 | -0.001
622 | 0.0004
623 | -0.001
624 | 0.0014
625 | 0
626 | 0.0022
627 | 0
628 | 0.0035
629 | 0.0006
630 | 0.0022
631 | 0
632 | 0
633 | -0.001
634 | -0.001
635 | -0.001
636 | -0.001
637 | -0.001
638 | 0
639 | 0
640 | -0.001
641 | 0.0004
642 | 0
643 | 0
644 | -0.001
645 | 0.0003
646 | 0
647 | 0.0007
648 | 0
649 | 0.0022
650 | 0.0005
651 | 0.0022
652 | -0.001
653 | 0.0004
654 | 0.0005
655 | 0
656 | -0.001
657 | 0.0002
658 | 0.0002
659 | 0
660 | 0
661 | 0
662 | 0.0001
663 | 0
664 | 0.0009
665 | 0
666 | 0.0002
667 | 0.0003
668 | 0.0005
669 | 0.0007
670 | 0.0006
671 | 0
672 | 0.0005
673 | 0.0006
674 | 0
675 | 0
676 | 0
677 | 0.0001
678 | 0.0007
679 | 0
680 | 0.0001
681 | 0
682 | 0.0004
683 | 0.0003
684 | 0.0007
685 | -0.001
686 | 0.001
687 | 0
688 | 0.0003
689 | 0.0005
690 | 0.0005
691 | 0.0015
692 | 0.0004
693 | 0.0007
694 | 0.001
695 | 0
696 | 0.001
697 | 0
698 | 0.0006
699 | 0.0001
700 | 0.0004
701 | -0.001
702 | 0.0009
703 | 0
704 | 0
705 | -0.003
706 | 0.0012
707 | 0
708 | 0.0015
709 | -0.001
710 | 0.0005
711 | 0
712 | 0.0013
713 | 0
714 | 0.0009
715 | 0.0011
716 | 0.0011
717 | 0.0014
718 | 0.0004
719 | 0.0009
720 | 0.0001
721 | 0.0014
722 | 0
723 | 0.0012
724 | -0.001
725 | 0.0008
726 | -0.001
727 | 0.0008
728 | -0.002
729 | 0.0008
730 | -0.002
731 | 0.0005
732 | -0.001
733 | 0.0004
734 | 0
735 | 0.001
736 | 0.0003
737 | 0
738 | 0.0008
739 | 0.0007
740 | 0.0016
741 | 0.0014
742 | 0.0021
743 | 0
744 | 0.0004
745 | -0.002
746 | 0.0012
747 | 0
748 | 0.0004
749 | -0.002
750 | 0
751 | -0.003
752 | 0
753 | -0.002
754 | 0
755 | -0.001
756 | 0
757 | 0
758 | 0.0014
759 | 0.0018
760 | 0.0008
761 | 0.0016
762 | 0.0014
763 | 0.001
764 | 0
765 | 0.0003
766 | 0
767 | 0.0004
768 | -0.001
769 | -0.001
770 | -0.002
771 | -0.001
772 | -0.001
773 | 0.0012
774 | -0.001
775 | 0.0001
776 | -0.001
777 | 0
778 | -0.001
779 | 0
780 | -0.002
781 | -0.001
782 | 0
783 | 0.0006
784 | 0.0011
785 | 0.0008
786 | 0
787 | 0
788 | 0
789 | 0.0001
790 | 0.0006
791 | 0
792 | -0.001
793 | -0.001
794 | -0.002
795 | -0.002
796 | -0.002
797 | -0.002
798 | -0.001
799 | 0.0002
800 | 0.0011
801 | 0.0004
802 | 0.0015
803 | 0.0019
804 | 0.0027
805 | 0.002
806 | 0.0016
807 | 0.002
808 | 0.0061
809 | 0.0064
810 | 0
811 | -0.001
812 | -0.003
813 | -0.002
814 | -0.002
815 | -0.002
816 | -0.002
817 | 0
818 | 0
819 | 0
820 | 0
821 | 0.0004
822 | 0.0008
823 | 0.0014
824 | 0.0023
825 | 0.0007
826 | 0.0008
827 | 0.0003
828 | 0.0027
829 | 0.0001
830 | 0.0021
831 | 0
832 | 0.0008
833 | -0.002
834 | 0
835 | -0.003
836 | -0.001
837 | -0.004
838 | 0
839 | 0
840 | 0.0015
841 | -0.002
842 | 0
843 | -0.001
844 | -0.001
845 | 0.001
846 | 0.0001
847 | 0.0025
848 | 0.0024
849 | 0.0032
850 | 0.0011
851 | 0.0025
852 | -0.003
853 | 0.0012
854 | -0.002
855 | 0.0005
856 | -0.004
857 | 0.0009
858 | -0.008
859 | 0.0098
860 | 0.0022
861 | -0.004
862 | 0.0018
863 | 0.0035
864 | 0.0011
865 | 0
866 | 0
867 | -0.003
868 | 0.0008
869 | 0.0023
870 | -0.001
871 | 0
872 | 0.0012
873 | -0.002
874 | 0.0022
875 | 0.0016
876 | 0
877 | 0
878 | 0
879 | -0.002
880 | 0.0012
881 | 0
882 | 0
883 | 0
884 | 0.0002
885 | -0.001
886 | 0
887 | 0
888 | 0.0006
889 | 0.0011
890 | 0.0004
891 | 0
892 | 0.0005
893 | 0.0014
894 | 0
895 | 0.0007
896 | 0
897 | 0
898 | 0.0006
899 | 0.0005
900 | 0
901 | 0.0001
902 | 0.0002
903 | 0
904 | 0.0002
905 | 0.0012
906 | 0
907 | 0.0001
908 | 0
909 | -0.001
910 | 0.0004
911 | 0.0013
912 | -0.001
913 | 0.0001
914 | -0.001
915 | 0.0002
916 | 0
917 | 0
918 | -0.001
919 | 0.001
920 | 0
921 | 0.0008
922 | 0.0011
923 | 0.0008
924 | 0
925 | 0.0013
926 | 0
927 | 0.0004
928 | 0.0002
929 | 0
930 | 0
931 | 0.0006
932 | 0
933 | 0.0001
934 | 0.0005
935 | 0.0003
936 | 0
937 | 0.0008
938 | -0.001
939 | 0
940 | 0
941 | 0.0003
942 | 0
943 | 0.0007
944 | 0
945 | 0.0001
946 | 0.0005
947 | 0.0003
948 | 0
949 | 0.0001
950 | 0
951 | 0.0004
952 | 0.0001
953 | 0.0001
954 | 0
955 | 0.0005
956 | 0
957 | 0
958 | 0.0004
959 | 0.0002
960 | 0
961 | 0.0005
962 | 0
963 | 0.0001
964 | 0.0005
965 | 0.0002
966 | 0
967 | 0.0002
968 | 0
969 | 0.0001
970 | 0.0004
971 | 0
972 | 0
973 | 0.0003
974 | 0
975 | 0.0004
976 | 0.0003
977 | 0
978 | 0
979 | 0
980 | 0
981 | 0.0003
982 | 0.0003
983 | 0.0001
984 | 0.0001
985 | 0.0002
986 | 0
987 | 0.0002
988 | 0.0003
989 | 0
990 | 0
991 | 0.0001
992 | 0
993 | 0.0003
994 | 0.0001
995 | 0
996 | 0
997 | 0.0003
998 | 0
999 | 0.0001
1000 | 0.0001
1001 | 0
1002 | 0
1003 | 0.0001
1004 | 0
1005 | 0.0003
1006 | 0.0004
1007 | 0
1008 | 0
1009 | 0
1010 | 0
1011 | 0
1012 | 0
1013 | 0
1014 | 0
1015 | 0.0001
1016 | 0
1017 | 0.0001
1018 | 0
1019 | 0
1020 | 0
1021 | 0
1022 | 0
1023 | 0.0002
1024 | 0.0001
1025 | 0
1026 | 0
1027 | 0
1028 | 0
1029 | 0.0001
1030 | 0.0002
1031 | 0
1032 | 0.0001
1033 | 0
1034 | 0
1035 | 0.0002
1036 | 0.0002
1037 | 0
1038 | 0.0001
1039 | 0
1040 | 0
1041 | 0.0003
1042 | 0.0004
1043 | 0
1044 | 0
1045 | 0
1046 | 0
1047 | 0.0001
1048 | 0.0001
1049 | 0
1050 | 0
1051 | 0
1052 | 0
1053 | 0.0003
1054 | 0.0001
1055 | 0
1056 | 0.0003
1057 | 0.0001
1058 | 0
1059 | 0.0004
1060 | 0.0003
1061 | 0
1062 | 0
1063 | 0
1064 | 0
1065 | 0.0002
1066 | 0.0002
1067 | 0
1068 | 0.0001
1069 | 0
1070 | 0
1071 | 0.0002
1072 | 0.0002
1073 | 0
1074 | 0.0002
1075 | 0
1076 | 0.0001
1077 | 0.0004
1078 | 0.0002
1079 | 0
1080 | 0.0002
1081 | 0
1082 | 0.0001
1083 | 0.0001
1084 | 0.0001
1085 | 0
1086 | 0.0002
1087 | 0.0001
1088 | 0.0001
1089 | 0.0002
1090 | 0.0001
1091 | 0
1092 | 0.0001
1093 | 0
1094 | 0
1095 | 0.0001
1096 | 0
1097 | 0
1098 | 0.0001
1099 | 0
1100 | 0
1101 | 0
1102 | 0
1103 | 0
1104 | 0.0001
1105 | 0
1106 | 0.0001
1107 | 0
1108 | 0
1109 | 0
1110 | 0.0002
1111 | 0
1112 | 0.0001
1113 | 0
1114 | 0
1115 | 0
1116 | 0
1117 | 0
1118 | 0
1119 | 0
1120 | 0.0003
1121 | 0.0001
1122 | 0.0001
1123 | 0.0001
1124 | 0
1125 | 0.0002
1126 | 0.0002
1127 | 0
1128 | 0
1129 | 0
1130 | 0
1131 | 0
1132 | 0
1133 | 0
1134 | 0
1135 | 0
1136 | 0
1137 | 0
1138 | 0.0001
1139 | 0
1140 | 0
1141 | 0
1142 | 0.0001
1143 | 0
1144 | 0
1145 | 0.0001
1146 | 0
1147 | 0
1148 | 0
1149 | 0
1150 | 0
1151 | 0
1152 | 0
1153 | 0.0001
1154 | 0.0002
1155 | 0
1156 | 0
1157 | 0
1158 | 0
1159 | 0.0001
1160 | 0
1161 | 0
1162 | 0
1163 | 0
1164 | 0
1165 | 0
1166 | 0
1167 | 0
1168 | 0
1169 | 0
1170 | 0
1171 | 0
1172 | 0
1173 | 0
1174 | 0
1175 | 0
1176 | 0
1177 | 0
1178 | 0
1179 | 0
1180 | 0
1181 | 0.0001
1182 | 0.0001
1183 | 0.0001
1184 | 0
1185 | 0
1186 | 0
1187 | 0
1188 | 0
1189 | 0
1190 | 0
1191 | 0
1192 | 0.0003
1193 | 0
1194 | 0
1195 | 0
1196 | 0
1197 | 0
1198 | 0.0002
1199 | 0
1200 | 0
1201 | 0.0002
1202 | 0
1203 | 0.0002
1204 | 0.0003
1205 | 0
1206 | 0
1207 | 0.0002
1208 | 0
1209 | 0.0003
1210 | 0.0002
1211 | 0
1212 | 0
1213 | 0.0001
1214 | 0
1215 | 0.0002
1216 | 0
1217 | 0
1218 | 0
1219 | 0.0001
1220 | 0
1221 | 0.0004
1222 | 0.0001
1223 | 0
1224 | 0
1225 | 0.0002
1226 | 0.0001
1227 | 0.0005
1228 | 0.0003
1229 | 0
1230 | 0.0001
1231 | 0
1232 | 0
1233 | 0.0004
1234 | 0.0003
1235 | 0
1236 | 0.0001
1237 | 0.0001
1238 | 0.0002
1239 | 0.0004
1240 | 0.0002
1241 | 0
1242 | 0.0001
1243 | 0.0001
1244 | 0.0001
1245 | 0.0003
1246 | 0
1247 | 0
1248 | 0.0001
1249 | 0
1250 | 0
1251 | 0.0002
1252 | 0
1253 | 0
1254 | 0.0001
1255 | 0.0001
1256 | 0
1257 | 0.0002
1258 | 0
1259 | 0
1260 | 0
1261 | 0
1262 | 0
1263 | 0.0001
1264 | 0
1265 | 0
1266 | 0
1267 | 0
1268 | 0
1269 | 0.0002
1270 | 0
1271 | 0
1272 | 0
1273 | 0
1274 | 0
1275 | 0.0002
1276 | 0
1277 | 0
1278 | 0
1279 | 0
1280 | 0
1281 | 0.0003
1282 | 0
1283 | 0
1284 | 0.0002
1285 | 0
1286 | 0.0001
1287 | 0.0005
1288 | 0.0001
1289 | 0
1290 | 0.0003
1291 | 0.0002
1292 | 0.0005
1293 | 0.0005
1294 | 0.0002
1295 | 0.0001
1296 | 0.0002
1297 | 0
1298 | 0.0005
1299 | 0.0007
1300 | 0.0003
1301 | 0.0001
1302 | 0.0003
1303 | 0.0001
1304 | 0.0005
1305 | 0.0006
1306 | 0.0001
1307 | 0
1308 | 0.0002
1309 | 0.0001
1310 | 0.0005
1311 | 0.0005
1312 | 0.0001
1313 | 0.0001
1314 | 0.0005
1315 | 0
1316 | 0.0005
1317 | 0.0005
1318 | 0
1319 | 0.0001
1320 | 0.0004
1321 | 0
1322 | 0.0004
1323 | 0.0006
1324 | 0
1325 | 0
1326 | 0.0002
1327 | 0
1328 | 0.0004
1329 | 0.0003
1330 | 0.0001
1331 | 0.0001
1332 | 0.0004
1333 | 0
1334 | 0.0005
1335 | 0.0006
1336 | 0
1337 | 0
1338 | 0.0003
1339 | 0
1340 | 0.0006
1341 | 0.0006
1342 | 0
1343 | 0.0001
1344 | 0.0005
1345 | 0.0001
1346 | 0.0007
1347 | 0.0007
1348 | 0.0003
1349 | 0.0003
1350 | 0.0007
1351 | 0.0002
1352 | 0.0009
1353 | 0.0011
1354 | 0.0006
1355 | 0.0006
1356 | 0.0011
1357 | 0.0008
1358 | 0.0014
1359 | 0.001
1360 | 0.0009
1361 | 0.0013
1362 | 0.0015
1363 | 0.0016
1364 | 0.0024
1365 | 0.0017
1366 | 0.0019
1367 | 0.0022
1368 | 0.0022
1369 | 0.0021
1370 | 0.0029
1371 | 0.0022
1372 | 0.0022
1373 | 0.0026
1374 | 0.0022
1375 | 0.0026
1376 | 0.0032
1377 | 0.0025
1378 | 0.0025
1379 | 0.0026
1380 | 0.0024
1381 | 0.0029
1382 | 0.0031
1383 | 0.0024
1384 | 0.0025
1385 | 0.0029
1386 | 0.0025
1387 | 0.0028
1388 | 0.0032
1389 | 0.0025
1390 | 0.0025
1391 | 0.003
1392 | 0.0026
1393 | 0.0031
1394 | 0.0032
1395 | 0.0026
1396 | 0.0028
1397 | 0.0033
1398 | 0.0033
1399 | 0.0039
1400 | 0.2949
1401 | 0.0931
1402 | -0.03
1403 | 0.0466
1404 | 0.0614
1405 | 0.0156
1406 | -0.089
1407 | -0.091
1408 | 0.0937
1409 | 0.2571
1410 | 0.1049
1411 | -0.019
1412 | 0.004
1413 | 0.1329
1414 | 0.1768
1415 | -0.002
1416 | -0.047
1417 | 0.0138
1418 | 0.0825
1419 | 0.1178
1420 | 0.069
1421 | 0.1056
1422 | 0.1661
1423 | 0.1849
1424 | 0.18
1425 | 0.1403
1426 | 0.1056
1427 | 0.1096
1428 | 0.0944
1429 | 0.0532
1430 | 0.0552
1431 | 0.1365
1432 | 0.1925
1433 | 0.2038
1434 | 0.188
1435 | 0.1669
1436 | 0.1864
1437 | 0.2272
1438 | 0.2561
1439 | 0.2687
1440 | 0.2891
1441 | 0.2818
1442 | 0.233
1443 | 0.2127
1444 | 0.2454
1445 | 0.2563
1446 | 0.2474
1447 | 0.2356
1448 | 0.2691
1449 | 0.3214
1450 | 0.3529
1451 | 0.3898
1452 | 0.4055
1453 | 0.4084
1454 | 0.4216
1455 | 0.4996
1456 | 0.5794
1457 | 0.5885
1458 | 0.5769
1459 | 0.5468
1460 | 0.5201
1461 | 0.5144
1462 | 0.5163
1463 | 0.5463
1464 | 0.5494
1465 | 0.5968
1466 | 0.6605
1467 | 0.6743
1468 | 0.7329
1469 | 0.796
1470 | 0.873
1471 | 0.9048
1472 | 0.924
1473 | 0.9125
1474 | 0.9736
1475 | 1.1332
1476 | 1.2552
1477 | 1.3412
1478 | 1.3904
1479 | 1.4488
1480 | 1.5301
1481 | 1.5755
1482 | 1.5895
1483 | 1.7096
1484 | 1.8403
1485 | 1.9698
1486 | 2.1347
1487 | 2.3778
1488 | 2.6602
1489 | 2.9504
1490 | 3.2201
1491 | 3.553
1492 | 3.921
1493 | 4.2934
1494 | 4.7364
1495 | 5.2442
1496 | 5.7171
1497 | 6.3818
1498 | 7.1225
1499 | 7.9887
1500 | 8.9441
1501 | 10.007
1502 | 11.303
1503 | 12.772
1504 | 14.439
1505 | 16.325
1506 | 18.062
1507 | 20.502
1508 | 23.11
1509 | 25.806
1510 | 28.716
1511 | 31.711
1512 | 34.347
1513 | 38.142
1514 | 41.778
1515 | 45.175
1516 | 48.818
1517 | 52.17
1518 | 55.524
1519 | 58.746
1520 | 62.058
1521 | 64.468
1522 | 67.785
1523 | 70.35
1524 | 72.863
1525 | 75.084
1526 | 77.068
1527 | 78.964
1528 | 80.604
1529 | 81.946
1530 | 82.826
1531 | 84.007
1532 | 84.836
1533 | 85.377
1534 | 85.727
1535 | 85.84
1536 | 85.853
1537 | 85.75
1538 | 85.473
1539 | 85.232
1540 | 84.787
1541 | 84.416
1542 | 83.889
1543 | 83.382
1544 | 82.947
1545 | 82.467
1546 | 82.015
1547 | 81.642
1548 | 81.226
1549 | 80.95
1550 | 80.598
1551 | 80.489
1552 | 80.23
1553 | 80.371
1554 | 80.153
1555 | 80.104
1556 | 80.322
1557 | 80.526
1558 | 80.67
1559 | 81.039
1560 | 81.27
1561 | 81.589
1562 | 82.074
1563 | 82.457
1564 | 82.957
1565 | 83.448
1566 | 83.967
1567 | 84.444
1568 | 84.782
1569 | 85.365
1570 | 85.882
1571 | 86.265
1572 | 86.727
1573 | 87.049
1574 | 87.336
1575 | 87.793
1576 | 88.228
1577 | 88.537
1578 | 88.753
1579 | 88.912
1580 | 89.124
1581 | 89.313
1582 | 89.411
1583 | 89.566
1584 | 89.555
1585 | 89.642
1586 | 89.665
1587 | 89.676
1588 | 89.627
1589 | 89.63
1590 | 89.604
1591 | 89.557
1592 | 89.483
1593 | 89.386
1594 | 89.431
1595 | 89.463
1596 | 89.402
1597 | 89.432
1598 | 89.383
1599 | 89.519
1600 | 89.372
1601 | 89.365
1602 | 89.389
1603 | 89.39
1604 | 89.558
1605 | 89.5
1606 | 89.563
1607 | 89.597
1608 | 89.767
1609 | 89.827
1610 | 89.86
1611 | 89.927
1612 | 89.991
1613 | 90.085
1614 | 90.136
1615 | 90.182
1616 | 90.166
1617 | 90.184
1618 | 90.308
1619 | 90.376
1620 | 90.4
1621 | 90.44
1622 | 90.496
1623 | 90.495
1624 | 90.46
1625 | 90.363
1626 | 90.261
1627 | 90.38
1628 | 90.409
1629 | 90.302
1630 | 90.221
1631 | 90.125
1632 | 90.081
1633 | 89.939
1634 | 89.817
1635 | 89.812
1636 | 89.659
1637 | 89.583
1638 | 89.452
1639 | 89.348
1640 | 89.241
1641 | 89.121
1642 | 89.031
1643 | 88.897
1644 | 88.774
1645 | 88.677
1646 | 88.566
1647 | 88.374
1648 | 88.352
1649 | 88.32
1650 | 88.25
1651 | 88.233
1652 | 88.191
1653 | 88.145
1654 | 88.039
1655 | 87.976
1656 | 87.871
1657 | 87.913
1658 | 88.069
1659 | 88.026
1660 | 87.935
1661 | 87.959
1662 | 87.989
1663 | 87.938
1664 | 88.028
1665 | 88.227
1666 | 88.257
1667 | 88.285
1668 | 88.379
1669 | 88.473
1670 | 88.669
1671 | 88.676
1672 | 88.685
1673 | 88.866
1674 | 88.993
1675 | 89.111
1676 | 89.27
1677 | 89.363
1678 | 89.451
1679 | 89.587
1680 | 89.689
1681 | 89.816
1682 | 89.949
1683 | 90.07
1684 | 90.227
1685 | 90.38
1686 | 90.431
1687 | 90.625
1688 | 90.78
1689 | 90.766
1690 | 90.752
1691 | 90.766
1692 | 90.827
1693 | 90.893
1694 | 90.925
1695 | 91.018
1696 | 91.103
1697 | 91.058
1698 | 91.014
1699 | 91.134
1700 | 91.212
1701 | 91.193
1702 | 91.136
1703 | 91.077
1704 | 91.099
1705 | 91.157
1706 | 91.127
1707 | 91.095
1708 | 91.093
1709 | 91.067
1710 | 91.051
1711 | 90.989
1712 | 90.897
1713 | 90.878
1714 | 90.827
1715 | 90.804
1716 | 90.711
1717 | 90.721
1718 | 90.678
1719 | 90.646
1720 | 90.631
1721 | 90.644
1722 | 90.619
1723 | 90.572
1724 | 90.426
1725 | 90.337
1726 | 90.444
1727 | 90.454
1728 | 90.414
1729 | 90.343
1730 | 90.314
1731 | 90.341
1732 | 90.288
1733 | 90.279
1734 | 90.295
1735 | 90.255
1736 | 90.225
1737 | 90.153
1738 | 90.215
1739 | 90.16
1740 | 90.175
1741 | 90.121
1742 | 90.175
1743 | 90.148
1744 | 90.093
1745 | 90.039
1746 | 90.108
1747 | 90.076
1748 | 90.083
1749 | 89.98
1750 | 90.032
1751 | 89.948
1752 | 89.924
1753 | 89.928
1754 | 89.813
1755 | 89.823
1756 | 89.808
1757 | 89.78
1758 | 89.64
1759 | 89.658
1760 | 89.518
1761 | 89.497
1762 | 89.445
1763 | 89.319
1764 | 89.086
1765 | 89.079
1766 | 88.889
1767 | 88.74
1768 | 88.583
1769 | 88.288
1770 | 88.084
1771 | 87.869
1772 | 87.451
1773 | 87.16
1774 | 86.919
1775 | 86.348
1776 | 85.896
1777 | 85.386
1778 | 84.828
1779 | 84.066
1780 | 83.277
1781 | 82.45
1782 | 81.46
1783 | 80.435
1784 | 79.249
1785 | 78.263
1786 | 76.564
1787 | 74.98
1788 | 73.415
1789 | 71.596
1790 | 69.701
1791 | 67.669
1792 | 65.453
1793 | 63.199
1794 | 61.329
1795 | 58.423
1796 | 56.014
1797 | 53.621
1798 | 51.158
1799 | 48.56
1800 | 46.005
1801 | 42.976
1802 | 40.71
1803 | 38.202
1804 | 35.691
1805 | 33.376
1806 | 30.824
1807 | 28.874
1808 | 26.825
1809 | 24.68
1810 | 22.75
1811 | 21.008
1812 | 19.577
1813 | 18.034
1814 | 16.844
1815 | 15.201
1816 | 13.924
1817 | 12.526
1818 | 11.634
1819 | 10.999
1820 | 10.436
1821 | 9.4654
1822 | 8.4817
1823 | 7.5931
1824 | 7.1292
1825 | 6.6955
1826 | 6.0364
1827 | 5.4984
1828 | 5.2156
1829 | 4.9559
1830 | 4.6362
1831 | 4.0865
1832 | 3.5057
1833 | 3.2132
1834 | 3.142
1835 | 3.006
1836 | 2.8165
1837 | 2.4642
1838 | 2.0573
1839 | 2.0212
1840 | 2.2263
1841 | 2.7526
1842 | 2.5451
1843 | 1.7829
1844 | 1.0726
1845 | 0.8318
1846 | 1.2073
1847 | 1.7759
1848 | 1.6547
1849 | 1.21
1850 | 0.8596
1851 | 0.8031
1852 | 0.9086
1853 | 0.9854
1854 | 0.8492
1855 | 0.6871
1856 | 0.5714
1857 | 0.4594
1858 | 0.6273
1859 | 0.763
1860 | 0.6094
1861 | 0.5614
1862 | 0.6267
1863 | 0.6481
1864 | 0.4064
1865 | 0.1772
1866 | 0.2563
1867 | 0.4071
1868 | 0.2983
1869 | 0.1874
1870 | 0.2534
1871 | 0.3382
1872 | 0.3874
1873 | 0.3383
1874 | 0.3034
1875 | 0.393
1876 | 0.4772
1877 | 0.3715
1878 | 0.2524
1879 | 0.2254
1880 | 0.1469
1881 | 0.0695
1882 | 0.1289
1883 | 0.2916
1884 | 0.3962
1885 | 0.3527
1886 | 0.2115
1887 | 0.0046
1888 | -0.036
1889 | 0.075
1890 | 0.1848
1891 | 0.2822
1892 | 0.418
1893 | 0.4109
1894 | 0.1597
1895 | -0.133
1896 | -0.266
1897 | -0.15
1898 | 0.215
1899 | 0.3425
1900 | 0.2056
1901 | 0.1035
1902 | 0.1013
1903 | 0.0979
1904 | 0.0948
1905 | 0.0912
1906 | 0.0856
1907 | 0.0807
1908 | 0.0793
1909 | 0.077
1910 | 0.0757
1911 | 0.0731
1912 | 0.0686
1913 | 0.0644
1914 | 0.0628
1915 | 0.0613
1916 | 0.0607
1917 | 0.0581
1918 | 0.0536
1919 | 0.0507
1920 | 0.0499
1921 | 0.0495
1922 | 0.0488
1923 | 0.0469
1924 | 0.0439
1925 | 0.0415
1926 | 0.0397
1927 | 0.039
1928 | 0.0392
1929 | 0.0371
1930 | 0.0338
1931 | 0.032
1932 | 0.0325
1933 | 0.0331
1934 | 0.0324
1935 | 0.0299
1936 | 0.0275
1937 | 0.0261
1938 | 0.0263
1939 | 0.0267
1940 | 0.0257
1941 | 0.0242
1942 | 0.0218
1943 | 0.0203
1944 | 0.0201
1945 | 0.0211
1946 | 0.0205
1947 | 0.0191
1948 | 0.0172
1949 | 0.0164
1950 | 0.017
1951 | 0.0175
1952 | 0.0168
1953 | 0.0157
1954 | 0.0134
1955 | 0.0131
1956 | 0.0134
1957 | 0.0143
1958 | 0.0139
1959 | 0.0129
1960 | 0.011
1961 | 0.0109
1962 | 0.0104
1963 | 0.0111
1964 | 0.0105
1965 | 0.0097
1966 | 0.0086
1967 | 0.008
1968 | 0.0082
1969 | 0.0098
1970 | 0.0091
1971 | 0.0088
1972 | 0.0071
1973 | 0.0071
1974 | 0.0068
1975 | 0.0081
1976 | 0.0076
1977 | 0.007
1978 | 0.0055
1979 | 0.0056
1980 | 0.0058
1981 | 0.0075
1982 | 0.0073
1983 | 0.0066
1984 | 0.0047
1985 | 0.0046
1986 | 0.0046
1987 | 0.0063
1988 | 0.0052
1989 | 0.0048
1990 | 0.0033
1991 | 0.0035
1992 | 0.0033
1993 | 0.0053
1994 | 0.0049
1995 | 0.0043
1996 | 0.0026
1997 | 0.0027
1998 | 0.0033
1999 | 0.0044
2000 | 0.0036
2001 | 0.004
2002 | 0.0022
2003 | 0.0028
2004 | 0.0031
2005 | 0.005
2006 | 0.0035
2007 | 0.0029
2008 | 0.0011
2009 | 0.0016
2010 | 0.0016
2011 | 0.0038
2012 | 0.0022
2013 | 0.0022
2014 | 0.0012
2015 | 0.0014
2016 | 0.002
2017 | 0.0038
2018 | 0.0029
2019 | 0.0022
2020 | 0.0008
2021 | 0.001
2022 | 0.0009
2023 | 0.003
2024 | 0.0029
2025 | 0.002
2026 | 0.0008
2027 | 0.0014
2028 | 0.0013
2029 | 0.0035
2030 | 0.0028
2031 | 0.0015
2032 | 0.0002
2033 | 0.0007
2034 | 0.0011
2035 | 0.0025
2036 | 0.0015
2037 | 0.0012
2038 | 0
2039 | 0.0005
2040 | 0.0009
2041 | 0.0014
2042 | 0.0012
2043 | 0.0011
2044 | 0.0005
2045 | 0.0006
2046 | 0.0021
2047 | 0.0021
2048 | 0.0019
2049 | 0.0003
2050 | 0.0003
2051 | 0.0007
2052 | 0.002
2053 | 0.0021
2054 | 0.0019
2055 | 0.001
2056 | 0
2057 | 0
2058 | 0.0021
2059 | 0.0019
2060 | 0.0016
2061 | 0.0006
2062 | 0.0007
2063 | 0.001
2064 | 0.0017
2065 | 0.0015
2066 | 0.002
2067 | 0.0004
2068 | 0
2069 | 0
2070 | 0.0014
2071 | 0.0021
2072 | 0.0019
2073 | 0.0002
2074 | 0.0002
2075 | 0.0002
2076 | 0.0007
2077 | 0.0013
2078 | 0.0012
2079 | 0.0001
2080 | 0
2081 | 0.0001
2082 | 0.0013
2083 | 0.0012
2084 | 0.001
2085 | 0.0003
2086 | 0
2087 | 0
2088 | 0.0007
2089 | 0.0007
2090 | 0.0011
2091 | 0
2092 | 0
2093 | 0
2094 | 0
2095 | 0.0003
2096 | 0.0005
2097 | -0.001
2098 | 0
2099 | 0
2100 | 0.0009
2101 | 0.0007
2102 | 0.0007
2103 | -0.001
2104 | -0.001
2105 | -0.001
2106 | 0.0009
2107 | 0.0015
2108 | 0.0011
2109 | 0
2110 | 0
2111 | 0
2112 | 0.0005
2113 | 0.0007
2114 | 0.0004
2115 | 0
2116 | 0
2117 | 0
2118 | 0.001
2119 | 0
2120 | 0
2121 | -0.001
2122 | -0.001
2123 | 0
2124 | 0.001
2125 | 0.001
2126 | 0.0002
2127 | -0.001
2128 | -0.001
2129 | 0.0001
2130 | 0.0015
2131 | 0.0014
2132 | 0.0005
2133 | 0
2134 | -0.001
2135 | 0
2136 | 0.0003
2137 | 0.0004
2138 | 0.0005
2139 | 0
2140 | -0.001
2141 | 0
2142 | 0.0003
2143 | 0.0004
2144 | 0.0003
2145 | 0
2146 | -0.001
2147 | 0
2148 | 0.0007
2149 | 0.0007
2150 | 0.0001
2151 | -0.001
2152 | -0.001
2153 | 0
2154 | 0.0006
2155 | 0.001
2156 | 0
2157 | -0.001
2158 | 0
2159 | 0.0002
2160 | 0.0012
2161 | 0.0013
2162 | -0.001
2163 | -0.002
2164 | 0
2165 | 0.0003
2166 | 0.0006
2167 | 0.0008
2168 | 0.0001
2169 | 0
2170 | 0
2171 | 0.0004
2172 | 0.0012
2173 | 0.0015
2174 | 0.0002
2175 | -0.001
2176 | -0.001
2177 | -0.001
2178 | 0.0004
2179 | 0.0008
2180 | 0
2181 | 0.0002
2182 | 0
2183 | 0.0004
2184 | 0.0015
2185 | 0.0008
2186 | 0
2187 | 0.0001
2188 | 0.0001
2189 | 0.001
2190 | 0.0011
2191 | 0.0013
2192 | 0
2193 | 0
2194 | 0
2195 | 0.001
2196 | 0.0023
2197 | 0.0016
2198 | -0.001
2199 | -0.001
2200 | -0.001
2201 | 0.0002
2202 | 0.0011
2203 | 0.0006
2204 | -0.001
2205 | 0
2206 | 0
2207 | 0.0007
2208 | 0.0007
2209 | 0.001
2210 | 0.0007
2211 | -0.001
2212 | -0.001
2213 | 0
2214 | 0.0002
2215 | 0.0009
2216 | 0.0001
2217 | 0
2218 | 0
2219 | 0.0014
2220 | 0.0019
2221 | 0.0015
2222 | 0
2223 | 0
2224 | -0.001
2225 | 0.0018
2226 | 0.0016
2227 | 0.0022
2228 | 0
2229 | -0.002
2230 | -0.002
2231 | 0.0004
2232 | 0.0009
2233 | 0.0016
2234 | -0.001
2235 | -0.001
2236 | -0.001
2237 | 0.0007
2238 | 0.0018
2239 | 0.0019
2240 | -0.001
2241 | -0.002
2242 | -0.001
2243 | 0.0007
2244 | 0
2245 | 0.0013
2246 | 0
2247 | -0.002
2248 | -0.002
2249 | 0.0028
2250 | 0.0015
2251 | 0.0042
2252 | 0
2253 | -0.002
2254 | -0.003
2255 | 0.0022
2256 | -0.001
2257 | 0.0019
2258 | -0.001
2259 | -0.003
2260 | -0.003
2261 | 0.0024
2262 | 0.0032
2263 | 0.0014
2264 | 0
2265 | -0.001
2266 | -0.002
2267 | 0.005
2268 | 0.0011
2269 | 0.0018
2270 | 0
2271 | -0.002
2272 | 0.0005
2273 | 0.0051
2274 | 0.0006
2275 | 0
2276 | -0.001
2277 | -0.003
2278 | 0.002
2279 | 0.0052
2280 | 0.0015
2281 | 0.0007
2282 | -0.003
2283 | -0.003
2284 | 0.0015
2285 | 0.0063
2286 | 0.0024
2287 | 0.0012
2288 | -0.001
2289 | -0.003
2290 | 0
2291 | 0.0044
2292 | 0.0008
2293 | 0.0001
2294 | -0.002
2295 | -0.002
2296 | 0.0016
2297 | 0.0034
2298 | 0.0012
2299 | 0.0004
2300 | -0.003
2301 | -0.003
2302 | 0.0001
2303 | 0.0037
2304 | 0
2305 | -0.001
2306 | -0.002
2307 | -0.003
2308 | 0
2309 | 0.0056
2310 | 0.0022
2311 | 0.0018
2312 | -0.002
2313 | -0.004
2314 | 0.0004
2315 | 0.0046
2316 | 0.0012
2317 | 0
2318 | -0.001
2319 | -0.004
2320 | 0
2321 | 0.0044
2322 | 0.0012
2323 | 0.0001
2324 | -0.004
2325 | -0.003
2326 | 0.003
2327 | 0.006
2328 | 0.0012
2329 | 0.001
2330 | -0.002
2331 | -0.004
2332 | 0.0019
2333 | 0.005
2334 | 0.0002
2335 | 0.0012
2336 | -0.001
2337 | -0.003
2338 | 0.0009
2339 | 0.0049
2340 | 0.0012
2341 | 0.0017
2342 | -0.002
2343 | -0.001
2344 | 0.0029
2345 | 0.0044
2346 | 0.0019
2347 | 0
2348 | -0.005
2349 | -0.005
2350 | 0.0001
2351 | 0.0021
2352 | -0.001
2353 | -0.001
2354 | -0.003
2355 | -0.004
2356 | 0.0008
2357 | 0.0034
2358 | 0.0007
2359 | 0.0012
2360 | -0.001
2361 | -0.002
2362 | 0.0028
2363 | 0.0039
2364 | -0.001
2365 | 0
2366 | -0.002
2367 | -0.004
2368 | 0.0015
2369 | 0.0016
2370 | 0.0001
2371 | 0.0014
2372 | -0.002
2373 | -0.005
2374 | 0.0011
2375 | 0.003
2376 | 0
2377 | -0.001
2378 | -0.002
2379 | -0.004
2380 | 0.0018
2381 | 0.004
2382 | 0.0006
2383 | 0.0006
2384 | -0.002
2385 | -0.004
2386 | 0.0016
2387 | 0.0041
2388 | 0
2389 | 0
2390 | -0.003
2391 | -0.004
2392 | 0.0014
2393 | 0.0029
2394 | -0.001
2395 | -0.001
2396 | -0.002
2397 | -0.003
2398 | 0.0022
2399 | 0.004
2400 | -0.001
2401 | 0
2402 | -0.001
2403 | -0.003
2404 | 0.0023
2405 | 0.0019
2406 | -0.002
2407 | 0.0002
2408 | -0.002
2409 | -0.006
2410 | 0
2411 | 0.004
2412 | 0.0003
2413 | 0.0019
2414 | -0.001
2415 | -0.003
2416 | 0.0009
2417 | 0.0026
2418 | -0.001
2419 | 0.0001
2420 | -0.003
2421 | 0
2422 | 0.0049
2423 | 0.0034
2424 | 0
2425 | 0.0023
2426 | -0.002
2427 | -0.004
2428 | 0.0012
2429 | 0.002
2430 | -0.001
2431 | 0.001
2432 | 0.0019
2433 | -0.003
2434 | 0.0031
2435 | 0.0026
2436 | 0.0004
2437 | -0.002
2438 | 0
2439 | -0.007
2440 | 0.0025
2441 | 0.0049
2442 | 0.002
2443 | 0
2444 | 0.002
2445 | -0.004
2446 | 0.001
2447 | 0.0039
2448 | 0.0016
2449 | -0.003
2450 | 0.0007
2451 | -0.007
2452 | 0.0012
2453 | 0.0039
2454 | 0.0028
2455 | -0.001
2456 | 0.001
2457 | -0.008
2458 | -0.001
2459 | 0.0054
2460 | 0.0041
2461 | -0.001
2462 | 0.0028
2463 | -0.004
2464 | 0.0013
2465 | 0
2466 | -0.002
2467 | -0.003
2468 | 0.0028
2469 | -0.002
2470 | 0.0019
2471 | 0.0034
2472 | 0.0008
2473 | -0.008
2474 | 0.0008
2475 | -0.004
2476 | 0.0017
2477 | 0.0022
2478 | 0.0038
2479 | 0
2480 | 0.0049
2481 | -0.008
2482 | 0.0008
2483 | 0.0041
2484 | -0.001
2485 | -0.005
2486 | 0.0032
2487 | -0.008
2488 | 0.0007
2489 | 0.0022
2490 | 0.0004
2491 | -0.003
2492 | -0.001
2493 | -0.003
2494 | 0.0021
2495 | 0.003
2496 | 0.0011
2497 | -0.001
2498 | -0.002
2499 | -0.004
2500 | -0.005
2503.129 | -0.026448
2506.266 | -0.00353
2509.41 | -0.001424
2512.563 | 0.002491
2515.723 | -0.007224
2518.892 | -0.007255
2522.068 | 0.008019
2525.253 | 0.024309
2528.445 | 0.00048
2531.646 | 0.017323
2534.854 | 0.000918
2538.071 | 0.01093
2541.296 | -0.001653
2544.529 | -0.012438
2547.771 | 0.008588
2551.02 | 0.000511
2554.278 | 0.017391
2557.545 | -0.017484
2560.819 | 0.015969
2564.103 | -0.017117
2567.394 | 0.007123
2570.694 | 0.006892
2574.003 | 0.00373
2577.32 | 0.018305
2580.645 | -0.003287
2583.979 | -0.020893
2587.322 | -0.001822
2590.674 | -0.0031
2594.034 | 0.018189
2597.403 | -0.004151
2600.78 | 0.021302
2604.167 | -0.002129
2607.562 | 0.01016
2610.966 | 0.012521
2614.379 | 0.001124
2617.801 | -0.009045
2621.232 | -0.00444
2624.672 | -0.003869
2628.121 | 0.001726
2631.579 | 0.005337
2635.046 | -0.004673
2638.522 | -0.013936
2642.008 | 0.011764
2645.503 | 0.006926
2649.007 | 0.00752
2652.52 | -0.008277
2656.042 | 0.00674
2659.574 | -0.005562
2663.116 | 0.0052
2666.667 | 0.035232
2670.227 | 0.007456
2673.797 | 0.003338
2677.376 | 0.003276
2680.965 | 0.009389
2684.564 | 0.002469
2688.172 | 0.005661
2691.79 | -0.002582
2695.418 | 0.010278
2699.055 | 0.011312
2702.703 | 0.010553
2706.36 | 0.003819
2710.027 | -0.002953
2713.704 | -0.004554
2717.391 | 0.003321
2721.088 | 0.015874
2724.796 | 0.015495
2728.513 | 0.018161
2732.24 | 0.005114
2735.978 | -0.007113
2739.726 | -0.001485
2743.484 | 0.000769
2747.253 | -0.00298
2751.032 | 0.000191
2754.821 | -0.003071
2758.621 | 0.008686
2762.431 | 0.016863
2766.252 | -0.006502
2770.083 | 0.003236
2773.925 | -0.001644
2777.778 | 0.00117
2781.641 | -0.020544
2785.515 | -0.019845
2789.4 | 0.011479
2793.296 | 0.004995
2797.203 | 0.014796
2801.12 | -0.004637
2805.049 | -0.00252
2808.989 | -0.009001
2812.94 | 0.003477
2816.901 | -0.01231
2820.874 | 0.007707
2824.859 | 0.017432
2828.854 | 0.019555
2832.861 | 0.027189
2836.879 | 0.011195
2840.909 | -0.018687
2844.95 | 0.000553
2849.003 | -0.000173
2853.067 | 0.012406
2857.143 | 0.013871
2861.23 | 0.023303
2865.33 | 0.03222
2869.44 | -0.004755
2873.563 | 0.013865
2877.698 | 0.010361
2881.844 | 0.010472
2886.003 | 0.011015
2890.173 | 0.019416
2894.356 | 0.016532
2898.551 | 0.011017
2902.758 | 0.001653
2906.977 | 0.003685
2911.208 | -0.022593
2915.452 | -0.003011
2919.708 | 0.002897
2923.977 | 0.002111
2928.258 | 0.00704
2932.551 | 0.002434
2936.858 | -0.00851
2941.176 | 0.014136
2945.508 | 0.010634
2949.853 | -0.001607
2954.21 | 0.003985
2958.58 | -0.013482
2962.963 | -0.017707
2967.359 | 0.004909
2971.768 | -0.005913
2976.19 | 0.009777
2980.626 | 0.009661
2985.075 | 0.025641
2989.537 | -0.015138
2994.012 | -0.01391
2998.501 | 0.001901
3003.003 | 0.010082
3007.519 | 0.003571
3012.048 | 0.004983
3016.591 | 0.00519
3021.148 | -0.004481
3025.719 | 0.004804
3030.303 | 0.02125
3034.901 | 0.003831
3039.514 | 0.010708
3044.14 | 0.012981
3048.78 | 0.007613
3053.435 | 0.032932
3058.104 | 0.023587
3062.787 | 0.020358
3067.485 | 0.003185
3072.197 | 0.003498
3076.923 | 0.014206
3081.664 | 0.001274
3086.42 | -0.017008
3091.19 | 0.010851
3095.975 | 0.015296
3100.775 | 0.009638
3105.59 | 0.016322
3110.42 | 0.016532
3115.265 | 0.015504
3120.125 | -0.019842
3125 | 0.002244
3129.89 | 0.031944
3134.796 | 0.001466
3139.717 | 0.010427
3144.654 | 0.014016
3149.606 | 0.016726
3154.574 | 0.021737
3159.558 | 0.023105
3164.557 | 0.0216
3169.572 | -0.001563
3174.603 | 0.012068
3179.65 | 0.016116
3184.713 | 0.000172
3189.793 | 0.014247
3194.888 | -0.007652
3200 | -0.007962

## H50
VISTA Filter H50 Spec.: HP1/HP2 = 1490/1790 nm ( +/-0.5% ) |  |  |  | Actual sample values at 23°C |  |  | Ang. 10° | 100K
Spectrogon June 2004 |  |  |  | HP1 = | 1513.8 |  | -4 nm | -13,8 nm
|  |  |  | HP2 = | 1799.4 |  | -5 nm | -8,3 nm
Wavelength |  |  |  | Cuton slope |  | 1.87 | %
nm | T% |  |  | Cutoff slope |  | 2.16 | %
500 | 0 | Perkin-Elmer Lambda 900
501 | 0.0002 |  | v |  |  | T% | Wavel.nm
502 | 0.0002 |  | v | 1:st left Max. |  | 85.9 | 1534
503 | 0 |  |  | 1:st right Max. |  | 90 | 1742
504 | 0 |  |  | Max. in-band T |  | 90.953
505 | 0.0001 |  |  | Min. in-band T |  | 80.13
506 | 0.0001 |  |  | Average in-band T |  | 88.28415
507 | 0.0001 |  |  | In-band ripple |  | 10.823
508 | 0
509 | 0.0001 |  |  | Out of band Transm. |  | Tave.%
510 | 0.0002 |  |  | 600 nm - 0,97xcuton |  | 0.01958792
511 | 0.0002 |  |  | 1.03xcutoff - 3000 nm |  | 0.02341465
512 | 0
513 | 0
514 | 0.0001
515 | 0.0002
516 | 0.0001
517 | 0.0001
518 | 0.0001
519 | 0
520 | 0
521 | 0.0002
522 | 0.0004
523 | 0.0002
524 | 0.0001
525 | 0
526 | 0
527 | 0
528 | 0
529 | 0
530 | 0
531 | 0
532 | 0.0002
533 | 0.0003
534 | 0
535 | 0
536 | 0
537 | 0
538 | 0
539 | 0
540 | 0
541 | 0.0001
542 | 0.0003
543 | 0.0001
544 | 0
545 | 0
546 | 0
547 | 0
548 | 0.0001
549 | 0.0002
550 | 0
551 | 0
552 | 0.0001
553 | 0.0002
554 | 0.0001
555 | 0.0003
556 | 0.0003
557 | 0
558 | 0
559 | 0.0001
560 | 0
561 | 0
562 | 0.0001
563 | 0.0002
564 | 0.0003
565 | 0.0004
566 | 0.0002
567 | 0
568 | 0
569 | 0
570 | 0
571 | 0
572 | 0
573 | 0
574 | 0
575 | 0
576 | 0.0001
577 | 0
578 | 0
579 | 0
580 | 0.0001
581 | 0.0001
582 | 0.0001
583 | 0
584 | 0
585 | 0
586 | 0.0001
587 | 0.0001
588 | 0.0002
589 | 0
590 | 0
591 | 0
592 | 0.0001
593 | 0
594 | 0.0001
595 | 0.0003
596 | 0
597 | 0
598 | 0
599 | 0
600 | 0
601 | 0
602 | 0.0001
603 | 0.0001
604 | 0.0003
605 | 0
606 | 0.0001
607 | 0.0001
608 | 0.0002
609 | 0.0003
610 | 0.0001
611 | 0.0001
612 | 0.0002
613 | 0.0006
614 | 0.0002
615 | 0
616 | 0
617 | 0.0003
618 | 0
619 | 0
620 | 0
621 | 0
622 | 0
623 | 0.0002
624 | 0.0005
625 | 0
626 | 0
627 | 0.0002
628 | 0.0005
629 | 0
630 | 0
631 | 0
632 | 0
633 | 0
634 | 0
635 | 0
636 | 0.0001
637 | 0.0003
638 | 0
639 | 0.0003
640 | 0.0005
641 | 0
642 | 0
643 | 0
644 | 0
645 | 0.0003
646 | 0.0001
647 | 0.0002
648 | 0.0004
649 | 0.0007
650 | 0
651 | 0
652 | 0
653 | 0
654 | 0
655 | 0
656 | 0
657 | 0
658 | 0
659 | 0
660 | 0
661 | 0
662 | 0.0001
663 | 0.0001
664 | 0.0004
665 | 0
666 | 0.0001
667 | 0.0003
668 | 0
669 | 0.0001
670 | 0.0003
671 | 0.0006
672 | 0.0002
673 | 0.0001
674 | 0.0001
675 | 0.0003
676 | 0.0009
677 | 0
678 | 0
679 | 0.0001
680 | 0
681 | 0.0006
682 | 0.0002
683 | 0.0004
684 | 0.0004
685 | 0.0001
686 | 0
687 | 0
688 | 0
689 | 0.0001
690 | 0.0001
691 | 0.0001
692 | 0.0003
693 | 0.0002
694 | 0.0002
695 | 0
696 | 0
697 | 0
698 | 0
699 | 0
700 | 0
701 | 0
702 | 0
703 | 0
704 | 0
705 | 0
706 | 0
707 | 0
708 | 0
709 | 0
710 | 0
711 | 0
712 | 0
713 | 0.0001
714 | 0
715 | 0
716 | 0.0001
717 | 0.0001
718 | 0.0002
719 | 0.0003
720 | 0.0003
721 | 0
722 | 0.0001
723 | 0
724 | 0
725 | 0
726 | 0
727 | 0
728 | 0
729 | 0
730 | 0.0001
731 | 0
732 | 0
733 | 0
734 | 0
735 | 0
736 | 0.0001
737 | 0.0001
738 | 0
739 | 0
740 | 0
741 | 0
742 | 0
743 | 0
744 | 0
745 | 0
746 | 0
747 | 0
748 | 0.0001
749 | 0
750 | 0
751 | 0
752 | 0.0001
753 | 0
754 | 0
755 | 0
756 | 0
757 | 0
758 | 0
759 | 0
760 | 0
761 | 0
762 | 0
763 | 0
764 | 0
765 | 0
766 | 0
767 | 0
768 | 0.0001
769 | 0.0001
770 | 0.0003
771 | 0.0004
772 | 0.0004
773 | 0.0001
774 | 0
775 | 0.0002
776 | 0.0004
777 | 0.0001
778 | 0
779 | 0
780 | 0
781 | 0
782 | 0
783 | 0
784 | 0
785 | 0
786 | 0
787 | 0.0001
788 | 0.0003
789 | 0
790 | 0
791 | 0
792 | 0
793 | 0
794 | 0
795 | 0
796 | 0
797 | 0.0002
798 | 0.0002
799 | 0.0002
800 | 0
801 | 0
802 | 0
803 | 0
804 | 0
805 | 0
806 | 0
807 | 0.0001
808 | 0
809 | 0.0001
810 | 0.0001
811 | 0
812 | 0
813 | 0
814 | 0
815 | 0
816 | 0
817 | 0.0001
818 | 0
819 | 0
820 | 0.0003
821 | 0.0002
822 | 0
823 | 0
824 | 0
825 | 0
826 | 0
827 | 0
828 | 0.0001
829 | 0
830 | 0.0002
831 | 0.0001
832 | 0
833 | 0
834 | 0
835 | 0
836 | 0
837 | 0
838 | 0
839 | 0
840 | 0
841 | 0
842 | 0.0003
843 | 0.0004
844 | 0.0003
845 | 0.0007
846 | 0.0002
847 | 0.0001
848 | 0
849 | 0
850 | 0.0002
851 | 0
852 | 0
853 | 0.0001
854 | 0
855 | 0
856 | 0
857 | 0
858 | 0.0001
859 | 0.0004
860 | 0.0019
861 | -0.003
862 | -0.002
863 | 0.0013
864 | 0.0019
865 | -0.001
866 | 0.0024
867 | 0
868 | -0.002
869 | 0
870 | 0.0038
871 | -0.001
872 | 0.0018
873 | 0.0001
874 | 0
875 | 0
876 | 0.0039
877 | 0
878 | 0.0018
879 | -0.001
880 | -0.001
881 | 0
882 | 0.0015
883 | -0.001
884 | 0.0021
885 | 0
886 | 0
887 | 0
888 | 0.0005
889 | -0.002
890 | 0.001
891 | 0
892 | -0.001
893 | 0.0008
894 | 0.0015
895 | -0.002
896 | 0.001
897 | 0
898 | 0.0003
899 | 0
900 | 0.0001
901 | -0.002
902 | 0.0021
903 | 0
904 | 0
905 | 0
906 | 0.0013
907 | 0
908 | 0.0026
909 | -0.001
910 | 0
911 | 0.0015
912 | 0
913 | 0
914 | 0.0008
915 | 0
916 | 0
917 | 0.0014
918 | -0.001
919 | 0.0002
920 | 0.0014
921 | -0.001
922 | 0.0003
923 | 0.0018
924 | 0
925 | 0.0005
926 | 0.0011
927 | 0
928 | 0.0002
929 | 0.0017
930 | 0
931 | 0.0002
932 | 0.0015
933 | 0.0004
934 | 0.0002
935 | 0.0014
936 | 0
937 | 0.0006
938 | 0.0011
939 | 0
940 | 0
941 | 0.0002
942 | -0.001
943 | 0.0002
944 | 0.0008
945 | 0
946 | 0.0002
947 | 0.0007
948 | 0
949 | 0
950 | 0.0007
951 | 0
952 | 0.0004
953 | 0.0007
954 | 0
955 | 0.0006
956 | 0.0008
957 | 0
958 | 0.0004
959 | 0.001
960 | 0
961 | 0.0007
962 | 0.001
963 | 0.0001
964 | 0.0002
965 | 0.0009
966 | 0.0004
967 | 0.0007
968 | 0.0008
969 | 0
970 | 0.0002
971 | 0.0004
972 | 0
973 | 0.0002
974 | 0.0004
975 | 0
976 | 0.0002
977 | 0.0005
978 | 0
979 | 0.0002
980 | 0.0003
981 | 0
982 | 0.0001
983 | 0.0009
984 | 0.0001
985 | 0
986 | 0
987 | 0
988 | 0.0003
989 | 0.0005
990 | 0
991 | 0.0002
992 | 0.0005
993 | 0.0001
994 | 0
995 | 0.0003
996 | 0
997 | 0.0005
998 | 0.0007
999 | 0.0003
1000 | 0.0005
1001 | 0.0004
1002 | 0
1003 | 0.0003
1004 | 0.0005
1005 | 0
1006 | 0.0002
1007 | 0.0003
1008 | 0
1009 | 0.0003
1010 | 0.0002
1011 | 0
1012 | 0.0004
1013 | 0.0005
1014 | 0.0001
1015 | 0.0004
1016 | 0.0004
1017 | 0
1018 | 0.0001
1019 | 0.0004
1020 | 0.0002
1021 | 0.0004
1022 | 0.0002
1023 | 0
1024 | 0.0002
1025 | 0.0002
1026 | 0
1027 | 0.0003
1028 | 0.0003
1029 | 0.0001
1030 | 0.0004
1031 | 0.0002
1032 | 0
1033 | 0.0004
1034 | 0.0005
1035 | 0
1036 | 0.0002
1037 | 0
1038 | 0
1039 | 0.0004
1040 | 0.0004
1041 | 0
1042 | 0.0003
1043 | 0
1044 | 0
1045 | 0.0001
1046 | 0.0002
1047 | 0
1048 | 0.0001
1049 | 0
1050 | 0
1051 | 0.0001
1052 | 0.0001
1053 | 0
1054 | 0.0001
1055 | 0
1056 | 0
1057 | 0
1058 | 0
1059 | 0
1060 | 0
1061 | 0
1062 | 0
1063 | 0.0002
1064 | 0
1065 | 0
1066 | 0
1067 | 0
1068 | 0
1069 | 0
1070 | 0
1071 | 0
1072 | 0
1073 | 0
1074 | 0
1075 | 0
1076 | 0
1077 | 0
1078 | 0
1079 | 0
1080 | 0
1081 | 0
1082 | 0
1083 | 0
1084 | 0
1085 | 0
1086 | 0
1087 | 0
1088 | 0
1089 | 0
1090 | 0
1091 | 0
1092 | 0
1093 | 0
1094 | 0
1095 | 0
1096 | 0
1097 | 0
1098 | 0.0002
1099 | 0
1100 | 0
1101 | 0.0001
1102 | 0
1103 | 0
1104 | 0
1105 | 0
1106 | 0.0001
1107 | 0.0001
1108 | 0.0004
1109 | 0.0003
1110 | 0
1111 | 0
1112 | 0.0001
1113 | 0
1114 | 0
1115 | 0
1116 | 0
1117 | 0.0004
1118 | 0.0005
1119 | 0.0002
1120 | 0.0001
1121 | 0
1122 | 0
1123 | 0.0001
1124 | 0
1125 | 0
1126 | 0.0002
1127 | 0
1128 | 0.0003
1129 | 0.0001
1130 | 0
1131 | 0
1132 | 0
1133 | 0.0002
1134 | 0
1135 | 0.0001
1136 | 0.0004
1137 | 0.0001
1138 | 0
1139 | 0
1140 | 0
1141 | 0
1142 | 0.0001
1143 | 0
1144 | 0.0003
1145 | 0.0003
1146 | 0.0001
1147 | 0
1148 | 0
1149 | 0
1150 | 0.0001
1151 | 0.0002
1152 | 0
1153 | 0.0001
1154 | 0.0002
1155 | 0.0007
1156 | 0.0007
1157 | 0.0004
1158 | 0.0002
1159 | 0.0004
1160 | 0.0001
1161 | 0
1162 | 0.0001
1163 | 0.0001
1164 | 0.0002
1165 | 0.0005
1166 | 0.0007
1167 | 0.0007
1168 | 0.0013
1169 | 0.001
1170 | 0.0013
1171 | 0.0008
1172 | 0.0012
1173 | 0.0007
1174 | 0.0009
1175 | 0.0009
1176 | 0.001
1177 | 0.0011
1178 | 0.0013
1179 | 0.0015
1180 | 0.0015
1181 | 0.0016
1182 | 0.0017
1183 | 0.0019
1184 | 0.002
1185 | 0.002
1186 | 0.0022
1187 | 0.0026
1188 | 0.0026
1189 | 0.0026
1190 | 0.0003
1191 | 0
1192 | 0.0001
1193 | 0.0003
1194 | 0
1195 | 0.0001
1196 | 0.0002
1197 | 0.0002
1198 | 0.0001
1199 | 0.0002
1200 | 0.0003
1201 | 0.0005
1202 | 0.0005
1203 | 0.0003
1204 | 0.0003
1205 | 0.0006
1206 | 0.0005
1207 | 0.0005
1208 | 0.0006
1209 | 0.0003
1210 | 0.0005
1211 | 0.0003
1212 | 0
1213 | 0.0002
1214 | 0
1215 | 0
1216 | 0.0002
1217 | 0
1218 | 0
1219 | 0.0002
1220 | 0
1221 | 0
1222 | 0.0003
1223 | 0
1224 | 0
1225 | 0
1226 | 0
1227 | 0
1228 | 0.0001
1229 | 0
1230 | 0
1231 | 0
1232 | 0
1233 | 0
1234 | 0
1235 | 0
1236 | 0
1237 | 0.0001
1238 | 0.0003
1239 | 0.0002
1240 | 0
1241 | 0
1242 | 0
1243 | 0
1244 | 0
1245 | 0
1246 | 0.0001
1247 | 0
1248 | 0
1249 | 0
1250 | 0
1251 | 0
1252 | 0
1253 | 0
1254 | 0
1255 | 0
1256 | 0
1257 | 0
1258 | 0
1259 | 0
1260 | 0
1261 | 0
1262 | 0
1263 | 0
1264 | 0
1265 | 0
1266 | 0
1267 | 0
1268 | 0
1269 | 0
1270 | 0
1271 | 0
1272 | 0
1273 | 0
1274 | 0
1275 | 0
1276 | 0
1277 | 0
1278 | 0
1279 | 0
1280 | 0
1281 | 0
1282 | 0
1283 | 0
1284 | 0
1285 | 0
1286 | 0
1287 | 0
1288 | 0
1289 | 0
1290 | 0
1291 | 0
1292 | 0
1293 | 0
1294 | 0
1295 | 0
1296 | 0
1297 | 0
1298 | 0
1299 | 0
1300 | 0
1301 | 0
1302 | 0
1303 | 0
1304 | 0
1305 | 0
1306 | 0
1307 | 0
1308 | 0
1309 | 0
1310 | 0
1311 | 0
1312 | 0
1313 | 0
1314 | 0
1315 | 0
1316 | 0
1317 | 0
1318 | 0
1319 | 0
1320 | 0
1321 | 0
1322 | 0
1323 | 0
1324 | 0
1325 | 0
1326 | 0
1327 | -0.001
1328 | -0.001
1329 | -0.001
1330 | -0.001
1331 | -0.001
1332 | -0.001
1333 | -0.001
1334 | -0.001
1335 | -0.002
1336 | -0.002
1337 | -0.001
1338 | -0.001
1339 | 0
1340 | 0
1341 | 0.0002
1342 | 0.0001
1343 | 0.0005
1344 | 0.0007
1345 | 0.0003
1346 | 0.0005
1347 | 0.0007
1348 | 0.0007
1349 | 0.001
1350 | 0.0012
1351 | 0.0007
1352 | 0.0009
1353 | 0.0012
1354 | 0.0011
1355 | 0.0014
1356 | 0.0015
1357 | 0.0012
1358 | 0.0013
1359 | 0.0017
1360 | 0.0017
1361 | 0.0019
1362 | 0.0019
1363 | 0.0017
1364 | 0.0019
1365 | 0.0025
1366 | 0.0022
1367 | 0.0025
1368 | 0.0026
1369 | 0.0023
1370 | 0.0024
1371 | 0.0026
1372 | 0.0024
1373 | 0.0027
1374 | 0.0025
1375 | 0.0025
1376 | 0.0024
1377 | 0.0028
1378 | 0.0023
1379 | 0.0027
1380 | 0.0026
1381 | 0.0023
1382 | 0.0023
1383 | 0.0027
1384 | 0.0024
1385 | 0.0028
1386 | 0.0028
1387 | 0.0025
1388 | 0.0025
1389 | 0.0031
1390 | 0.0026
1391 | 0.0031
1392 | 0.0032
1393 | 0.0029
1394 | 0.0031
1395 | 0.0035
1396 | 0.0032
1397 | 0.0039
1398 | 0.0041
1399 | 0.0038
1400 | 0.2555
1401 | 0.0696
1402 | -0.064
1403 | -0.015
1404 | 0.0607
1405 | 0.0168
1406 | -0.113
1407 | -0.079
1408 | 0.1054
1409 | 0.2741
1410 | 0.0772
1411 | -0.055
1412 | -0.042
1413 | 0.0384
1414 | 0.1465
1415 | 0.016
1416 | 0.017
1417 | 0.1019
1418 | 0.113
1419 | 0.086
1420 | 0.0978
1421 | 0.1295
1422 | 0.1608
1423 | 0.1133
1424 | 0.0324
1425 | 0.0202
1426 | 0.0249
1427 | 0.0126
1428 | 0.0311
1429 | 0.0483
1430 | 0.0763
1431 | 0.1545
1432 | 0.2129
1433 | 0.2104
1434 | 0.1804
1435 | 0.1774
1436 | 0.2264
1437 | 0.2567
1438 | 0.2295
1439 | 0.2027
1440 | 0.1851
1441 | 0.2007
1442 | 0.2075
1443 | 0.2084
1444 | 0.2684
1445 | 0.2964
1446 | 0.2968
1447 | 0.3458
1448 | 0.4231
1449 | 0.4795
1450 | 0.4883
1451 | 0.4874
1452 | 0.4512
1453 | 0.403
1454 | 0.4081
1455 | 0.4259
1456 | 0.4325
1457 | 0.4226
1458 | 0.4506
1459 | 0.486
1460 | 0.4897
1461 | 0.498
1462 | 0.523
1463 | 0.5598
1464 | 0.6321
1465 | 0.7226
1466 | 0.8022
1467 | 0.7935
1468 | 0.7861
1469 | 0.8541
1470 | 0.9212
1471 | 0.9811
1472 | 1.0234
1473 | 1.0444
1474 | 1.0609
1475 | 1.1118
1476 | 1.1848
1477 | 1.2604
1478 | 1.365
1479 | 1.4753
1480 | 1.5546
1481 | 1.5957
1482 | 1.6998
1483 | 1.8567
1484 | 2.09
1485 | 2.3074
1486 | 2.5229
1487 | 2.7245
1488 | 2.9396
1489 | 3.1928
1490 | 3.5249
1491 | 3.9167
1492 | 4.3382
1493 | 4.7569
1494 | 5.2572
1495 | 5.7163
1496 | 6.3318
1497 | 7.1
1498 | 7.9828
1499 | 8.9619
1500 | 10.147
1501 | 11.43
1502 | 12.898
1503 | 14.566
1504 | 16.123
1505 | 18.35
1506 | 20.662
1507 | 23.124
1508 | 25.921
1509 | 28.804
1510 | 31.825
1511 | 34.953
1512 | 37.655
1513 | 41.403
1514 | 44.979
1515 | 48.345
1516 | 51.949
1517 | 55.276
1518 | 58.556
1519 | 61.604
1520 | 64.182
1521 | 67.486
1522 | 70.368
1523 | 72.659
1524 | 74.569
1525 | 76.858
1526 | 78.764
1527 | 80.405
1528 | 81.787
1529 | 83.009
1530 | 83.907
1531 | 84.716
1532 | 85.203
1533 | 85.695
1534 | 85.918
1535 | 85.796
1536 | 85.585
1537 | 85.536
1538 | 85.169
1539 | 84.774
1540 | 84.295
1541 | 83.809
1542 | 83.331
1543 | 82.862
1544 | 82.467
1545 | 81.974
1546 | 81.544
1547 | 81.145
1548 | 80.771
1549 | 80.48
1550 | 80.373
1551 | 80.305
1552 | 80.13
1553 | 80.214
1554 | 80.238
1555 | 80.376
1556 | 80.543
1557 | 80.791
1558 | 80.996
1559 | 81.403
1560 | 81.721
1561 | 82.073
1562 | 82.536
1563 | 82.873
1564 | 83.427
1565 | 83.666
1566 | 84.308
1567 | 84.833
1568 | 85.31
1569 | 85.602
1570 | 86.278
1571 | 86.572
1572 | 86.984
1573 | 87.33
1574 | 87.667
1575 | 87.925
1576 | 88.345
1577 | 88.535
1578 | 88.788
1579 | 88.813
1580 | 88.966
1581 | 88.987
1582 | 89.208
1583 | 89.353
1584 | 89.245
1585 | 89.306
1586 | 89.282
1587 | 89.341
1588 | 89.277
1589 | 89.223
1590 | 89.029
1591 | 89.19
1592 | 89.125
1593 | 89.122
1594 | 89.046
1595 | 88.975
1596 | 88.961
1597 | 88.997
1598 | 88.946
1599 | 89.093
1600 | 89.044
1601 | 89
1602 | 89.019
1603 | 89.032
1604 | 89.122
1605 | 89.141
1606 | 89.275
1607 | 89.26
1608 | 89.385
1609 | 89.487
1610 | 89.521
1611 | 89.58
1612 | 89.636
1613 | 89.7
1614 | 89.769
1615 | 89.817
1616 | 89.891
1617 | 89.934
1618 | 89.968
1619 | 90.01
1620 | 90.029
1621 | 90.024
1622 | 90.032
1623 | 90.031
1624 | 89.92
1625 | 89.905
1626 | 89.987
1627 | 89.909
1628 | 89.977
1629 | 89.831
1630 | 89.741
1631 | 89.678
1632 | 89.631
1633 | 89.527
1634 | 89.363
1635 | 89.234
1636 | 89.213
1637 | 89.123
1638 | 89.015
1639 | 88.92
1640 | 88.807
1641 | 88.726
1642 | 88.657
1643 | 88.478
1644 | 88.349
1645 | 88.365
1646 | 88.296
1647 | 88.181
1648 | 88.094
1649 | 88.033
1650 | 88.01
1651 | 88.009
1652 | 87.963
1653 | 87.887
1654 | 87.794
1655 | 87.668
1656 | 87.694
1657 | 87.867
1658 | 87.971
1659 | 87.945
1660 | 87.852
1661 | 87.854
1662 | 87.919
1663 | 88.066
1664 | 88.16
1665 | 88.231
1666 | 88.241
1667 | 88.276
1668 | 88.381
1669 | 88.453
1670 | 88.685
1671 | 88.803
1672 | 88.865
1673 | 88.966
1674 | 89.056
1675 | 89.237
1676 | 89.377
1677 | 89.459
1678 | 89.533
1679 | 89.66
1680 | 89.777
1681 | 89.926
1682 | 90.023
1683 | 90.125
1684 | 90.222
1685 | 90.348
1686 | 90.358
1687 | 90.51
1688 | 90.686
1689 | 90.677
1690 | 90.671
1691 | 90.705
1692 | 90.718
1693 | 90.779
1694 | 90.776
1695 | 90.788
1696 | 90.883
1697 | 90.908
1698 | 90.864
1699 | 90.841
1700 | 90.914
1701 | 90.953
1702 | 90.869
1703 | 90.861
1704 | 90.855
1705 | 90.801
1706 | 90.789
1707 | 90.746
1708 | 90.725
1709 | 90.694
1710 | 90.623
1711 | 90.626
1712 | 90.567
1713 | 90.564
1714 | 90.527
1715 | 90.483
1716 | 90.401
1717 | 90.336
1718 | 90.364
1719 | 90.231
1720 | 90.284
1721 | 90.225
1722 | 90.327
1723 | 90.21
1724 | 90.114
1725 | 90.094
1726 | 90.147
1727 | 90.116
1728 | 90.131
1729 | 90.102
1730 | 90.109
1731 | 90.101
1732 | 90.141
1733 | 90.05
1734 | 90.08
1735 | 90.008
1736 | 89.993
1737 | 89.978
1738 | 90.08
1739 | 89.977
1740 | 89.974
1741 | 89.971
1742 | 90.029
1743 | 89.999
1744 | 89.955
1745 | 89.924
1746 | 89.909
1747 | 89.926
1748 | 89.967
1749 | 89.937
1750 | 89.802
1751 | 89.877
1752 | 89.822
1753 | 89.823
1754 | 89.661
1755 | 89.72
1756 | 89.631
1757 | 89.607
1758 | 89.487
1759 | 89.488
1760 | 89.322
1761 | 89.31
1762 | 89.203
1763 | 89.116
1764 | 88.82
1765 | 88.87
1766 | 88.618
1767 | 88.357
1768 | 88.247
1769 | 87.851
1770 | 87.719
1771 | 87.311
1772 | 86.961
1773 | 86.532
1774 | 86.217
1775 | 85.586
1776 | 85.053
1777 | 84.437
1778 | 83.758
1779 | 82.899
1780 | 82.01
1781 | 81.102
1782 | 79.982
1783 | 79.044
1784 | 77.405
1785 | 75.907
1786 | 74.525
1787 | 72.667
1788 | 71.047
1789 | 69.014
1790 | 66.939
1791 | 64.79
1792 | 62.914
1793 | 59.989
1794 | 57.589
1795 | 55.081
1796 | 52.614
1797 | 50.198
1798 | 47.573
1799 | 45.06
1800 | 42.62
1801 | 39.583
1802 | 37.392
1803 | 35.006
1804 | 32.568
1805 | 30.37
1806 | 27.898
1807 | 26.022
1808 | 24.202
1809 | 22.186
1810 | 20.454
1811 | 18.809
1812 | 17.33
1813 | 15.969
1814 | 14.946
1815 | 13.527
1816 | 12.415
1817 | 11.198
1818 | 10.367
1819 | 9.7335
1820 | 9.4081
1821 | 8.5065
1822 | 7.6152
1823 | 6.7243
1824 | 6.3627
1825 | 5.9582
1826 | 5.39
1827 | 4.9217
1828 | 4.6088
1829 | 4.4363
1830 | 4.2061
1831 | 3.6551
1832 | 3.1552
1833 | 2.8112
1834 | 2.8609
1835 | 2.7797
1836 | 2.5755
1837 | 2.2434
1838 | 1.8166
1839 | 1.86
1840 | 2.1152
1841 | 2.595
1842 | 2.4035
1843 | 1.5796
1844 | 0.8565
1845 | 0.69
1846 | 1.1384
1847 | 1.7828
1848 | 1.5285
1849 | 0.9897
1850 | 0.7662
1851 | 0.7518
1852 | 0.8211
1853 | 0.8599
1854 | 0.7061
1855 | 0.626
1856 | 0.539
1857 | 0.4579
1858 | 0.5485
1859 | 0.7882
1860 | 0.8013
1861 | 0.5892
1862 | 0.5617
1863 | 0.5966
1864 | 0.3723
1865 | 0.1444
1866 | 0.2851
1867 | 0.3646
1868 | 0.2118
1869 | 0.1007
1870 | 0.216
1871 | 0.3607
1872 | 0.3716
1873 | 0.2541
1874 | 0.2363
1875 | 0.3218
1876 | 0.4418
1877 | 0.4025
1878 | 0.2811
1879 | 0.1834
1880 | 0.0901
1881 | 0.1295
1882 | 0.1824
1883 | 0.2288
1884 | 0.2697
1885 | 0.2758
1886 | 0.1918
1887 | 0.0361
1888 | 0.037
1889 | 0.1342
1890 | 0.2119
1891 | 0.3169
1892 | 0.4383
1893 | 0.3786
1894 | 0.1453
1895 | -0.078
1896 | -0.194
1897 | -0.159
1898 | 0.142
1899 | 0.3096
1900 | 0.2388
1901 | 0.0864
1902 | 0.0827
1903 | 0.0806
1904 | 0.0777
1905 | 0.0735
1906 | 0.0708
1907 | 0.0683
1908 | 0.0665
1909 | 0.0642
1910 | 0.062
1911 | 0.0584
1912 | 0.0569
1913 | 0.0546
1914 | 0.0533
1915 | 0.0527
1916 | 0.0495
1917 | 0.0464
1918 | 0.0451
1919 | 0.0436
1920 | 0.0421
1921 | 0.0415
1922 | 0.0394
1923 | 0.0365
1924 | 0.0379
1925 | 0.0347
1926 | 0.0341
1927 | 0.0331
1928 | 0.0303
1929 | 0.0286
1930 | 0.0298
1931 | 0.0282
1932 | 0.0264
1933 | 0.0256
1934 | 0.024
1935 | 0.0233
1936 | 0.0241
1937 | 0.0235
1938 | 0.0227
1939 | 0.0206
1940 | 0.0205
1941 | 0.017
1942 | 0.0185
1943 | 0.0184
1944 | 0.0178
1945 | 0.0163
1946 | 0.0161
1947 | 0.0143
1948 | 0.0151
1949 | 0.0148
1950 | 0.0156
1951 | 0.0131
1952 | 0.0133
1953 | 0.0118
1954 | 0.0125
1955 | 0.0115
1956 | 0.0122
1957 | 0.0114
1958 | 0.0117
1959 | 0.0088
1960 | 0.0108
1961 | 0.0099
1962 | 0.0105
1963 | 0.0098
1964 | 0.0088
1965 | 0.0076
1966 | 0.0075
1967 | 0.0076
1968 | 0.0095
1969 | 0.0076
1970 | 0.0076
1971 | 0.0063
1972 | 0.006
1973 | 0.0061
1974 | 0.0064
1975 | 0.0067
1976 | 0.0063
1977 | 0.0063
1978 | 0.0056
1979 | 0.0059
1980 | 0.0061
1981 | 0.0054
1982 | 0.005
1983 | 0.0049
1984 | 0.005
1985 | 0.0055
1986 | 0.0054
1987 | 0.0043
1988 | 0.0041
1989 | 0.0033
1990 | 0.0043
1991 | 0.0044
1992 | 0.0039
1993 | 0.0038
1994 | 0.0036
1995 | 0.0026
1996 | 0.0027
1997 | 0.0031
1998 | 0.0044
1999 | 0.0032
2000 | 0.0028
2001 | 0.0019
2002 | 0.0021
2003 | 0.0026
2004 | 0.0035
2005 | 0.0027
2006 | 0.0026
2007 | 0.0022
2008 | 0.002
2009 | 0.0022
2010 | 0.0024
2011 | 0.0016
2012 | 0.0023
2013 | 0.0018
2014 | 0.002
2015 | 0.0027
2016 | 0.0033
2017 | 0.0017
2018 | 0.0022
2019 | 0.0015
2020 | 0.0024
2021 | 0.0015
2022 | 0.0024
2023 | 0.0013
2024 | 0.0013
2025 | 0
2026 | 0.0013
2027 | 0.0016
2028 | 0.0025
2029 | 0.0012
2030 | 0.0014
2031 | 0.0009
2032 | 0.001
2033 | 0.0011
2034 | 0.0023
2035 | 0.0016
2036 | 0.0013
2037 | 0.0004
2038 | 0.0013
2039 | 0.0012
2040 | 0.0015
2041 | 0.0011
2042 | 0.0014
2043 | 0.0008
2044 | 0.0011
2045 | 0.001
2046 | 0.0014
2047 | 0.0002
2048 | 0.001
2049 | 0.0006
2050 | 0.0013
2051 | 0.0015
2052 | 0.0013
2053 | 0.0012
2054 | 0.0016
2055 | 0.0009
2056 | 0.0012
2057 | 0.0013
2058 | 0.0014
2059 | 0.001
2060 | 0.001
2061 | 0.0012
2062 | 0.0003
2063 | 0.0006
2064 | 0.0017
2065 | 0.0014
2066 | 0.0008
2067 | 0.0006
2068 | 0
2069 | 0.0004
2070 | 0.0016
2071 | 0.0011
2072 | 0.0005
2073 | 0.0008
2074 | 0.0004
2075 | 0.0003
2076 | 0.0006
2077 | 0.0014
2078 | 0.0005
2079 | 0
2080 | 0
2081 | 0
2082 | 0
2083 | 0.0011
2084 | 0.0004
2085 | 0
2086 | 0
2087 | 0
2088 | 0.0002
2089 | 0.0011
2090 | 0.0001
2091 | 0
2092 | 0
2093 | 0
2094 | 0
2095 | 0.0006
2096 | 0.0002
2097 | 0
2098 | 0
2099 | 0
2100 | 0.0003
2101 | 0.0012
2102 | 0.0007
2103 | 0.0004
2104 | 0.0008
2105 | 0.0002
2106 | 0.0002
2107 | 0.0008
2108 | 0
2109 | 0
2110 | 0
2111 | -0.001
2112 | 0
2113 | 0.0008
2114 | 0.0001
2115 | 0
2116 | 0.0003
2117 | 0
2118 | 0
2119 | 0.0007
2120 | 0.0009
2121 | 0
2122 | 0.0005
2123 | 0
2124 | -0.001
2125 | 0.0005
2126 | 0.0008
2127 | 0
2128 | 0.0003
2129 | 0
2130 | 0
2131 | 0.0004
2132 | 0.0005
2133 | 0
2134 | 0.0001
2135 | 0
2136 | 0
2137 | 0.0007
2138 | 0.0006
2139 | 0
2140 | 0.0003
2141 | 0
2142 | -0.001
2143 | 0
2144 | 0.0009
2145 | 0
2146 | 0.0002
2147 | 0
2148 | 0
2149 | 0
2150 | 0.0011
2151 | 0.0002
2152 | 0
2153 | 0.0001
2154 | 0
2155 | 0.0001
2156 | 0.0004
2157 | 0.0012
2158 | 0.0008
2159 | 0.0005
2160 | 0
2161 | 0.0008
2162 | 0.0006
2163 | 0.0008
2164 | 0.0004
2165 | 0.0014
2166 | 0
2167 | -0.001
2168 | 0
2169 | 0.0001
2170 | 0.0004
2171 | 0.0003
2172 | 0
2173 | 0
2174 | 0
2175 | 0.0004
2176 | 0
2177 | 0
2178 | 0.0004
2179 | 0.0002
2180 | 0.0003
2181 | 0.0014
2182 | 0.0013
2183 | 0
2184 | 0.0012
2185 | 0
2186 | -0.001
2187 | -0.001
2188 | 0.0006
2189 | -0.001
2190 | 0
2191 | -0.001
2192 | -0.001
2193 | -0.001
2194 | 0.0013
2195 | -0.001
2196 | 0
2197 | -0.001
2198 | 0
2199 | 0.0006
2200 | 0.0025
2201 | 0.0014
2202 | 0.002
2203 | 0.0001
2204 | -0.001
2205 | -0.001
2206 | 0.0029
2207 | 0.0002
2208 | 0.0002
2209 | 0.0003
2210 | -0.001
2211 | 0
2212 | 0.0006
2213 | 0
2214 | 0.0003
2215 | 0.0011
2216 | -0.001
2217 | -0.001
2218 | 0.0017
2219 | 0.0006
2220 | 0.0005
2221 | 0.0039
2222 | -0.003
2223 | -0.001
2224 | 0.0032
2225 | 0.0023
2226 | -0.002
2227 | 0.0013
2228 | -0.002
2229 | -0.002
2230 | 0.0017
2231 | 0.0015
2232 | -0.001
2233 | 0.0014
2234 | -0.002
2235 | -0.001
2236 | 0.0001
2237 | 0.001
2238 | 0.0019
2239 | 0.0041
2240 | -0.002
2241 | -0.001
2242 | 0
2243 | 0
2244 | -0.001
2245 | 0.003
2246 | -0.001
2247 | -0.001
2248 | 0.0029
2249 | 0.0019
2250 | 0.0007
2251 | 0.0037
2252 | -0.001
2253 | 0
2254 | 0.0008
2255 | 0.001
2256 | -0.003
2257 | 0.0049
2258 | -0.001
2259 | -0.001
2260 | 0
2261 | 0.0011
2262 | -0.002
2263 | 0.0029
2264 | 0
2265 | -0.001
2266 | 0.0007
2267 | 0.0027
2268 | 0
2269 | 0.001
2270 | 0.0017
2271 | -0.003
2272 | -0.001
2273 | 0.0002
2274 | 0
2275 | 0.0012
2276 | 0.0033
2277 | -0.003
2278 | -0.002
2279 | 0
2280 | -0.001
2281 | 0
2282 | -0.001
2283 | -0.003
2284 | -0.001
2285 | 0.0015
2286 | 0.001
2287 | 0
2288 | 0.0011
2289 | -0.001
2290 | 0.0004
2291 | 0.0007
2292 | 0.0007
2293 | 0
2294 | 0.0024
2295 | 0.0003
2296 | 0
2297 | 0.0029
2298 | 0.0004
2299 | 0.0003
2300 | 0.0018
2301 | -0.001
2302 | -0.001
2303 | 0.0011
2304 | 0.0004
2305 | 0.0014
2306 | 0.0024
2307 | 0.0015
2308 | -0.001
2309 | 0
2310 | 0
2311 | 0.0008
2312 | 0.0013
2313 | 0.0011
2314 | -0.001
2315 | 0
2316 | 0.0009
2317 | 0.003
2318 | 0.0025
2319 | 0.0004
2320 | -0.002
2321 | 0
2322 | 0
2323 | 0.0027
2324 | 0.0009
2325 | 0
2326 | -0.001
2327 | 0.0006
2328 | 0.002
2329 | 0.0008
2330 | 0
2331 | 0.0007
2332 | 0
2333 | 0
2334 | 0
2335 | 0.0009
2336 | 0.002
2337 | 0.0001
2338 | 0
2339 | 0
2340 | 0.0012
2341 | 0.0008
2342 | 0.0014
2343 | 0
2344 | -0.001
2345 | -0.002
2346 | 0
2347 | 0.0003
2348 | 0.001
2349 | 0
2350 | 0
2351 | -0.001
2352 | 0
2353 | 0
2354 | 0.0029
2355 | 0.0024
2356 | 0
2357 | -0.001
2358 | 0
2359 | 0.0008
2360 | 0.0006
2361 | 0.0002
2362 | 0
2363 | -0.001
2364 | 0.0003
2365 | 0.001
2366 | 0.002
2367 | 0
2368 | 0
2369 | 0
2370 | 0
2371 | 0
2372 | 0.002
2373 | 0.0027
2374 | 0.0007
2375 | 0
2376 | 0
2377 | 0.0001
2378 | 0.0028
2379 | 0.0033
2380 | 0.0005
2381 | 0
2382 | 0
2383 | -0.001
2384 | 0.0007
2385 | 0.0022
2386 | 0.0006
2387 | 0
2388 | 0
2389 | 0
2390 | 0.0017
2391 | 0.0011
2392 | 0.0007
2393 | 0.0006
2394 | 0
2395 | -0.001
2396 | 0.0009
2397 | 0.0039
2398 | 0.001
2399 | 0
2400 | -0.002
2401 | -0.002
2402 | 0
2403 | 0.0031
2404 | 0.0019
2405 | 0.0019
2406 | 0.0019
2407 | -0.001
2408 | 0
2409 | 0.0023
2410 | -0.001
2411 | 0
2412 | 0
2413 | -0.001
2414 | 0.0007
2415 | 0.0041
2416 | 0.0018
2417 | 0.0008
2418 | 0.0009
2419 | -0.001
2420 | 0.0005
2421 | 0.0033
2422 | 0.0013
2423 | 0.0001
2424 | 0.0004
2425 | -0.002
2426 | 0
2427 | 0.0027
2428 | 0
2429 | -0.001
2430 | 0.0017
2431 | -0.002
2432 | -0.001
2433 | 0.0035
2434 | 0.0029
2435 | -0.001
2436 | 0.0009
2437 | -0.002
2438 | 0
2439 | 0.0034
2440 | 0.0046
2441 | -0.001
2442 | 0.0012
2443 | -0.002
2444 | 0
2445 | 0.0013
2446 | 0.0036
2447 | 0
2448 | 0.0001
2449 | -0.002
2450 | -0.002
2451 | 0.0004
2452 | 0.002
2453 | -0.001
2454 | 0.0019
2455 | -0.001
2456 | -0.001
2457 | 0.0013
2458 | 0.0017
2459 | -0.002
2460 | 0.0007
2461 | 0.0023
2462 | -0.003
2463 | 0
2464 | 0
2465 | 0.001
2466 | 0.0028
2467 | 0
2468 | -0.005
2469 | -0.003
2470 | 0.0003
2471 | -0.001
2472 | -0.003
2473 | -0.002
2474 | -0.002
2475 | 0.0002
2476 | 0
2477 | -0.001
2478 | 0.003
2479 | -0.003
2480 | 0
2481 | 0.0006
2482 | 0.0022
2483 | 0.0018
2484 | 0.0099
2485 | 0.01
2486 | 0.0014
2487 | 0.0043
2488 | 0.0006
2489 | -0.002
2490 | 0.0003
2491 | 0.0015
2492 | -0.003
2493 | 0.0013
2494 | 0.0024
2495 | -0.001
2496 | 0
2497 | 0.0027
2498 | 0.0033
2499 | 0.0001
2500 | 0
2503.129 | 0.008786
2506.266 | 0.005488
2509.41 | 0.010927
2512.563 | 0.009805
2515.723 | -0.00122
2518.892 | -0.006986
2522.068 | 0.002354
2525.253 | -0.006281
2528.445 | -0.005963
2531.646 | -0.010243
2534.854 | 0.019998
2538.071 | -0.003166
2541.296 | -0.008033
2544.529 | -0.011652
2547.771 | -0.006487
2551.02 | -0.003606
2554.278 | -0.008881
2557.545 | 0.017992
2560.819 | 0.004479
2564.103 | 0.00916
2567.394 | 0.015491
2570.694 | 0.004424
2574.003 | -0.006638
2577.32 | 0.002187
2580.645 | -0.00967
2583.979 | 0.016514
2587.322 | -0.003214
2590.674 | 0.01041
2594.034 | 0.003187
2597.403 | 0.01451
2600.78 | 0.006743
2604.167 | 0.03678
2607.562 | 0.002392
2610.966 | -0.01244
2614.379 | -0.000961
2617.801 | 0.012279
2621.232 | 0.016036
2624.672 | -0.001298
2628.121 | 0.006614
2631.579 | -0.007866
2635.046 | -0.012851
2638.522 | -0.004045
2642.008 | 0.003249
2645.503 | 0.002787
2649.007 | 0.015764
2652.52 | -0.000887
2656.042 | -0.008662
2659.574 | 0.009271
2663.116 | 0.005776
2666.667 | 0.006941
2670.227 | 0.012733
2673.797 | 0.001215
2677.376 | -0.005387
2680.965 | 0.028124
2684.564 | 0.013941
2688.172 | -0.00049
2691.79 | 0.015209
2695.418 | 0.019223
2699.055 | 0.004056
2702.703 | 0.006424
2706.36 | 0.000224
2710.027 | -0.005642
2713.704 | 0.031276
2717.391 | 0.006305
2721.088 | 0.000446
2724.796 | -0.000425
2728.513 | 0.017245
2732.24 | 0.000364
2735.978 | 0.026898
2739.726 | -0.009735
2743.484 | 0.001152
2747.253 | 0.017722
2751.032 | -0.0193
2754.821 | 0.015646
2758.621 | -0.00271
2762.431 | 0.02913
2766.252 | 0.021618
2770.083 | 0.034581
2773.925 | 0.014131
2777.778 | 0.007825
2781.641 | 0.019235
2785.515 | 0.021477
2789.4 | -0.004724
2793.296 | 0.002344
2797.203 | 0.007172
2801.12 | 0.013802
2805.049 | 0.012992
2808.989 | 0.001175
2812.94 | 0.012536
2816.901 | 0.006292
2820.874 | 0.031154
2824.859 | 0.002586
2828.854 | 0.005545
2832.861 | 0.000917
2836.879 | -0.006193
2840.909 | 0.018504
2844.95 | 0.017092
2849.003 | 0.020024
2853.067 | 0.004197
2857.143 | 0.01107
2861.23 | 0.024432
2865.33 | -0.012268
2869.44 | -0.004118
2873.563 | -0.002202
2877.698 | 0.003211
2881.844 | 0.010842
2886.003 | -0.014405
2890.173 | 0.000561
2894.356 | 0.006694
2898.551 | 0.016162
2902.758 | 0.017338
2906.977 | 0.0308
2911.208 | -0.000301
2915.452 | -0.007495
2919.708 | -0.00043
2923.977 | 0.000948
2928.258 | -0.02167
2932.551 | 0.000418
2936.858 | -0.001098
2941.176 | 0.00938
2945.508 | 0.002601
2949.853 | 0.004641
2954.21 | 0.010297
2958.58 | 0.015534
2962.963 | 0.007349
2967.359 | -0.002384
2971.768 | 0.003655
2976.19 | 0.026453
2980.626 | 0.001462
2985.075 | 0.005211
2989.537 | -0.002841
2994.012 | -0.000481
2998.501 | -0.002309
3003.003 | 0.015783
3007.519 | 0.004168
3012.048 | -0.011393
3016.591 | 0.007316
3021.148 | -0.000116
3025.719 | 0.003762
3030.303 | 0.010442
3034.901 | 0.006987
3039.514 | -0.005103
3044.14 | 0.016207
3048.78 | 0.017646
3053.435 | 0.001022
3058.104 | 0.012854
3062.787 | 0.013367
3067.485 | -0.008624
3072.197 | -0.002701
3076.923 | -0.004309
3081.664 | -0.001035
3086.42 | 0.001795
3091.19 | 0.016562
3095.975 | 0.00989
3100.775 | -0.004243
3105.59 | 0.0155
3110.42 | 0.020199
3115.265 | 0.001974
3120.125 | -0.00696
3125 | 0.003571
3129.89 | 0.006068
3134.796 | -0.002581
3139.717 | 0.001387
3144.654 | 0.009434
3149.606 | 0.006088
3154.574 | 0.014089
3159.558 | -0.004587
3164.557 | -0.010273
3169.572 | -0.019637
3174.603 | -0.008214
3179.65 | -0.008726
3184.713 | -0.002025
3189.793 | 0.004577
3194.888 | 0.002981
3200 | 0.000147