## Witness
VISTA witness sample Batch no. 4-5006-5007 |  |  |  | Spectrogon March 2004
All filters in this document, were made in the same batch. | [5 empty] | Actual sample values
The spectral measurements were performed in a | [6 empty] | 296 K | 80 K | 110K
P-E Lambda 900 (500-2500 nm) and a P-E FTIR 2000 (2500-3200 nm) | [5 empty] | HP1 = | 977 | 973.3 | 973.3 | nm
For cryogenic measurements we used a Optistat DN from Oxford Instruments. (Only witness). | [5 empty] | HP2 = | 1070.3 | 1067.4 | 1067.5 | nm
23°C 296 K |  |  | 80 K |  | 110 K |  |  | 296 K | 80 K | 110K
Wavelength |  | Wavelength |  | Wavelength |  | Cuton slope % |  | 1.82 | 1.98 | 2
nm | T% | nm | T% | nm | T% | Cutoff slope % |  | 2.16 | 2.19 | 2.18
500 | 0.0002 | 500 | 0.0006 | 500 | 0.0002 | [7 empty] | Wavel.nm
501 | 0.0002 | 501 | 0 | 501 | 0.0004 |  |  | 296 K |  | 80 K |  | 110K
502 | 0.0008 | 502 | 0.0012 | 502 | 0 |  |  | T% | Wavel.nm | T% | Wavel.nm | T%
503 | 0 | 503 | 0 | 503 | 0 | 1:st left Max. |  | 69.739 | 991 | 72.553 | 986 | 72.488 | 986
504 | 0.0009 | 504 | 0.0017 | 504 | 0.0006 | 1:st right Max. |  | 80.017 | 1054 | 82.885 | 1051 | 82.824 | 1051
505 | 0 | 505 | 0 | 505 | 0 | Max. in-band T |  | 80.017 |  | 82.885 |  | 82.824
506 | 0.001 | 506 | 0.0014 | 506 | 0 | Min. in-band T |  | 69.566 |  | 71.786 |  | 71.64
507 | 0 | 507 | 0 | 507 | 0 | Average in-band T |  | 74.34923 |  | 77.20252 |  | 77.10368
508 | 0.0012 | 508 | 0.0006 | 508 | 0.0003 | In-band ripple |  | 10.451 |  | 11.099 |  | 11.184
509 | 0 | 509 | -0.001 | 509 | 0
510 | 0.0019 | 510 | 0 | 510 | 0
511 | 0 | 511 | 0 | 511 | 0 |  |  | 296 K | 80 K | 110K
512 | 0.0004 | 512 | 0.0002 | 512 | 0.0005 | Out of band Transm. |  | Tave.% | Tave.% | Tave.%
513 | -0.001 | 513 | 0 | 513 | 0 | 600 nm - 0,97xcuton |  | 0.01249713 | 0.03263227 | 0.03502355
514 | 0.0001 | 514 | -0.001 | 514 | 0 | 1.03xcutoff - 3000 nm |  | 0.006298723 | 0.01399139 | 0.01256555
515 | 0 | 515 | 0.0005 | 515 | 0
516 | 0.0006 | 516 | -0.001 | 516 | 0.0004
517 | 0.0009 | 517 | 0 | 517 | 0
518 | -0.001 | 518 | -0.002 | 518 | 0
519 | 0 | 519 | 0.0011 | 519 | -0.001
520 | 0 | 520 | -0.001 | 520 | 0
521 | 0.0018 | 521 | 0.0009 | 521 | 0
522 | 0 | 522 | -0.001 | 522 | 0
523 | 0.0017 | 523 | 0.0009 | 523 | 0
524 | -0.001 | 524 | -0.001 | 524 | 0.0002
525 | 0.0011 | 525 | 0.002 | 525 | 0.0002
526 | 0 | 526 | 0 | 526 | 0.0004
527 | 0.002 | 527 | 0.0006 | 527 | 0.0001
528 | 0 | 528 | 0 | 528 | 0
529 | 0.0006 | 529 | 0.0002 | 529 | 0
530 | 0.0004 | 530 | -0.001 | 530 | 0
531 | 0.0004 | 531 | -0.001 | 531 | -0.001
532 | 0 | 532 | 0.0005 | 532 | 0.001
533 | 0 | 533 | 0 | 533 | 0
534 | 0.0006 | 534 | 0.0015 | 534 | 0.0017
535 | -0.001 | 535 | -0.002 | 535 | 0.0004
536 | 0.0011 | 536 | 0.0013 | 536 | 0.0015
537 | -0.001 | 537 | -0.002 | 537 | 0.0001
538 | 0.002 | 538 | 0.0015 | 538 | 0.0006
539 | 0 | 539 | -0.002 | 539 | 0.0004
540 | 0.0024 | 540 | 0.0019 | 540 | 0
541 | 0 | 541 | -0.002 | 541 | 0
542 | 0.0027 | 542 | 0.0016 | 542 | 0
543 | 0 | 543 | -0.002 | 543 | 0
544 | 0.0005 | 544 | 0.0012 | 544 | 0
545 | 0 | 545 | -0.002 | 545 | 0.0002
546 | 0 | 546 | 0.0018 | 546 | 0
547 | -0.001 | 547 | 0 | 547 | 0.001
548 | -0.001 | 548 | 0.0011 | 548 | 0
549 | 0 | 549 | 0.0016 | 549 | 0.0022
550 | -0.001 | 550 | 0.0004 | 550 | 0
551 | 0.0007 | 551 | 0.0025 | 551 | 0.003
552 | -0.001 | 552 | 0 | 552 | 0
553 | 0.0004 | 553 | 0.0022 | 553 | 0.0026
554 | -0.001 | 554 | -0.002 | 554 | 0
555 | 0.0015 | 555 | 0.0011 | 555 | 0.0018
556 | -0.001 | 556 | -0.004 | 556 | -0.002
557 | 0 | 557 | 0.0014 | 557 | 0
558 | -0.001 | 558 | -0.004 | 558 | -0.001
559 | 0.0008 | 559 | 0.0013 | 559 | 0.0004
560 | 0.0005 | 560 | -0.001 | 560 | 0.0003
561 | 0.0002 | 561 | 0.0044 | 561 | 0.0006
562 | 0.0003 | 562 | 0.0007 | 562 | -0.001
563 | 0 | 563 | 0.0011 | 563 | 0.0026
564 | 0.0003 | 564 | 0.0004 | 564 | -0.002
565 | 0 | 565 | 0.0025 | 565 | 0.0036
566 | 0 | 566 | -0.001 | 566 | -0.002
567 | -0.002 | 567 | 0.0009 | 567 | 0.0023
568 | 0 | 568 | -0.001 | 568 | -0.002
569 | 0.0004 | 569 | 0.0011 | 569 | 0.0024
570 | 0.0007 | 570 | -0.004 | 570 | -0.002
571 | 0.0013 | 571 | 0.0019 | 571 | 0.0019
572 | 0.0004 | 572 | -0.002 | 572 | 0
573 | 0.0007 | 573 | 0.0022 | 573 | 0.0009
574 | 0 | 574 | -0.002 | 574 | 0
575 | 0 | 575 | 0.0009 | 575 | 0
576 | -0.001 | 576 | -0.002 | 576 | 0.0006
577 | 0.0007 | 577 | 0 | 577 | -0.002
578 | -0.001 | 578 | 0 | 578 | 0.0012
579 | 0.0009 | 579 | 0.0007 | 579 | -0.002
580 | -0.003 | 580 | 0.0014 | 580 | 0.0031
581 | 0.0005 | 581 | 0.0009 | 581 | -0.002
582 | -0.001 | 582 | 0.0025 | 582 | 0.0034
583 | 0 | 583 | 0.0001 | 583 | -0.002
584 | 0 | 584 | 0.0011 | 584 | 0.0024
585 | 0.0021 | 585 | -0.001 | 585 | -0.001
586 | 0.0012 | 586 | 0.0013 | 586 | 0.0022
587 | 0.0015 | 587 | -0.001 | 587 | -0.002
588 | 0.0016 | 588 | 0.0012 | 588 | 0.0023
589 | 0 | 589 | -0.002 | 589 | -0.001
590 | 0.0011 | 590 | 0.0013 | 590 | 0.0013
591 | -0.001 | 591 | -0.001 | 591 | 0.0002
592 | 0.0012 | 592 | 0.0013 | 592 | 0.0012
593 | -0.002 | 593 | -0.001 | 593 | 0.0009
594 | 0.0019 | 594 | 0.0009 | 594 | -0.001
595 | -0.001 | 595 | -0.001 | 595 | 0.0008
596 | 0.0013 | 596 | 0.0006 | 596 | -0.001
597 | -0.002 | 597 | 0 | 597 | 0.0022
598 | 0.0011 | 598 | 0.0007 | 598 | -0.001
599 | 0 | 599 | 0.0002 | 599 | 0.0024
600 | 0.001 | 600 | 0 | 600 | -0.002
601 | 0 | 601 | 0.0005 | 601 | 0.0011
602 | 0.0002 | 602 | 0.0007 | 602 | -0.003
603 | 0 | 603 | 0.0016 | 603 | 0.0015
604 | 0 | 604 | 0 | 604 | -0.002
605 | 0.0008 | 605 | 0.001 | 605 | 0.0011
606 | -0.001 | 606 | 0 | 606 | -0.001
607 | 0.0017 | 607 | 0.0006 | 607 | 0.0008
608 | -0.001 | 608 | 0 | 608 | 0
609 | 0.003 | 609 | 0.0008 | 609 | 0.0015
610 | -0.001 | 610 | -0.001 | 610 | 0
611 | 0.0016 | 611 | 0 | 611 | -0.001
612 | -0.001 | 612 | 0 | 612 | 0
613 | 0.0016 | 613 | 0.0004 | 613 | -0.001
614 | -0.001 | 614 | 0 | 614 | 0.0012
615 | 0.0007 | 615 | 0.0003 | 615 | -0.001
616 | -0.001 | 616 | 0 | 616 | 0.0008
617 | -0.001 | 617 | 0.0005 | 617 | -0.001
618 | 0 | 618 | 0 | 618 | 0.0004
619 | 0.0009 | 619 | 0 | 619 | -0.002
620 | 0.0003 | 620 | 0.001 | 620 | 0.0015
621 | -0.001 | 621 | 0 | 621 | -0.003
622 | 0.001 | 622 | 0 | 622 | 0.001
623 | 0 | 623 | 0 | 623 | -0.001
624 | 0.002 | 624 | 0 | 624 | 0.0012
625 | -0.001 | 625 | -0.001 | 625 | 0
626 | 0.002 | 626 | 0.0008 | 626 | 0.0017
627 | 0 | 627 | -0.001 | 627 | 0
628 | 0.0024 | 628 | 0 | 628 | 0.0007
629 | 0.0002 | 629 | -0.002 | 629 | 0.0015
630 | 0.0009 | 630 | 0 | 630 | 0.0019
631 | 0 | 631 | 0 | 631 | 0.0012
632 | -0.001 | 632 | 0 | 632 | 0
633 | -0.001 | 633 | 0 | 633 | 0.0015
634 | -0.001 | 634 | 0 | 634 | 0
635 | 0 | 635 | 0 | 635 | 0.0012
636 | 0 | 636 | -0.001 | 636 | -0.001
637 | 0.0006 | 637 | 0 | 637 | 0.0015
638 | 0 | 638 | 0.0004 | 638 | 0
639 | 0 | 639 | 0.0005 | 639 | 0.0009
640 | 0 | 640 | 0 | 640 | -0.002
641 | 0.0011 | 641 | 0.0001 | 641 | 0.0007
642 | 0 | 642 | 0 | 642 | -0.001
643 | 0.0012 | 643 | 0.0004 | 643 | 0.0006
644 | 0 | 644 | 0 | 644 | 0
645 | 0 | 645 | 0 | 645 | 0.0006
646 | 0 | 646 | 0 | 646 | 0.0006
647 | 0 | 647 | 0 | 647 | 0.0006
648 | 0 | 648 | 0 | 648 | 0.0011
649 | 0 | 649 | 0 | 649 | 0.0008
650 | 0 | 650 | 0 | 650 | 0.0017
651 | 0 | 651 | 0.0003 | 651 | 0.0014
652 | 0.0001 | 652 | 0 | 652 | 0.001
653 | 0.0009 | 653 | 0 | 653 | 0
654 | 0.0008 | 654 | 0 | 654 | 0.0002
655 | 0.0005 | 655 | 0.0015 | 655 | -0.001
656 | 0 | 656 | 0.0028 | 656 | 0.0005
657 | 0 | 657 | 0.0014 | 657 | 0
658 | 0.0008 | 658 | 0.0011 | 658 | 0.0006
659 | 0.0006 | 659 | 0.0011 | 659 | 0
660 | 0.0002 | 660 | 0 | 660 | 0.0005
661 | 0.0001 | 661 | 0 | 661 | 0
662 | 0 | 662 | 0.0008 | 662 | 0.0015
663 | 0 | 663 | 0.0015 | 663 | 0.0014
664 | 0 | 664 | 0.0018 | 664 | 0.002
665 | 0 | 665 | 0.0031 | 665 | 0.0034
666 | 0.0001 | 666 | 0.002 | 666 | 0.0034
667 | 0.0006 | 667 | 0.0016 | 667 | 0.0024
668 | 0.0005 | 668 | 0.0022 | 668 | 0.0027
669 | 0.0002 | 669 | 0.0027 | 669 | 0.0033
670 | 0 | 670 | 0.0037 | 670 | 0.0037
671 | 0 | 671 | 0.0038 | 671 | 0.0043
672 | 0.0008 | 672 | 0.0032 | 672 | 0.0036
673 | 0 | 673 | 0.0043 | 673 | 0.0042
674 | 0 | 674 | 0.0055 | 674 | 0.0047
675 | 0 | 675 | 0.0065 | 675 | 0.006
676 | 0.0003 | 676 | 0.0079 | 676 | 0.0064
677 | 0 | 677 | 0.0083 | 677 | 0.0073
678 | 0.0001 | 678 | 0.0088 | 678 | 0.0074
679 | 0.0013 | 679 | 0.0091 | 679 | 0.0087
680 | 0.0024 | 680 | 0.0101 | 680 | 0.0091
681 | 0.0021 | 681 | 0.0101 | 681 | 0.0093
682 | 0.0021 | 682 | 0.0098 | 682 | 0.0083
683 | 0.0018 | 683 | 0.0098 | 683 | 0.0093
684 | 0.0024 | 684 | 0.0121 | 684 | 0.0116
685 | 0.0021 | 685 | 0.0125 | 685 | 0.013
686 | 0.0016 | 686 | 0.0126 | 686 | 0.0135
687 | 0.0008 | 687 | 0.0135 | 687 | 0.0147
688 | 0.0016 | 688 | 0.0169 | 688 | 0.0177
689 | 0.0041 | 689 | 0.0183 | 689 | 0.0165
690 | 0.0037 | 690 | 0.0154 | 690 | 0.0144
691 | 0.003 | 691 | 0.0162 | 691 | 0.0157
692 | 0.0034 | 692 | 0.0162 | 692 | 0.0153
693 | 0.0024 | 693 | 0.0165 | 693 | 0.0157
694 | 0.0027 | 694 | 0.0178 | 694 | 0.0167
695 | 0.0018 | 695 | 0.018 | 695 | 0.017
696 | 0.0025 | 696 | 0.0179 | 696 | 0.0174
697 | 0.0032 | 697 | 0.0181 | 697 | 0.0169
698 | 0.0033 | 698 | 0.0184 | 698 | 0.0173
699 | 0.0033 | 699 | 0.0182 | 699 | 0.0173
700 | 0.0037 | 700 | 0.0175 | 700 | 0.0164
701 | 0.003 | 701 | 0.0163 | 701 | 0.016
702 | 0.0042 | 702 | 0.0159 | 702 | 0.0161
703 | 0.0051 | 703 | 0.0135 | 703 | 0.014
704 | 0.004 | 704 | 0.0126 | 704 | 0.0128
705 | 0.0051 | 705 | 0.0103 | 705 | 0.0103
706 | 0.0043 | 706 | 0.0105 | 706 | 0.0101
707 | 0.0045 | 707 | 0.0081 | 707 | 0.0085
708 | 0.0018 | 708 | 0.0066 | 708 | 0.0073
709 | 0.0021 | 709 | 0.004 | 709 | 0.0043
710 | 0.0001 | 710 | 0.0045 | 710 | 0.0039
711 | 0.0011 | 711 | 0.0026 | 711 | 0.0023
712 | 0 | 712 | 0.0029 | 712 | 0.002
713 | 0.0001 | 713 | 0.0023 | 713 | 0.0011
714 | -0.001 | 714 | 0.0026 | 714 | 0.0015
715 | 0.0004 | 715 | 0.0003 | 715 | 0.0002
716 | 0.0004 | 716 | 0 | 716 | 0.0008
717 | 0.001 | 717 | 0.0009 | 717 | 0.0017
718 | 0.0007 | 718 | 0 | 718 | 0
719 | 0.0006 | 719 | 0 | 719 | 0
720 | 0.0009 | 720 | 0 | 720 | -0.002
721 | 0 | 721 | 0.0006 | 721 | -0.001
722 | 0.0011 | 722 | 0 | 722 | -0.002
723 | 0 | 723 | 0.0008 | 723 | 0
724 | 0.0005 | 724 | 0 | 724 | -0.001
725 | -0.001 | 725 | 0.001 | 725 | 0
726 | 0 | 726 | -0.001 | 726 | -0.002
727 | -0.001 | 727 | 0.0022 | 727 | 0.0005
728 | 0.0015 | 728 | 0.0003 | 728 | -0.001
729 | 0 | 729 | 0.0016 | 729 | 0.0017
730 | 0.002 | 730 | 0 | 730 | 0
731 | 0.001 | 731 | 0.0016 | 731 | 0.002
732 | 0.002 | 732 | 0 | 732 | 0
733 | 0 | 733 | 0 | 733 | 0.0013
734 | 0.001 | 734 | 0 | 734 | 0
735 | 0 | 735 | 0 | 735 | 0
736 | 0 | 736 | -0.001 | 736 | -0.001
737 | 0.0006 | 737 | -0.002 | 737 | 0
738 | 0 | 738 | 0 | 738 | 0.0001
739 | 0.0017 | 739 | -0.001 | 739 | 0
740 | 0 | 740 | 0.0012 | 740 | 0.0004
741 | 0.0029 | 741 | -0.002 | 741 | -0.001
742 | -0.001 | 742 | 0.0008 | 742 | 0.0014
743 | 0.0021 | 743 | 0 | 743 | -0.001
744 | -0.001 | 744 | 0.003 | 744 | 0.0017
745 | 0.0016 | 745 | -0.002 | 745 | -0.003
746 | -0.001 | 746 | 0.0022 | 746 | 0.0017
747 | 0.0013 | 747 | 0 | 747 | 0
748 | 0 | 748 | 0.0036 | 748 | 0.0036
749 | 0.0013 | 749 | 0.0014 | 749 | 0
750 | -0.001 | 750 | 0.0036 | 750 | 0.003
751 | 0.0001 | 751 | 0.0019 | 751 | -0.001
752 | 0.0006 | 752 | 0.0018 | 752 | 0.0025
753 | -0.002 | 753 | 0 | 753 | -0.001
754 | 0 | 754 | 0 | 754 | 0.001
755 | -0.002 | 755 | -0.001 | 755 | -0.001
756 | 0.0011 | 756 | -0.004 | 756 | 0.0003
757 | -0.002 | 757 | -0.001 | 757 | -0.001
758 | 0.0021 | 758 | -0.004 | 758 | 0
759 | -0.001 | 759 | 0.0012 | 759 | 0
760 | 0.0025 | 760 | -0.001 | 760 | 0.0002
761 | -0.001 | 761 | 0.0014 | 761 | 0
762 | 0.0022 | 762 | -0.001 | 762 | -0.003
763 | -0.001 | 763 | 0.0024 | 763 | 0.0014
764 | 0.0027 | 764 | -0.001 | 764 | -0.002
765 | -0.001 | 765 | 0.0042 | 765 | 0.0031
766 | 0 | 766 | 0 | 766 | -0.001
767 | 0 | 767 | 0.0036 | 767 | 0.0035
768 | 0 | 768 | 0.0008 | 768 | -0.002
769 | 0 | 769 | 0.0037 | 769 | 0.0035
770 | -0.002 | 770 | 0 | 770 | -0.004
771 | 0.002 | 771 | 0.0005 | 771 | 0.0009
772 | -0.002 | 772 | -0.001 | 772 | -0.005
773 | 0.0033 | 773 | -0.002 | 773 | 0
774 | -0.002 | 774 | -0.001 | 774 | -0.005
775 | 0.0031 | 775 | -0.002 | 775 | 0
776 | -0.003 | 776 | -0.001 | 776 | -0.004
777 | 0.0018 | 777 | -0.003 | 777 | 0.0005
778 | -0.001 | 778 | 0.0024 | 778 | 0
779 | 0.0047 | 779 | -0.003 | 779 | 0.0004
780 | 0 | 780 | 0 | 780 | -0.002
781 | 0.0023 | 781 | -0.004 | 781 | 0
782 | -0.001 | 782 | 0.0015 | 782 | 0.0007
783 | -0.001 | 783 | -0.002 | 783 | 0
784 | 0 | 784 | 0.0026 | 784 | 0.0021
785 | -0.002 | 785 | 0 | 785 | 0.0002
786 | 0.001 | 786 | 0.0045 | 786 | 0.0031
787 | -0.002 | 787 | -0.002 | 787 | -0.002
788 | 0.0034 | 788 | 0.0025 | 788 | 0.0033
789 | -0.001 | 789 | 0.0006 | 789 | -0.002
790 | 0.0035 | 790 | -0.001 | 790 | 0.0023
791 | -0.003 | 791 | 0 | 791 | -0.002
792 | 0.0032 | 792 | 0 | 792 | 0.0043
793 | -0.003 | 793 | 0.0007 | 793 | -0.004
794 | 0.0022 | 794 | -0.004 | 794 | 0.0018
795 | -0.002 | 795 | 0.0003 | 795 | -0.005
796 | 0.004 | 796 | -0.002 | 796 | 0.0006
797 | -0.001 | 797 | 0.0009 | 797 | -0.005
798 | 0.0019 | 798 | -0.005 | 798 | -0.002
799 | 0.0017 | 799 | 0.0012 | 799 | -0.004
800 | 0.0004 | 800 | -0.004 | 800 | 0
801 | 0.0017 | 801 | 0.0037 | 801 | -0.002
802 | -0.001 | 802 | -0.002 | 802 | 0
803 | 0.0023 | 803 | 0.0051 | 803 | 0.0013
804 | -0.002 | 804 | 0.0004 | 804 | 0.0023
805 | 0.0034 | 805 | 0.0099 | 805 | 0.0078
806 | -0.003 | 806 | 0.0099 | 806 | 0.0114
807 | 0.0041 | 807 | 0.0205 | 807 | 0.023
808 | -0.005 | 808 | 0.0234 | 808 | 0.027
809 | 0.0162 | 809 | 0.0332 | 809 | 0.0442
810 | -0.002 | 810 | -0.003 | 810 | 0.0016
811 | 0.0012 | 811 | 0.0015 | 811 | -0.003
812 | -0.002 | 812 | -0.005 | 812 | -0.002
813 | 0.0035 | 813 | 0.0005 | 813 | -0.005
814 | -0.004 | 814 | -0.001 | 814 | 0
815 | 0.003 | 815 | 0.0041 | 815 | 0.0004
816 | -0.005 | 816 | -0.001 | 816 | 0.0002
817 | 0.0041 | 817 | 0.0057 | 817 | -0.001
818 | -0.003 | 818 | -0.003 | 818 | 0
819 | 0.0019 | 819 | 0 | 819 | -0.002
820 | -0.004 | 820 | -0.002 | 820 | -0.001
821 | 0.0018 | 821 | -0.001 | 821 | -0.003
822 | -0.002 | 822 | -0.001 | 822 | 0
823 | 0.0008 | 823 | -0.002 | 823 | -0.003
824 | 0.0018 | 824 | -0.001 | 824 | -0.001
825 | 0.0013 | 825 | -0.004 | 825 | -0.002
826 | 0.0022 | 826 | 0 | 826 | -0.001
827 | 0 | 827 | -0.005 | 827 | -0.002
828 | 0.0034 | 828 | -0.001 | 828 | 0
829 | -0.003 | 829 | -0.005 | 829 | -0.002
830 | 0.003 | 830 | 0 | 830 | 0
831 | -0.003 | 831 | -0.005 | 831 | -0.003
832 | 0.0024 | 832 | -0.001 | 832 | -0.002
833 | -0.005 | 833 | -0.005 | 833 | -0.005
834 | 0.0026 | 834 | -0.001 | 834 | -0.001
835 | -0.004 | 835 | -0.003 | 835 | -0.006
836 | 0.0015 | 836 | 0.0012 | 836 | -0.003
837 | -0.001 | 837 | -0.004 | 837 | -0.004
838 | 0.003 | 838 | -0.006 | 838 | -0.005
839 | 0.0002 | 839 | -0.006 | 839 | -0.005
840 | 0.0006 | 840 | -0.005 | 840 | -0.006
841 | 0.0024 | 841 | -0.008 | 841 | -0.007
842 | 0.0008 | 842 | -0.009 | 842 | -0.009
843 | 0.0035 | 843 | -0.008 | 843 | -0.008
844 | -0.001 | 844 | -0.01 | 844 | -0.01
845 | 0.0037 | 845 | -0.008 | 845 | -0.007
846 | -0.004 | 846 | -0.011 | 846 | -0.011
847 | 0.0026 | 847 | -0.01 | 847 | -0.01
848 | -0.002 | 848 | -0.011 | 848 | -0.011
849 | 0.0037 | 849 | -0.01 | 849 | -0.01
850 | 0.0005 | 850 | -0.011 | 850 | -0.012
851 | 0.0068 | 851 | -0.008 | 851 | -0.009
852 | 0.0033 | 852 | -0.01 | 852 | -0.011
853 | 0.0052 | 853 | -0.006 | 853 | -0.006
854 | 0.0037 | 854 | -0.008 | 854 | -0.011
855 | 0.0046 | 855 | 0.0021 | 855 | 0.0001
856 | 0.0045 | 856 | 0.0295 | 856 | 0.0264
857 | 0.0016 | 857 | 0.0574 | 857 | 0.0708
858 | 0.0051 | 858 | 0.1178 | 858 | 0.1341
859 | 0.0048 | 859 | 0.1735 | 859 | 0.2027
860 | 0.0193 | 860 | 0.1868 | 860 | 0.2135
861 | 0.0036 | 861 | 0.0061 | 861 | 0.0075
862 | 0.007 | 862 | 0.0087 | 862 | 0.0074
863 | 0.0034 | 863 | 0.0095 | 863 | 0.0105
864 | 0.0063 | 864 | 0.007 | 864 | 0.0085
865 | 0.003 | 865 | 0.0025 | 865 | 0.0044
866 | 0.0026 | 866 | 0.0057 | 866 | 0.0076
867 | 0.0044 | 867 | 0.0078 | 867 | 0.008
868 | 0.0063 | 868 | 0.0097 | 868 | 0.0098
869 | 0.005 | 869 | 0.0089 | 869 | 0.0099
870 | 0.0088 | 870 | 0.0068 | 870 | 0.0074
871 | 0.0062 | 871 | 0.0034 | 871 | 0.0038
872 | 0.0057 | 872 | 0.0091 | 872 | 0.0085
873 | 0.0062 | 873 | 0.0099 | 873 | 0.0092
874 | 0.0079 | 874 | 0.0115 | 874 | 0.0106
875 | 0.0074 | 875 | 0.0109 | 875 | 0.0101
876 | 0.0093 | 876 | 0.0101 | 876 | 0.0094
877 | 0.0063 | 877 | 0.008 | 877 | 0.0075
878 | 0.0064 | 878 | 0.0101 | 878 | 0.0099
879 | 0.0084 | 879 | 0.011 | 879 | 0.0106
880 | 0.0093 | 880 | 0.013 | 880 | 0.0135
881 | 0.0094 | 881 | 0.0127 | 881 | 0.013
882 | 0.0107 | 882 | 0.0124 | 882 | 0.012
883 | 0.0089 | 883 | 0.0112 | 883 | 0.011
884 | 0.0095 | 884 | 0.0129 | 884 | 0.0131
885 | 0.0107 | 885 | 0.0144 | 885 | 0.014
886 | 0.0116 | 886 | 0.0159 | 886 | 0.0166
887 | 0.0112 | 887 | 0.0153 | 887 | 0.0156
888 | 0.0147 | 888 | 0.0154 | 888 | 0.0148
889 | 0.0132 | 889 | 0.0139 | 889 | 0.0139
890 | 0.0126 | 890 | 0.016 | 890 | 0.0171
891 | 0.0144 | 891 | 0.0173 | 891 | 0.0184
892 | 0.0153 | 892 | 0.0199 | 892 | 0.0202
893 | 0.0159 | 893 | 0.0207 | 893 | 0.0206
894 | 0.018 | 894 | 0.0211 | 894 | 0.0205
895 | 0.017 | 895 | 0.0207 | 895 | 0.0202
896 | 0.0182 | 896 | 0.0232 | 896 | 0.023
897 | 0.0201 | 897 | 0.025 | 897 | 0.0248
898 | 0.0206 | 898 | 0.0277 | 898 | 0.0269
899 | 0.0218 | 899 | 0.0283 | 899 | 0.0281
900 | 0.1132 | 900 | -0.079 | 900 | 0.148
901 | 0.0019 | 901 | -0.105 | 901 | 0.0381
902 | -0.093 | 902 | 0.0724 | 902 | -0.058
903 | -0.126 | 903 | -0.059 | 903 | -0.089
904 | -0.156 | 904 | 0.092 | 904 | 0.1118
905 | -0.041 | 905 | 0.3206 | 905 | 0.2302
906 | 0.1053 | 906 | 0.1804 | 906 | 0.153
907 | 0.1049 | 907 | 0.1137 | 907 | -0.02
908 | 0.028 | 908 | 0.0395 | 908 | 0.0852
909 | -0.12 | 909 | 0.1228 | 909 | 0.2602
910 | -0.152 | 910 | 0.0842 | 910 | 0.2766
911 | -0.067 | 911 | 0.0633 | 911 | 0.0078
912 | 0.0119 | 912 | -0.047 | 912 | 0.0658
913 | 0.0218 | 913 | 0.1092 | 913 | 0.2763
914 | -0.033 | 914 | -0.086 | 914 | -0.001
915 | -0.001 | 915 | 0.056 | 915 | 0.116
916 | -0.137 | 916 | 0.0414 | 916 | 0.1233
917 | -0.015 | 917 | 0.0382 | 917 | 0.155
918 | -0.05 | 918 | 0.0963 | 918 | 0.1596
919 | -0.166 | 919 | -0.025 | 919 | 0.2056
920 | -0.086 | 920 | 0.3623 | 920 | 0.2182
921 | -0.043 | 921 | 0.1825 | 921 | 0.0739
922 | 0.149 | 922 | 0.1632 | 922 | 0.2585
923 | -0.004 | 923 | 0.2501 | 923 | 0.1349
924 | 0.0867 | 924 | 0.2135 | 924 | 0.2762
925 | -0.029 | 925 | 0.0092 | 925 | 0.1358
926 | 0.0237 | 926 | 0.1731 | 926 | 0.1078
927 | -0.037 | 927 | 0.1331 | 927 | 0.0943
928 | -0.063 | 928 | 0.1119 | 928 | 0.0354
929 | 0.0384 | 929 | 0.2347 | 929 | 0.1068
930 | 0.177 | 930 | 0.2543 | 930 | 0.1875
931 | 0.0583 | 931 | 0.1534 | 931 | 0.1479
932 | -0.007 | 932 | 0.3433 | 932 | 0.1532
933 | 0.3452 | 933 | 0.1793 | 933 | 0.3467
934 | 0.1886 | 934 | 0.504 | 934 | 0.5811
935 | 0.0648 | 935 | 0.5454 | 935 | 0.4522
936 | 0.1575 | 936 | 0.522 | 936 | 0.3473
937 | 0.1243 | 937 | 0.4429 | 937 | 0.5088
938 | 0.143 | 938 | 0.6579 | 938 | 0.5564
939 | 0.0725 | 939 | 0.4046 | 939 | 0.5742
940 | 0.2515 | 940 | 0.5956 | 940 | 0.6991
941 | 0.3622 | 941 | 0.6114 | 941 | 0.6907
942 | 0.3194 | 942 | 0.7778 | 942 | 0.7952
943 | 0.2842 | 943 | 0.8501 | 943 | 0.7542
944 | 0.5082 | 944 | 0.9479 | 944 | 0.9875
945 | 0.5662 | 945 | 1.0633 | 945 | 0.9275
946 | 0.4284 | 946 | 1.3903 | 946 | 1.1248
947 | 0.4156 | 947 | 1.2411 | 947 | 1.2006
948 | 0.5858 | 948 | 1.4822 | 948 | 1.4355
949 | 0.7472 | 949 | 1.4993 | 949 | 1.545
950 | 0.8676 | 950 | 1.699 | 950 | 1.67
951 | 0.9733 | 951 | 1.8068 | 951 | 1.819
952 | 1.1403 | 952 | 2.4542 | 952 | 2.2281
953 | 1.1915 | 953 | 2.394 | 953 | 2.4288
954 | 1.3303 | 954 | 2.6514 | 954 | 2.8736
955 | 1.5677 | 955 | 3.0159 | 955 | 3.2027
956 | 1.7173 | 956 | 3.3365 | 956 | 3.5158
957 | 1.9206 | 957 | 3.791 | 957 | 3.9895
958 | 2.1776 | 958 | 4.616 | 958 | 4.5817
959 | 2.5545 | 959 | 5.183 | 959 | 5.3501
960 | 2.9308 | 960 | 5.9065 | 960 | 6.0401
961 | 3.2744 | 961 | 6.7982 | 961 | 6.603
962 | 3.8319 | 962 | 7.6655 | 962 | 7.7675
963 | 4.5382 | 963 | 9.0057 | 963 | 9.06
964 | 5.2344 | 964 | 10.415 | 964 | 10.343
965 | 5.7656 | 965 | 11.992 | 965 | 11.909
966 | 6.8458 | 966 | 13.903 | 966 | 14.198
967 | 8.0078 | 967 | 16.107 | 967 | 16.368
968 | 9.4623 | 968 | 18.735 | 968 | 18.693
969 | 11.043 | 969 | 21.951 | 969 | 22.091
970 | 13.114 | 970 | 25.348 | 970 | 25.278
971 | 15.302 | 971 | 28.919 | 971 | 28.766
972 | 17.811 | 972 | 33.056 | 972 | 32.947
973 | 21.03 | 973 | 37.474 | 973 | 37.434
974 | 24.382 | 974 | 41.84 | 974 | 41.669
975 | 27.952 | 975 | 46.618 | 975 | 46.342
976 | 32.539 | 976 | 51.209 | 976 | 51.033
977 | 36.962 | 977 | 55.529 | 977 | 55.002
978 | 41.544 | 978 | 59.393 | 978 | 59.248
979 | 46.521 | 979 | 62.669 | 979 | 62.728
980 | 50.998 | 980 | 65.518 | 980 | 65.497
981 | 55.037 | 981 | 68.131 | 981 | 67.654
982 | 58.748 | 982 | 69.928 | 982 | 69.778
983 | 61.936 | 983 | 71.33 | 983 | 71.052
984 | 64.455 | 984 | 72.009 | 984 | 71.702
985 | 66.25 | 985 | 72.378 | 985 | 72.349
986 | 67.867 | 986 | 72.553 | 986 | 72.488
987 | 68.726 | 987 | 72.446 | 987 | 72.136
988 | 69.272 | 988 | 72.197 | 988 | 72.029
989 | 69.458 | 989 | 72.111 | 989 | 71.998
990 | 69.686 | 990 | 71.924 | 990 | 71.765
991 | 69.739 | 991 | 71.786 | 991 | 71.64
992 | 69.68 | 992 | 71.845 | 992 | 71.676
993 | 69.578 | 993 | 71.976 | 993 | 71.728
994 | 69.566 | 994 | 72.153 | 994 | 71.847
995 | 69.664 | 995 | 72.304 | 995 | 72.01
996 | 69.717 | 996 | 72.545 | 996 | 72.351
997 | 69.824 | 997 | 73.026 | 997 | 72.818
998 | 70.107 | 998 | 73.451 | 998 | 73.26
999 | 70.466 | 999 | 73.776 | 999 | 73.655
1000 | 70.696 | 1000 | 74.204 | 1000 | 74.12
1001 | 71.08 | 1001 | 74.911 | 1001 | 74.699
1002 | 71.497 | 1002 | 75.535 | 1002 | 75.403
1003 | 71.892 | 1003 | 76.152 | 1003 | 75.908
1004 | 72.331 | 1004 | 76.754 | 1004 | 76.552
1005 | 72.75 | 1005 | 77.38 | 1005 | 77.337
1006 | 73.237 | 1006 | 78.134 | 1006 | 78.009
1007 | 73.578 | 1007 | 78.624 | 1007 | 78.543
1008 | 73.886 | 1008 | 79.086 | 1008 | 78.981
1009 | 74.29 | 1009 | 79.484 | 1009 | 79.435
1010 | 74.603 | 1010 | 79.764 | 1010 | 79.714
1011 | 75.042 | 1011 | 80.03 | 1011 | 80.015
1012 | 75.338 | 1012 | 80.167 | 1012 | 80.261
1013 | 75.52 | 1013 | 80.283 | 1013 | 80.336
1014 | 75.757 | 1014 | 80.341 | 1014 | 80.392
1015 | 75.997 | 1015 | 80.394 | 1015 | 80.615
1016 | 76.121 | 1016 | 80.543 | 1016 | 80.71
1017 | 76.242 | 1017 | 80.637 | 1017 | 80.582
1018 | 76.45 | 1018 | 80.607 | 1018 | 80.569
1019 | 76.4 | 1019 | 80.341 | 1019 | 80.443
1020 | 76.361 | 1020 | 80.199 | 1020 | 80.197
1021 | 76.509 | 1021 | 79.944 | 1021 | 79.923
1022 | 76.388 | 1022 | 79.665 | 1022 | 79.687
1023 | 76.347 | 1023 | 79.27 | 1023 | 79.339
1024 | 76.219 | 1024 | 78.951 | 1024 | 78.848
1025 | 76.123 | 1025 | 78.553 | 1025 | 78.509
1026 | 75.888 | 1026 | 78.094 | 1026 | 77.988
1027 | 75.753 | 1027 | 77.687 | 1027 | 77.473
1028 | 75.636 | 1028 | 77.335 | 1028 | 77.171
1029 | 75.445 | 1029 | 76.93 | 1029 | 76.929
1030 | 75.04 | 1030 | 76.762 | 1030 | 76.698
1031 | 74.834 | 1031 | 76.592 | 1031 | 76.373
1032 | 74.635 | 1032 | 76.367 | 1032 | 76.219
1033 | 74.421 | 1033 | 76.192 | 1033 | 75.977
1034 | 74.249 | 1034 | 75.967 | 1034 | 75.81
1035 | 74.125 | 1035 | 75.818 | 1035 | 75.71
1036 | 73.908 | 1036 | 75.826 | 1036 | 75.636
1037 | 73.697 | 1037 | 75.859 | 1037 | 75.664
1038 | 73.568 | 1038 | 75.941 | 1038 | 75.717
1039 | 73.584 | 1039 | 76.078 | 1039 | 75.939
1040 | 73.612 | 1040 | 76.559 | 1040 | 76.442
1041 | 73.605 | 1041 | 77.051 | 1041 | 76.867
1042 | 73.828 | 1042 | 77.57 | 1042 | 77.434
1043 | 74.024 | 1043 | 78.2 | 1043 | 78.138
1044 | 74.2 | 1044 | 78.905 | 1044 | 78.846
1045 | 74.644 | 1045 | 79.733 | 1045 | 79.544
1046 | 75.347 | 1046 | 80.562 | 1046 | 80.439
1047 | 75.896 | 1047 | 81.303 | 1047 | 81.255
1048 | 76.487 | 1048 | 81.984 | 1048 | 81.948
1049 | 77.221 | 1049 | 82.416 | 1049 | 82.491
1050 | 77.978 | 1050 | 82.704 | 1050 | 82.783
1051 | 78.622 | 1051 | 82.885 | 1051 | 82.824
1052 | 79.281 | 1052 | 82.521 | 1052 | 82.495
1053 | 79.811 | 1053 | 81.741 | 1053 | 81.833
1054 | 80.017 | 1054 | 80.886 | 1054 | 80.758
1055 | 79.934 | 1055 | 79.405 | 1055 | 79.194
1056 | 79.649 | 1056 | 77.311 | 1056 | 77.225
1057 | 78.889 | 1057 | 75.1 | 1057 | 75.012
1058 | 77.711 | 1058 | 72.599 | 1058 | 72.328
1059 | 76.002 | 1059 | 69.423 | 1059 | 69.339
1060 | 73.74 | 1060 | 66.041 | 1060 | 66.048
1061 | 70.969 | 1061 | 62.522 | 1061 | 62.352
1062 | 67.877 | 1062 | 58.607 | 1062 | 58.624
1063 | 64.506 | 1063 | 54.837 | 1063 | 54.87
1064 | 60.843 | 1064 | 51.125 | 1064 | 51.11
1065 | 56.997 | 1065 | 47.387 | 1065 | 47.325
1066 | 53.168 | 1066 | 43.575 | 1066 | 43.607
1067 | 49.204 | 1067 | 39.91 | 1067 | 40.24
1068 | 45.149 | 1068 | 36.814 | 1068 | 36.857
1069 | 41.396 | 1069 | 33.582 | 1069 | 33.49
1070 | 37.821 | 1070 | 30.257 | 1070 | 30.403
1071 | 34.563 | 1071 | 27.368 | 1071 | 27.462
1072 | 31.339 | 1072 | 24.569 | 1072 | 24.76
1073 | 28.223 | 1073 | 22.096 | 1073 | 22.196
1074 | 25.537 | 1074 | 19.808 | 1074 | 19.741
1075 | 23.026 | 1075 | 17.546 | 1075 | 17.472
1076 | 20.743 | 1076 | 15.452 | 1076 | 15.428
1077 | 18.542 | 1077 | 13.431 | 1077 | 13.554
1078 | 16.449 | 1078 | 11.75 | 1078 | 11.727
1079 | 14.581 | 1079 | 10.249 | 1079 | 10.058
1080 | 12.896 | 1080 | 8.7835 | 1080 | 8.6242
1081 | 11.438 | 1081 | 7.5915 | 1081 | 7.4936
1082 | 9.9445 | 1082 | 6.5734 | 1082 | 6.5177
1083 | 8.5766 | 1083 | 5.5799 | 1083 | 5.5128
1084 | 7.4508 | 1084 | 4.7431 | 1084 | 4.7371
1085 | 6.5012 | 1085 | 4.1356 | 1085 | 4.2003
1086 | 5.5169 | 1086 | 3.5681 | 1086 | 3.5458
1087 | 4.7249 | 1087 | 3.0274 | 1087 | 3.0747
1088 | 4.0632 | 1088 | 2.6218 | 1088 | 2.7206
1089 | 3.4557 | 1089 | 2.2439 | 1089 | 2.1525
1090 | 2.9277 | 1090 | 1.9733 | 1090 | 1.8539
1091 | 2.5112 | 1091 | 1.7299 | 1091 | 1.704
1092 | 2.3048 | 1092 | 1.4714 | 1092 | 1.4972
1093 | 2.0441 | 1093 | 1.3612 | 1093 | 1.3323
1094 | 1.6627 | 1094 | 1.2701 | 1094 | 1.25
1095 | 1.4167 | 1095 | 1.0582 | 1095 | 1.0901
1096 | 1.2805 | 1096 | 0.874 | 1096 | 0.9327
1097 | 1.1849 | 1097 | 0.8494 | 1097 | 0.7786
1098 | 1.0356 | 1098 | 0.8181 | 1098 | 0.7839
1099 | 0.8778 | 1099 | 0.8035 | 1099 | 0.7836
1100 | 0.7003 | 1100 | 0.6829 | 1100 | 0.6683
1101 | 0.5152 | 1101 | 0.4136 | 1101 | 0.5355
1102 | 0.399 | 1102 | 0.3744 | 1102 | 0.4454
1103 | 0.4454 | 1103 | 0.455 | 1103 | 0.5068
1104 | 0.5304 | 1104 | 0.3854 | 1104 | 0.4947
1105 | 0.4264 | 1105 | 0.3858 | 1105 | 0.4556
1106 | 0.4342 | 1106 | 0.4517 | 1106 | 0.4392
1107 | 0.4322 | 1107 | 0.3222 | 1107 | 0.3127
1108 | 0.3798 | 1108 | 0.191 | 1108 | 0.348
1109 | 0.3997 | 1109 | 0.2518 | 1109 | 0.5734
1110 | 0.359 | 1110 | 0.3342 | 1110 | 0.4569
1111 | 0.1581 | 1111 | 0.1862 | 1111 | 0.1739
1112 | 0.1461 | 1112 | 0.4111 | 1112 | 0.3153
1113 | 0.1911 | 1113 | 0.4267 | 1113 | 0.2204
1114 | 0.2845 | 1114 | 0.4322 | 1114 | 0.21
1115 | 0.3279 | 1115 | 0.5058 | 1115 | 0.4267
1116 | 0.2241 | 1116 | 0.4206 | 1116 | 0.4586
1117 | 0.17 | 1117 | 0.3296 | 1117 | 0.3679
1118 | 0.1998 | 1118 | 0.2322 | 1118 | 0.2199
1119 | 0.1735 | 1119 | 0.2869 | 1119 | 0.1208
1120 | 0.1618 | 1120 | 0.2853 | 1120 | 0.3082
1121 | 0.2723 | 1121 | 0.2182 | 1121 | 0.2329
1122 | 0.2329 | 1122 | 0.14 | 1122 | 0.0877
1123 | 0.0646 | 1123 | 0.0665 | 1123 | 0.1161
1124 | -0.04 | 1124 | 0.152 | 1124 | 0.2568
1125 | 0.0551 | 1125 | 0.1341 | 1125 | 0.0611
1126 | -0.009 | 1126 | 0.0511 | 1126 | 0.073
1127 | 0.0732 | 1127 | 0.2197 | 1127 | 0.3123
1128 | 0.0946 | 1128 | 0.2795 | 1128 | 0.2137
1129 | 0.0087 | 1129 | 0.2119 | 1129 | 0.1213
1130 | 0.0173 | 1130 | 0.019 | 1130 | -0.03
1131 | 0.068 | 1131 | 0.0378 | 1131 | 0.1089
1132 | 0.0477 | 1132 | 0.0874 | 1132 | 0.1396
1133 | 0.0628 | 1133 | 0.1951 | 1133 | 0.2377
1134 | 0.0525 | 1134 | 0.0615 | 1134 | 0.1762
1135 | -0.065 | 1135 | 0.0653 | 1135 | 0.0846
1136 | -0.101 | 1136 | 0.1062 | 1136 | -0.021
1137 | 0.0481 | 1137 | 0.0987 | 1137 | 0.1088
1138 | -0.032 | 1138 | 0.1793 | 1138 | 0.2359
1139 | -0.076 | 1139 | 0.1742 | 1139 | 0.1535
1140 | -0.073 | 1140 | 0.0168 | 1140 | -0.047
1141 | -0.277 | 1141 | -0.014 | 1141 | 0.053
1142 | -0.157 | 1142 | 0.0457 | 1142 | 0.1174
1143 | 0.0274 | 1143 | 0.0627 | 1143 | -0.034
1144 | 0.0639 | 1144 | 0.0009 | 1144 | -0.022
1145 | 0.0142 | 1145 | -0.093 | 1145 | -0.077
1146 | 0.1115 | 1146 | 0.0048 | 1146 | -0.04
1147 | -0.153 | 1147 | 0.0879 | 1147 | 0.029
1148 | -0.012 | 1148 | 0.0169 | 1148 | 0.1289
1149 | 0.049 | 1149 | 0.102 | 1149 | 0.2697
1150 | 0.0974 | 1150 | 0.1495 | 1150 | 0.1254
1151 | -0.076 | 1151 | -0.008 | 1151 | 0.0647
1152 | -0.075 | 1152 | -0.012 | 1152 | 0.1582
1153 | -0.127 | 1153 | -0.086 | 1153 | -0.056
1154 | 0.0313 | 1154 | 0.1616 | 1154 | -0.002
1155 | -0.072 | 1155 | 0.1169 | 1155 | 0.1431
1156 | -0.153 | 1156 | 0.0202 | 1156 | 0.125
1157 | -0.091 | 1157 | 0.0161 | 1157 | 0.0004
1158 | -0.109 | 1158 | -0.068 | 1158 | -0.216
1159 | -0.114 | 1159 | -0.198 | 1159 | -0.153
1160 | 0.1149 | 1160 | -0.157 | 1160 | -0.056
1161 | 0.0512 | 1161 | 0.0032 | 1161 | -0.041
1162 | 0.0675 | 1162 | -0.018 | 1162 | 0.0022
1163 | 0.0761 | 1163 | -0.124 | 1163 | 0.0736
1164 | -0.056 | 1164 | 0.0161 | 1164 | -0.02
1165 | 0.0426 | 1165 | 0.1447 | 1165 | 0.0781
1166 | 0.153 | 1166 | 0.2613 | 1166 | 0.1424
1167 | 0.0258 | 1167 | 0.1362 | 1167 | 0.1173
1168 | 0.002 | 1168 | -0.018 | 1168 | -0.165
1169 | -0.014 | 1169 | 0.0073 | 1169 | -0.03
1170 | -0.049 | 1170 | -0.068 | 1170 | -0.059
1171 | 0.0217 | 1171 | 0.0833 | 1171 | 0.1378
1172 | 0.0213 | 1172 | 0.0926 | 1172 | 0.0408
1173 | -0.023 | 1173 | 0.2419 | 1173 | 0.0037
1174 | 0.021 | 1174 | -0.006 | 1174 | 0.0766
1175 | -0.007 | 1175 | -0.09 | 1175 | 0.1841
1176 | 0.0515 | 1176 | -0.053 | 1176 | -0.066
1177 | 0.0323 | 1177 | 0.151 | 1177 | 0.1236
1178 | 0.0323 | 1178 | 0.1922 | 1178 | -0.005
1179 | -0.065 | 1179 | 0.1288 | 1179 | 0.0302
1180 | -0.094 | 1180 | 0.0721 | 1180 | 0.0584
1181 | -0.126 | 1181 | 0.0987 | 1181 | 0.1228
1182 | -0.135 | 1182 | 0.0923 | 1182 | 0.1264
1183 | -0.088 | 1183 | 0.1783 | 1183 | 0.156
1184 | -0.011 | 1184 | 0.0054 | 1184 | -0.072
1185 | -0.021 | 1185 | -0.127 | 1185 | -0.022
1186 | -0.108 | 1186 | -0.113 | 1186 | -0.105
1187 | -0.071 | 1187 | -0.057 | 1187 | -0.021
1188 | -0.023 | 1188 | -0.043 | 1188 | -0.055
1189 | -0.006 | 1189 | -0.029 | 1189 | 0.0832
1190 | -0.022 | 1190 | -0.206 | 1190 | -0.114
1191 | -0.064 | 1191 | -0.228 | 1191 | -0.133
1192 | -0.2 | 1192 | -0.121 | 1192 | -0.007
1193 | -0.064 | 1193 | 0.0164 | 1193 | -0.056
1194 | -0.035 | 1194 | 0.1343 | 1194 | 0.1222
1195 | 0.0539 | 1195 | 0.0057 | 1195 | 0.014
1196 | -0.086 | 1196 | 0.0525 | 1196 | 0.0302
1197 | -0.081 | 1197 | -0.02 | 1197 | -0.125
1198 | -0.022 | 1198 | 0.0487 | 1198 | -0.053
1199 | 0.0679 | 1199 | -0.021 | 1199 | -0.024
1200 | 0.0041 | 1200 | 0.0482 | 1200 | 0.0507
1201 | 0.0002 | 1201 | 0.0002 | 1201 | 0
1202 | 0.0003 | 1202 | 0 | 1202 | 0
1203 | 0.0002 | 1203 | 0 | 1203 | 0
1204 | 0 | 1204 | 0.0002 | 1204 | 0
1205 | 0.0001 | 1205 | 0.0003 | 1205 | 0.0001
1206 | 0 | 1206 | 0.0004 | 1206 | 0.0002
1207 | 0 | 1207 | 0 | 1207 | 0.0001
1208 | 0 | 1208 | 0 | 1208 | 0
1209 | 0 | 1209 | 0.0001 | 1209 | 0
1210 | 0 | 1210 | 0 | 1210 | 0
1211 | 0 | 1211 | 0.0002 | 1211 | 0
1212 | 0.0001 | 1212 | 0.0004 | 1212 | 0.0002
1213 | 0 | 1213 | 0 | 1213 | 0.0002
1214 | 0.0001 | 1214 | 0 | 1214 | 0
1215 | 0 | 1215 | 0.0001 | 1215 | 0.0003
1216 | 0 | 1216 | 0 | 1216 | 0.0002
1217 | 0 | 1217 | 0.0003 | 1217 | 0.0001
1218 | 0 | 1218 | 0.0003 | 1218 | 0.0002
1219 | 0.0001 | 1219 | 0 | 1219 | 0.0002
1220 | 0.0002 | 1220 | 0 | 1220 | 0.0001
1221 | 0.0001 | 1221 | 0.0001 | 1221 | 0.0003
1222 | 0 | 1222 | 0.0001 | 1222 | 0.0003
1223 | 0 | 1223 | 0.0004 | 1223 | 0.0002
1224 | 0 | 1224 | 0.0003 | 1224 | 0.0003
1225 | 0 | 1225 | 0 | 1225 | 0.0002
1226 | 0 | 1226 | 0 | 1226 | 0.0002
1227 | 0.0001 | 1227 | 0.0002 | 1227 | 0.0003
1228 | 0 | 1228 | 0 | 1228 | 0.0001
1229 | 0 | 1229 | 0.0004 | 1229 | 0.0002
1230 | 0 | 1230 | 0.0003 | 1230 | 0.0005
1231 | 0 | 1231 | 0 | 1231 | 0.0003
1232 | 0 | 1232 | 0 | 1232 | 0.0002
1233 | 0 | 1233 | 0.0002 | 1233 | 0.0002
1234 | 0 | 1234 | 0 | 1234 | 0
1235 | 0 | 1235 | 0.0006 | 1235 | 0.0002
1236 | 0 | 1236 | 0.0003 | 1236 | 0.0001
1237 | 0 | 1237 | 0 | 1237 | 0
1238 | 0 | 1238 | 0.0002 | 1238 | 0
1239 | 0 | 1239 | 0.0002 | 1239 | 0
1240 | 0 | 1240 | 0 | 1240 | 0
1241 | 0.0001 | 1241 | 0 | 1241 | 0
1242 | 0.0004 | 1242 | 0 | 1242 | 0
1243 | 0.0002 | 1243 | 0 | 1243 | 0
1244 | 0 | 1244 | 0.0001 | 1244 | 0.0001
1245 | 0 | 1245 | 0 | 1245 | 0.0003
1246 | 0.0001 | 1246 | 0.0006 | 1246 | 0.0002
1247 | 0.0001 | 1247 | 0.0004 | 1247 | 0.0002
1248 | 0.0004 | 1248 | 0 | 1248 | 0.0003
1249 | 0.0001 | 1249 | 0 | 1249 | 0.0002
1250 | 0.0001 | 1250 | 0.0001 | 1250 | 0.0004
1251 | 0 | 1251 | 0 | 1251 | 0.0005
1252 | 0 | 1252 | 0.0008 | 1252 | 0.0005
1253 | 0 | 1253 | 0.0004 | 1253 | 0.0005
1254 | 0 | 1254 | 0 | 1254 | 0.0003
1255 | 0 | 1255 | 0.0001 | 1255 | 0
1256 | 0.0001 | 1256 | 0.0001 | 1256 | 0
1257 | 0 | 1257 | 0 | 1257 | 0
1258 | 0 | 1258 | 0 | 1258 | 0
1259 | 0.0003 | 1259 | 0 | 1259 | 0.0003
1260 | 0.0001 | 1260 | 0 | 1260 | 0.0003
1261 | 0 | 1261 | 0.0002 | 1261 | 0.0002
1262 | 0.0001 | 1262 | 0 | 1262 | 0.0001
1263 | 0 | 1263 | 0.0006 | 1263 | 0.0003
1264 | 0 | 1264 | 0.0004 | 1264 | 0.0004
1265 | 0.0001 | 1265 | 0 | 1265 | 0.0003
1266 | 0 | 1266 | 0.0002 | 1266 | 0.0003
1267 | 0.0001 | 1267 | 0.0001 | 1267 | 0
1268 | 0.0004 | 1268 | 0 | 1268 | 0
1269 | 0 | 1269 | 0.0003 | 1269 | 0
1270 | 0.0005 | 1270 | 0 | 1270 | 0
1271 | 0.0001 | 1271 | 0 | 1271 | 0.0001
1272 | 0 | 1272 | 0.0003 | 1272 | 0.0002
1273 | 0.0002 | 1273 | 0 | 1273 | 0.0002
1274 | 0 | 1274 | 0.0006 | 1274 | 0.0002
1275 | 0.0004 | 1275 | 0.0002 | 1275 | 0.0003
1276 | 0.0001 | 1276 | 0 | 1276 | 0.0003
1277 | 0.0004 | 1277 | 0 | 1277 | 0
1278 | 0.0008 | 1278 | 0.0004 | 1278 | 0.0001
1279 | 0.0007 | 1279 | 0 | 1279 | 0
1280 | 0.0007 | 1280 | 0.0003 | 1280 | 0
1281 | 0.0006 | 1281 | 0 | 1281 | 0
1282 | 0.0006 | 1282 | 0 | 1282 | 0.0002
1283 | 0.0006 | 1283 | 0.0003 | 1283 | 0.0003
1284 | 0.0005 | 1284 | 0 | 1284 | 0.0001
1285 | 0.0005 | 1285 | 0.0006 | 1285 | 0.0004
1286 | 0.0007 | 1286 | 0.0004 | 1286 | 0.0004
1287 | 0.0005 | 1287 | 0 | 1287 | 0.0004
1288 | 0.0007 | 1288 | 0 | 1288 | 0.0001
1289 | 0.0007 | 1289 | 0.0004 | 1289 | 0
1290 | 0.0006 | 1290 | 0 | 1290 | 0
1291 | 0.0007 | 1291 | 0 | 1291 | 0
1292 | 0.0001 | 1292 | 0 | 1292 | 0.0001
1293 | 0.0007 | 1293 | 0 | 1293 | 0.0002
1294 | 0.0002 | 1294 | 0.0003 | 1294 | 0.0002
1295 | 0 | 1295 | 0 | 1295 | 0.0002
1296 | 0.0002 | 1296 | 0.0007 | 1296 | 0.0003
1297 | 0 | 1297 | 0 | 1297 | 0.0002
1298 | 0.0001 | 1298 | 0 | 1298 | 0.0003
1299 | 0.0001 | 1299 | 0.0003 | 1299 | 0
1300 | 0.0001 | 1300 | 0.0004 | 1300 | 0
1301 | 0.0001 | 1301 | 0.0003 | 1301 | 0
1302 | 0 | 1302 | 0.0002 | 1302 | 0.0001
1303 | 0.0001 | 1303 | 0 | 1303 | 0.0001
1304 | 0.0001 | 1304 | 0 | 1304 | 0.0002
1305 | 0 | 1305 | 0.0003 | 1305 | 0.0003
1306 | 0.0001 | 1306 | 0 | 1306 | 0
1307 | 0 | 1307 | 0.0007 | 1307 | 0.0002
1308 | 0 | 1308 | 0.0001 | 1308 | 0.0003
1309 | 0 | 1309 | 0 | 1309 | 0.0004
1310 | 0.0001 | 1310 | 0.0004 | 1310 | 0
1311 | 0.0002 | 1311 | 0.0004 | 1311 | 0
1312 | 0.0003 | 1312 | 0.0006 | 1312 | 0.0003
1313 | 0.0001 | 1313 | 0.0003 | 1313 | 0.0002
1314 | 0.0003 | 1314 | 0 | 1314 | 0.0002
1315 | 0.0002 | 1315 | 0 | 1315 | 0.0003
1316 | 0.0003 | 1316 | 0.0002 | 1316 | 0
1317 | 0.0001 | 1317 | 0 | 1317 | 0.0002
1318 | 0 | 1318 | 0.0006 | 1318 | 0.0005
1319 | 0.0001 | 1319 | 0.0001 | 1319 | 0
1320 | 0.0003 | 1320 | 0 | 1320 | 0.0003
1321 | 0.0001 | 1321 | 0.001 | 1321 | 0.0008
1322 | 0.0001 | 1322 | 0.0006 | 1322 | 0.0004
1323 | 0.0002 | 1323 | 0.0006 | 1323 | 0.0003
1324 | 0.0001 | 1324 | 0.0002 | 1324 | 0
1325 | 0.0001 | 1325 | 0 | 1325 | 0.0003
1326 | 0.0002 | 1326 | 0.0001 | 1326 | 0.0004
1327 | 0.0001 | 1327 | 0.0001 | 1327 | 0.0001
1328 | 0.0003 | 1328 | 0.0004 | 1328 | 0.0006
1329 | 0.0002 | 1329 | 0.0009 | 1329 | 0.0005
1330 | 0.0002 | 1330 | 0.0011 | 1330 | 0.0012
1331 | 0.0002 | 1331 | 0.0012 | 1331 | 0.0015
1332 | 0.0004 | 1332 | 0.0019 | 1332 | 0.0018
1333 | 0.0001 | 1333 | 0.0014 | 1333 | 0.0018
1334 | 0.0003 | 1334 | 0.0012 | 1334 | 0.0016
1335 | 0.0004 | 1335 | 0.001 | 1335 | 0.0016
1336 | 0.0002 | 1336 | 0.001 | 1336 | 0.0013
1337 | 0.0003 | 1337 | 0.0007 | 1337 | 0.0007
1338 | 0.0003 | 1338 | 0.0005 | 1338 | 0.0004
1339 | 0.0001 | 1339 | 0.0007 | 1339 | 0.0009
1340 | 0.0003 | 1340 | 0.0009 | 1340 | 0.0009
1341 | 0.0002 | 1341 | 0.0012 | 1341 | 0.001
1342 | 0.0002 | 1342 | 0.0006 | 1342 | 0.0007
1343 | 0.0004 | 1343 | 0.0006 | 1343 | 0.0009
1344 | 0.0005 | 1344 | 0.001 | 1344 | 0.001
1345 | 0.0002 | 1345 | 0.0011 | 1345 | 0.0009
1346 | 0.0006 | 1346 | 0.0012 | 1346 | 0.0014
1347 | 0.0006 | 1347 | 0.0017 | 1347 | 0.0013
1348 | 0.0004 | 1348 | 0.0013 | 1348 | 0.0014
1349 | 0.0006 | 1349 | 0.0013 | 1349 | 0.0017
1350 | 0.0007 | 1350 | 0.002 | 1350 | 0.0019
1351 | 0.0006 | 1351 | 0.0023 | 1351 | 0.0019
1352 | 0.0009 | 1352 | 0.0024 | 1352 | 0.0025
1353 | 0.0008 | 1353 | 0.0032 | 1353 | 0.0029
1354 | 0.0009 | 1354 | 0.0033 | 1354 | 0.0035
1355 | 0.0011 | 1355 | 0.004 | 1355 | 0.0042
1356 | 0.0014 | 1356 | 0.0053 | 1356 | 0.0053
1357 | 0.0014 | 1357 | 0.0065 | 1357 | 0.0063
1358 | 0.0017 | 1358 | 0.0085 | 1358 | 0.0084
1359 | 0.0019 | 1359 | 0.0111 | 1359 | 0.0104
1360 | 0.002 | 1360 | 0.0131 | 1360 | 0.013
1361 | 0.0024 | 1361 | 0.0158 | 1361 | 0.0159
1362 | 0.003 | 1362 | 0.0191 | 1362 | 0.019
1363 | 0.0037 | 1363 | 0.0221 | 1363 | 0.0218
1364 | 0.0047 | 1364 | 0.0256 | 1364 | 0.0254
1365 | 0.0059 | 1365 | 0.0293 | 1365 | 0.0286
1366 | 0.0073 | 1366 | 0.0318 | 1366 | 0.0317
1367 | 0.0091 | 1367 | 0.0349 | 1367 | 0.0349
1368 | 0.0112 | 1368 | 0.0382 | 1368 | 0.0381
1369 | 0.013 | 1369 | 0.0412 | 1369 | 0.041
1370 | 0.0155 | 1370 | 0.0443 | 1370 | 0.0442
1371 | 0.0177 | 1371 | 0.0471 | 1371 | 0.0466
1372 | 0.0199 | 1372 | 0.0486 | 1372 | 0.0487
1373 | 0.0225 | 1373 | 0.05 | 1373 | 0.0504
1374 | 0.0249 | 1374 | 0.0512 | 1374 | 0.0514
1375 | 0.027 | 1375 | 0.0513 | 1375 | 0.0516
1376 | 0.0294 | 1376 | 0.051 | 1376 | 0.0513
1377 | 0.0316 | 1377 | 0.0506 | 1377 | 0.0504
1378 | 0.0336 | 1378 | 0.0487 | 1378 | 0.0491
1379 | 0.0352 | 1379 | 0.0469 | 1379 | 0.0474
1380 | 0.0365 | 1380 | 0.0451 | 1380 | 0.0453
1381 | 0.0372 | 1381 | 0.0427 | 1381 | 0.0429
1382 | 0.0376 | 1382 | 0.0401 | 1382 | 0.0404
1383 | 0.0374 | 1383 | 0.0376 | 1383 | 0.0375
1384 | 0.0368 | 1384 | 0.034 | 1384 | 0.0344
1385 | 0.0359 | 1385 | 0.0311 | 1385 | 0.0316
1386 | 0.0346 | 1386 | 0.0285 | 1386 | 0.0287
1387 | 0.033 | 1387 | 0.0255 | 1387 | 0.0258
1388 | 0.0313 | 1388 | 0.023 | 1388 | 0.0233
1389 | 0.0292 | 1389 | 0.0209 | 1389 | 0.0208
1390 | 0.0272 | 1390 | 0.018 | 1390 | 0.0186
1391 | 0.0254 | 1391 | 0.016 | 1391 | 0.0167
1392 | 0.0232 | 1392 | 0.0145 | 1392 | 0.0149
1393 | 0.0208 | 1393 | 0.013 | 1393 | 0.0132
1394 | 0.0188 | 1394 | 0.0121 | 1394 | 0.0121
1395 | 0.0167 | 1395 | 0.0115 | 1395 | 0.0113
1396 | 0.0149 | 1396 | 0.0104 | 1396 | 0.0107
1397 | 0.0134 | 1397 | 0.01 | 1397 | 0.0103
1398 | 0.012 | 1398 | 0.0099 | 1398 | 0.0099
1399 | 0.0107 | 1399 | 0.0097 | 1399 | 0.0098
1400 | 0.0098 | 1400 | 0.01 | 1400 | 0.01
1401 | 0.0089 | 1401 | 0.01 | 1401 | 0.0097
1402 | 0.0084 | 1402 | 0.0096 | 1402 | 0.0097
1403 | 0.0081 | 1403 | 0.0098 | 1403 | 0.0099
1404 | 0.0078 | 1404 | 0.0104 | 1404 | 0.0102
1405 | 0.0075 | 1405 | 0.0106 | 1405 | 0.0105
1406 | 0.0076 | 1406 | 0.0111 | 1406 | 0.011
1407 | 0.0074 | 1407 | 0.0115 | 1407 | 0.0112
1408 | 0.0073 | 1408 | 0.0114 | 1408 | 0.0116
1409 | 0.0076 | 1409 | 0.0121 | 1409 | 0.0124
1410 | 0.0077 | 1410 | 0.013 | 1410 | 0.0129
1411 | 0.0078 | 1411 | 0.0137 | 1411 | 0.0135
1412 | 0.0081 | 1412 | 0.0148 | 1412 | 0.0144
1413 | 0.0082 | 1413 | 0.0157 | 1413 | 0.0153
1414 | 0.0086 | 1414 | 0.0162 | 1414 | 0.0164
1415 | 0.0091 | 1415 | 0.0176 | 1415 | 0.0178
1416 | 0.0094 | 1416 | 0.0192 | 1416 | 0.0189
1417 | 0.0098 | 1417 | 0.0205 | 1417 | 0.0203
1418 | 0.0104 | 1418 | 0.0223 | 1418 | 0.022
1419 | 0.011 | 1419 | 0.0238 | 1419 | 0.0236
1420 | 0.0117 | 1420 | 0.025 | 1420 | 0.0253
1421 | 0.0127 | 1421 | 0.027 | 1421 | 0.0273
1422 | 0.0136 | 1422 | 0.029 | 1422 | 0.0289
1423 | 0.0147 | 1423 | 0.0306 | 1423 | 0.0305
1424 | 0.0158 | 1424 | 0.0327 | 1424 | 0.0324
1425 | 0.0167 | 1425 | 0.0344 | 1425 | 0.0342
1426 | 0.0179 | 1426 | 0.0356 | 1426 | 0.0358
1427 | 0.0195 | 1427 | 0.0373 | 1427 | 0.0374
1428 | 0.0208 | 1428 | 0.0388 | 1428 | 0.0386
1429 | 0.0222 | 1429 | 0.0397 | 1429 | 0.0399
1430 | 0.0237 | 1430 | 0.0411 | 1430 | 0.041
1431 | 0.025 | 1431 | 0.0418 | 1431 | 0.0417
1432 | 0.0264 | 1432 | 0.042 | 1432 | 0.0424
1433 | 0.0278 | 1433 | 0.0426 | 1433 | 0.0428
1434 | 0.0289 | 1434 | 0.0428 | 1434 | 0.0428
1435 | 0.0301 | 1435 | 0.0426 | 1435 | 0.0427
1436 | 0.0312 | 1436 | 0.0425 | 1436 | 0.0423
1437 | 0.0321 | 1437 | 0.0415 | 1437 | 0.0416
1438 | 0.0328 | 1438 | 0.0402 | 1438 | 0.0406
1439 | 0.0333 | 1439 | 0.0392 | 1439 | 0.0395
1440 | 0.0333 | 1440 | 0.0381 | 1440 | 0.0381
1441 | 0.0335 | 1441 | 0.0364 | 1441 | 0.0368
1442 | 0.0334 | 1442 | 0.0353 | 1442 | 0.0352
1443 | 0.0329 | 1443 | 0.0333 | 1443 | 0.0332
1444 | 0.0323 | 1444 | 0.031 | 1444 | 0.0314
1445 | 0.0316 | 1445 | 0.0295 | 1445 | 0.0301
1446 | 0.0305 | 1446 | 0.028 | 1446 | 0.0282
1447 | 0.0297 | 1447 | 0.0261 | 1447 | 0.0265
1448 | 0.0286 | 1448 | 0.0248 | 1448 | 0.0248
1449 | 0.027 | 1449 | 0.0227 | 1449 | 0.0227
1450 | 0.0256 | 1450 | 0.0209 | 1450 | 0.0211
1451 | 0.0244 | 1451 | 0.0195 | 1451 | 0.0198
1452 | 0.0228 | 1452 | 0.0182 | 1452 | 0.0183
1453 | 0.0216 | 1453 | 0.017 | 1453 | 0.0173
1454 | 0.0201 | 1454 | 0.0162 | 1454 | 0.0162
1455 | 0.0186 | 1455 | 0.0147 | 1455 | 0.015
1456 | 0.0174 | 1456 | 0.0135 | 1456 | 0.0141
1457 | 0.0163 | 1457 | 0.0129 | 1457 | 0.0131
1458 | 0.0149 | 1458 | 0.0121 | 1458 | 0.0121
1459 | 0.0139 | 1459 | 0.0116 | 1459 | 0.0116
1460 | 0.013 | 1460 | 0.0116 | 1460 | 0.0111
1461 | 0.012 | 1461 | 0.0107 | 1461 | 0.0105
1462 | 0.0113 | 1462 | 0.0097 | 1462 | 0.01
1463 | 0.0106 | 1463 | 0.0095 | 1463 | 0.0095
1464 | 0.0097 | 1464 | 0.0091 | 1464 | 0.0091
1465 | 0.0092 | 1465 | 0.009 | 1465 | 0.009
1466 | 0.009 | 1466 | 0.0091 | 1466 | 0.0087
1467 | 0.0084 | 1467 | 0.0084 | 1467 | 0.0083
1468 | 0.0078 | 1468 | 0.008 | 1468 | 0.0081
1469 | 0.0077 | 1469 | 0.0081 | 1469 | 0.0082
1470 | 0.0072 | 1470 | 0.0076 | 1470 | 0.0076
1471 | 0.007 | 1471 | 0.0075 | 1471 | 0.0075
1472 | 0.0068 | 1472 | 0.0076 | 1472 | 0.0072
1473 | 0.0065 | 1473 | 0.0072 | 1473 | 0.0071
1474 | 0.0063 | 1474 | 0.0068 | 1474 | 0.0071
1475 | 0.0063 | 1475 | 0.0071 | 1475 | 0.0071
1476 | 0.006 | 1476 | 0.0067 | 1476 | 0.0066
1477 | 0.0058 | 1477 | 0.007 | 1477 | 0.0072
1478 | 0.0057 | 1478 | 0.0073 | 1478 | 0.0071
1479 | 0.0055 | 1479 | 0.0069 | 1479 | 0.0069
1480 | 0.0056 | 1480 | 0.0065 | 1480 | 0.0068
1481 | 0.0057 | 1481 | 0.0069 | 1481 | 0.0068
1482 | 0.0054 | 1482 | 0.0068 | 1482 | 0.007
1483 | 0.0056 | 1483 | 0.007 | 1483 | 0.0071
1484 | 0.0055 | 1484 | 0.0072 | 1484 | 0.0071
1485 | 0.0052 | 1485 | 0.0071 | 1485 | 0.0072
1486 | 0.0055 | 1486 | 0.007 | 1486 | 0.0071
1487 | 0.0054 | 1487 | 0.0072 | 1487 | 0.0071
1488 | 0.0053 | 1488 | 0.0071 | 1488 | 0.0074
1489 | 0.0054 | 1489 | 0.0076 | 1489 | 0.0076
1490 | 0.0055 | 1490 | 0.0078 | 1490 | 0.0076
1491 | 0.0056 | 1491 | 0.0075 | 1491 | 0.0077
1492 | 0.0055 | 1492 | 0.0075 | 1492 | 0.0077
1493 | 0.0053 | 1493 | 0.0081 | 1493 | 0.0082
1494 | 0.0054 | 1494 | 0.0076 | 1494 | 0.0081
1495 | 0.0056 | 1495 | 0.0084 | 1495 | 0.0086
1496 | 0.0056 | 1496 | 0.0086 | 1496 | 0.0087
1497 | 0.006 | 1497 | 0.0086 | 1497 | 0.0089
1498 | 0.006 | 1498 | 0.0088 | 1498 | 0.009
1499 | 0.006 | 1499 | 0.0095 | 1499 | 0.0091
1500 | 0.006 | 1500 | 0.0093 | 1500 | 0.0096
1501 | 0.0063 | 1501 | 0.0102 | 1501 | 0.0101
1502 | 0.0066 | 1502 | 0.0104 | 1502 | 0.0102
1503 | 0.0068 | 1503 | 0.0105 | 1503 | 0.0104
1504 | 0.0068 | 1504 | 0.0109 | 1504 | 0.0108
1505 | 0.0071 | 1505 | 0.0116 | 1505 | 0.0112
1506 | 0.0071 | 1506 | 0.0115 | 1506 | 0.0118
1507 | 0.0074 | 1507 | 0.0125 | 1507 | 0.0124
1508 | 0.0075 | 1508 | 0.0128 | 1508 | 0.0127
1509 | 0.0076 | 1509 | 0.0129 | 1509 | 0.0133
1510 | 0.0081 | 1510 | 0.0136 | 1510 | 0.0138
1511 | 0.0084 | 1511 | 0.015 | 1511 | 0.0145
1512 | 0.0087 | 1512 | 0.0144 | 1512 | 0.0149
1513 | 0.0092 | 1513 | 0.0155 | 1513 | 0.0154
1514 | 0.0094 | 1514 | 0.0161 | 1514 | 0.016
1515 | 0.0098 | 1515 | 0.0163 | 1515 | 0.0167
1516 | 0.0099 | 1516 | 0.0167 | 1516 | 0.017
1517 | 0.0107 | 1517 | 0.0184 | 1517 | 0.0179
1518 | 0.0111 | 1518 | 0.018 | 1518 | 0.0185
1519 | 0.0115 | 1519 | 0.0196 | 1519 | 0.0192
1520 | 0.0117 | 1520 | 0.0197 | 1520 | 0.0197
1521 | 0.0122 | 1521 | 0.0203 | 1521 | 0.0206
1522 | 0.0128 | 1522 | 0.0207 | 1522 | 0.0209
1523 | 0.0135 | 1523 | 0.0217 | 1523 | 0.0213
1524 | 0.014 | 1524 | 0.0212 | 1524 | 0.0218
1525 | 0.0147 | 1525 | 0.023 | 1525 | 0.0223
1526 | 0.0149 | 1526 | 0.023 | 1526 | 0.023
1527 | 0.0154 | 1527 | 0.023 | 1527 | 0.0233
1528 | 0.0159 | 1528 | 0.0234 | 1528 | 0.0237
1529 | 0.0164 | 1529 | 0.024 | 1529 | 0.024
1530 | 0.0171 | 1530 | 0.0238 | 1530 | 0.0243
1531 | 0.0177 | 1531 | 0.0245 | 1531 | 0.0242
1532 | 0.0177 | 1532 | 0.0235 | 1532 | 0.0238
1533 | 0.0179 | 1533 | 0.0236 | 1533 | 0.0239
1534 | 0.0185 | 1534 | 0.0243 | 1534 | 0.0245
1535 | 0.018 | 1535 | 0.0238 | 1535 | 0.0239
1536 | 0.0189 | 1536 | 0.0239 | 1536 | 0.0239
1537 | 0.019 | 1537 | 0.0238 | 1537 | 0.0234
1538 | 0.0189 | 1538 | 0.0229 | 1538 | 0.0234
1539 | 0.019 | 1539 | 0.0225 | 1539 | 0.023
1540 | 0.0192 | 1540 | 0.0224 | 1540 | 0.0225
1541 | 0.019 | 1541 | 0.0217 | 1541 | 0.0217
1542 | 0.0191 | 1542 | 0.0216 | 1542 | 0.0215
1543 | 0.0186 | 1543 | 0.0213 | 1543 | 0.0211
1544 | 0.0185 | 1544 | 0.0199 | 1544 | 0.0206
1545 | 0.0181 | 1545 | 0.0197 | 1545 | 0.0202
1546 | 0.0181 | 1546 | 0.0197 | 1546 | 0.0196
1547 | 0.0174 | 1547 | 0.0182 | 1547 | 0.0184
1548 | 0.0176 | 1548 | 0.0182 | 1548 | 0.0186
1549 | 0.017 | 1549 | 0.0178 | 1549 | 0.0178
1550 | 0.0164 | 1550 | 0.0166 | 1550 | 0.017
1551 | 0.0161 | 1551 | 0.0161 | 1551 | 0.0164
1552 | 0.0159 | 1552 | 0.016 | 1552 | 0.0163
1553 | 0.0151 | 1553 | 0.0151 | 1553 | 0.0152
1554 | 0.0149 | 1554 | 0.015 | 1554 | 0.0153
1555 | 0.0143 | 1555 | 0.0147 | 1555 | 0.0147
1556 | 0.0139 | 1556 | 0.0137 | 1556 | 0.0138
1557 | 0.0135 | 1557 | 0.0132 | 1557 | 0.0136
1558 | 0.0132 | 1558 | 0.0133 | 1558 | 0.0134
1559 | 0.0122 | 1559 | 0.0122 | 1559 | 0.0125
1560 | 0.0122 | 1560 | 0.0124 | 1560 | 0.0124
1561 | 0.0116 | 1561 | 0.012 | 1561 | 0.0121
1562 | 0.0112 | 1562 | 0.0113 | 1562 | 0.0116
1563 | 0.0108 | 1563 | 0.0109 | 1563 | 0.0112
1564 | 0.0104 | 1564 | 0.011 | 1564 | 0.0111
1565 | 0.0099 | 1565 | 0.0102 | 1565 | 0.0105
1566 | 0.0102 | 1566 | 0.0104 | 1566 | 0.0106
1567 | 0.0098 | 1567 | 0.0102 | 1567 | 0.0103
1568 | 0.0091 | 1568 | 0.0096 | 1568 | 0.0101
1569 | 0.0091 | 1569 | 0.0097 | 1569 | 0.01
1570 | 0.009 | 1570 | 0.0096 | 1570 | 0.0095
1571 | 0.0085 | 1571 | 0.009 | 1571 | 0.0089
1572 | 0.0087 | 1572 | 0.0094 | 1572 | 0.0094
1573 | 0.0083 | 1573 | 0.0089 | 1573 | 0.0088
1574 | 0.008 | 1574 | 0.0086 | 1574 | 0.0086
1575 | 0.0077 | 1575 | 0.0084 | 1575 | 0.0087
1576 | 0.0078 | 1576 | 0.0088 | 1576 | 0.0089
1577 | 0.0073 | 1577 | 0.008 | 1577 | 0.0081
1578 | 0.0074 | 1578 | 0.0084 | 1578 | 0.0084
1579 | 0.0072 | 1579 | 0.008 | 1579 | 0.0079
1580 | 0.0069 | 1580 | 0.0077 | 1580 | 0.0079
1581 | 0.0067 | 1581 | 0.008 | 1581 | 0.0079
1582 | 0.0069 | 1582 | 0.0082 | 1582 | 0.0081
1583 | 0.0064 | 1583 | 0.0077 | 1583 | 0.0078
1584 | 0.0066 | 1584 | 0.0081 | 1584 | 0.0081
1585 | 0.0066 | 1585 | 0.008 | 1585 | 0.0078
1586 | 0.0062 | 1586 | 0.0075 | 1586 | 0.0076
1587 | 0.0064 | 1587 | 0.0077 | 1587 | 0.0076
1588 | 0.0065 | 1588 | 0.008 | 1588 | 0.0077
1589 | 0.0061 | 1589 | 0.0075 | 1589 | 0.0074
1590 | 0.0062 | 1590 | 0.0079 | 1590 | 0.0075
1591 | 0.0061 | 1591 | 0.0078 | 1591 | 0.0075
1592 | 0.0061 | 1592 | 0.0074 | 1592 | 0.0078
1593 | 0.0061 | 1593 | 0.0077 | 1593 | 0.0078
1594 | 0.0061 | 1594 | 0.0079 | 1594 | 0.0078
1595 | 0.0058 | 1595 | 0.0073 | 1595 | 0.0071
1596 | 0.0061 | 1596 | 0.0079 | 1596 | 0.0077
1597 | 0.0058 | 1597 | 0.008 | 1597 | 0.0079
1598 | 0.0058 | 1598 | 0.0077 | 1598 | 0.0077
1599 | 0.006 | 1599 | 0.0076 | 1599 | 0.0076
1600 | 0.006 | 1600 | 0.0077 | 1600 | 0.0075
1601 | 0.0057 | 1601 | 0.0076 | 1601 | 0.0075
1602 | 0.0061 | 1602 | 0.0079 | 1602 | 0.0081
1603 | 0.006 | 1603 | 0.0082 | 1603 | 0.0081
1604 | 0.0059 | 1604 | 0.008 | 1604 | 0.0079
1605 | 0.006 | 1605 | 0.0081 | 1605 | 0.0082
1606 | 0.0062 | 1606 | 0.0081 | 1606 | 0.0083
1607 | 0.006 | 1607 | 0.008 | 1607 | 0.0082
1608 | 0.0065 | 1608 | 0.0087 | 1608 | 0.0086
1609 | 0.0063 | 1609 | 0.0084 | 1609 | 0.0084
1610 | 0.0061 | 1610 | 0.0082 | 1610 | 0.0085
1611 | 0.0063 | 1611 | 0.0086 | 1611 | 0.0089
1612 | 0.0062 | 1612 | 0.009 | 1612 | 0.009
1613 | 0.0059 | 1613 | 0.0086 | 1613 | 0.0085
1614 | 0.0064 | 1614 | 0.0091 | 1614 | 0.0091
1615 | 0.0064 | 1615 | 0.009 | 1615 | 0.009
1616 | 0.0064 | 1616 | 0.009 | 1616 | 0.0091
1617 | 0.0065 | 1617 | 0.0094 | 1617 | 0.0094
1618 | 0.0066 | 1618 | 0.0096 | 1618 | 0.0094
1619 | 0.0067 | 1619 | 0.0094 | 1619 | 0.0093
1620 | 0.0073 | 1620 | 0.01 | 1620 | 0.0099
1621 | 0.0071 | 1621 | 0.0101 | 1621 | 0.01
1622 | 0.007 | 1622 | 0.0102 | 1622 | 0.0103
1623 | 0.0073 | 1623 | 0.0105 | 1623 | 0.0104
1624 | 0.0073 | 1624 | 0.0107 | 1624 | 0.0106
1625 | 0.0072 | 1625 | 0.0105 | 1625 | 0.0108
1626 | 0.0075 | 1626 | 0.011 | 1626 | 0.0111
1627 | 0.0077 | 1627 | 0.0112 | 1627 | 0.0113
1628 | 0.0077 | 1628 | 0.0113 | 1628 | 0.0117
1629 | 0.0081 | 1629 | 0.0119 | 1629 | 0.0121
1630 | 0.0081 | 1630 | 0.0124 | 1630 | 0.0124
1631 | 0.0081 | 1631 | 0.0126 | 1631 | 0.0129
1632 | 0.0086 | 1632 | 0.013 | 1632 | 0.013
1633 | 0.0087 | 1633 | 0.0131 | 1633 | 0.0131
1634 | 0.0089 | 1634 | 0.0135 | 1634 | 0.0136
1635 | 0.009 | 1635 | 0.014 | 1635 | 0.0138
1636 | 0.0092 | 1636 | 0.0139 | 1636 | 0.0139
1637 | 0.0096 | 1637 | 0.0143 | 1637 | 0.0145
1638 | 0.0099 | 1638 | 0.0151 | 1638 | 0.0152
1639 | 0.01 | 1639 | 0.0153 | 1639 | 0.0154
1640 | 0.0102 | 1640 | 0.0156 | 1640 | 0.0157
1641 | 0.0104 | 1641 | 0.0158 | 1641 | 0.0158
1642 | 0.0107 | 1642 | 0.0161 | 1642 | 0.0159
1643 | 0.0109 | 1643 | 0.0166 | 1643 | 0.0165
1644 | 0.0112 | 1644 | 0.0173 | 1644 | 0.017
1645 | 0.0115 | 1645 | 0.0174 | 1645 | 0.0172
1646 | 0.0119 | 1646 | 0.0178 | 1646 | 0.0179
1647 | 0.0121 | 1647 | 0.0182 | 1647 | 0.0182
1648 | 0.0122 | 1648 | 0.0183 | 1648 | 0.0184
1649 | 0.0126 | 1649 | 0.0188 | 1649 | 0.0188
1650 | 0.0128 | 1650 | 0.0193 | 1650 | 0.0194
1651 | 0.0131 | 1651 | 0.0194 | 1651 | 0.0197
1652 | 0.0133 | 1652 | 0.0198 | 1652 | 0.0197
1653 | 0.0136 | 1653 | 0.02 | 1653 | 0.0198
1654 | 0.0142 | 1654 | 0.0201 | 1654 | 0.02
1655 | 0.0146 | 1655 | 0.0206 | 1655 | 0.0207
1656 | 0.0147 | 1656 | 0.0208 | 1656 | 0.0211
1657 | 0.0148 | 1657 | 0.0206 | 1657 | 0.0209
1658 | 0.015 | 1658 | 0.0208 | 1658 | 0.0209
1659 | 0.0153 | 1659 | 0.0208 | 1659 | 0.0208
1660 | 0.0156 | 1660 | 0.0209 | 1660 | 0.0208
1661 | 0.0157 | 1661 | 0.0209 | 1661 | 0.0209
1662 | 0.0159 | 1662 | 0.0207 | 1662 | 0.0205
1663 | 0.0159 | 1663 | 0.0204 | 1663 | 0.0203
1664 | 0.0161 | 1664 | 0.0202 | 1664 | 0.0203
1665 | 0.0162 | 1665 | 0.0198 | 1665 | 0.0198
1666 | 0.0162 | 1666 | 0.0193 | 1666 | 0.0193
1667 | 0.0162 | 1667 | 0.0187 | 1667 | 0.0188
1668 | 0.016 | 1668 | 0.0184 | 1668 | 0.0182
1669 | 0.0159 | 1669 | 0.0174 | 1669 | 0.0172
1670 | 0.0151 | 1670 | 0.0169 | 1670 | 0.0176
1671 | 0.015 | 1671 | 0.0173 | 1671 | 0.0174
1672 | 0.0158 | 1672 | 0.0173 | 1672 | 0.0165
1673 | 0.0158 | 1673 | 0.0162 | 1673 | 0.0159
1674 | 0.0146 | 1674 | 0.0156 | 1674 | 0.0157
1675 | 0.0143 | 1675 | 0.0145 | 1675 | 0.0147
1676 | 0.0134 | 1676 | 0.0133 | 1676 | 0.0143
1677 | 0.0124 | 1677 | 0.0138 | 1677 | 0.0141
1678 | 0.0134 | 1678 | 0.0136 | 1678 | 0.0131
1679 | 0.0134 | 1679 | 0.0122 | 1679 | 0.012
1680 | 0.012 | 1680 | 0.0112 | 1680 | 0.0114
1681 | 0.0118 | 1681 | 0.0103 | 1681 | 0.0108
1682 | 0.011 | 1682 | 0.0096 | 1682 | 0.0102
1683 | 0.0102 | 1683 | 0.0106 | 1683 | 0.0098
1684 | 0.0108 | 1684 | 0.0104 | 1684 | 0.0092
1685 | 0.0102 | 1685 | 0.0087 | 1685 | 0.0084
1686 | 0.0089 | 1686 | 0.0077 | 1686 | 0.0076
1687 | 0.0083 | 1687 | 0.0064 | 1687 | 0.0067
1688 | 0.0073 | 1688 | 0.0052 | 1688 | 0.0064
1689 | 0.0059 | 1689 | 0.0067 | 1689 | 0.0065
1690 | 0.0069 | 1690 | 0.0069 | 1690 | 0.0061
1691 | 0.007 | 1691 | 0.0053 | 1691 | 0.0053
1692 | 0.0057 | 1692 | 0.0049 | 1692 | 0.0051
1693 | 0.0054 | 1693 | 0.0039 | 1693 | 0.0046
1694 | 0.0046 | 1694 | 0.0031 | 1694 | 0.0044
1695 | 0.004 | 1695 | 0.0047 | 1695 | 0.0044
1696 | 0.0048 | 1696 | 0.0046 | 1696 | 0.0036
1697 | 0.005 | 1697 | 0.003 | 1697 | 0.0029
1698 | 0.0037 | 1698 | 0.0027 | 1698 | 0.0028
1699 | 0.0032 | 1699 | 0.0022 | 1699 | 0.0028
1700 | 0.0026 | 1700 | 0.0017 | 1700 | 0.0026
1701 | 0.0026 | 1701 | 0.0035 | 1701 | 0.0028
1702 | 0.0034 | 1702 | 0.0034 | 1702 | 0.0024
1703 | 0.003 | 1703 | 0.0016 | 1703 | 0.0021
1704 | 0.0017 | 1704 | 0.0017 | 1704 | 0.0021
1705 | 0.0016 | 1705 | 0.0013 | 1705 | 0.002
1706 | 0.0014 | 1706 | 0.0008 | 1706 | 0.0018
1707 | 0.001 | 1707 | 0.0023 | 1707 | 0.0014
1708 | 0.0025 | 1708 | 0.002 | 1708 | 0.0012
1709 | 0.0028 | 1709 | 0.0011 | 1709 | 0.0011
1710 | 0.0017 | 1710 | 0.0014 | 1710 | 0.0015
1711 | 0.0016 | 1711 | 0.0003 | 1711 | 0.0019
1712 | 0.0009 | 1712 | 0 | 1712 | 0.0017
1713 | 0.0006 | 1713 | 0.0015 | 1713 | 0.0013
1714 | 0.0021 | 1714 | 0.002 | 1714 | 0.0013
1715 | 0.0023 | 1715 | 0.0009 | 1715 | 0.001
1716 | 0.0011 | 1716 | 0.0013 | 1716 | 0.0013
1717 | 0.001 | 1717 | 0.0003 | 1717 | 0.0007
1718 | 0.0004 | 1718 | 0 | 1718 | 0.0007
1719 | 0.0002 | 1719 | 0.0016 | 1719 | 0.0005
1720 | 0.0016 | 1720 | 0.0019 | 1720 | 0.0003
1721 | 0.0016 | 1721 | 0.0008 | 1721 | 0.0008
1722 | 0.0006 | 1722 | 0.0009 | 1722 | 0.0006
1723 | 0.0002 | 1723 | 0 | 1723 | 0
1724 | 0 | 1724 | 0 | 1724 | 0.0006
1725 | 0 | 1725 | 0.002 | 1725 | 0.0011
1726 | 0.0017 | 1726 | 0.002 | 1726 | 0.001
1727 | 0.0012 | 1727 | 0.0005 | 1727 | 0.0008
1728 | 0.0007 | 1728 | 0.0008 | 1728 | 0.0008
1729 | 0.0002 | 1729 | 0 | 1729 | 0.0003
1730 | 0 | 1730 | -0.001 | 1730 | 0
1731 | 0 | 1731 | 0.0012 | 1731 | 0.0001
1732 | 0.0013 | 1732 | 0.0018 | 1732 | 0.0003
1733 | 0.0009 | 1733 | 0.0009 | 1733 | 0.0005
1734 | 0.0003 | 1734 | 0.0006 | 1734 | 0.0004
1735 | 0.0004 | 1735 | 0.0001 | 1735 | 0.0004
1736 | 0 | 1736 | 0.0002 | 1736 | 0.0011
1737 | 0 | 1737 | 0.002 | 1737 | 0.0008
1738 | 0.0014 | 1738 | 0.0011 | 1738 | 0
1739 | 0.0011 | 1739 | 0.0007 | 1739 | 0.0003
1740 | 0.0004 | 1740 | 0 | 1740 | 0.0001
1741 | 0 | 1741 | -0.001 | 1741 | 0.0001
1742 | 0 | 1742 | 0 | 1742 | 0.0007
1743 | 0 | 1743 | 0.0014 | 1743 | 0.0003
1744 | 0.0017 | 1744 | 0.0007 | 1744 | 0
1745 | 0.0007 | 1745 | 0.0002 | 1745 | 0.0003
1746 | 0.0001 | 1746 | 0.0004 | 1746 | 0.0003
1747 | 0 | 1747 | 0 | 1747 | 0.0002
1748 | 0 | 1748 | 0 | 1748 | 0
1749 | 0 | 1749 | 0.0018 | 1749 | 0.0003
1750 | 0.0013 | 1750 | 0.0005 | 1750 | 0
1751 | 0.0002 | 1751 | 0.0001 | 1751 | 0.0002
1752 | 0 | 1752 | 0.0001 | 1752 | 0.0007
1753 | 0 | 1753 | -0.001 | 1753 | 0
1754 | 0 | 1754 | 0.0005 | 1754 | 0.0007
1755 | 0 | 1755 | 0.0016 | 1755 | 0.0001
1756 | 0.0016 | 1756 | 0.0005 | 1756 | 0
1757 | 0.0007 | 1757 | 0.0004 | 1757 | 0.0001
1758 | 0.0004 | 1758 | 0.0003 | 1758 | 0.001
1759 | 0 | 1759 | 0 | 1759 | 0.0001
1760 | 0 | 1760 | 0 | 1760 | 0.0004
1761 | 0.0004 | 1761 | 0.0018 | 1761 | 0.0003
1762 | 0.002 | 1762 | 0 | 1762 | 0
1763 | 0.0001 | 1763 | 0.0008 | 1763 | 0.0003
1764 | 0 | 1764 | 0.0006 | 1764 | 0.0015
1765 | 0 | 1765 | 0 | 1765 | 0
1766 | 0 | 1766 | 0.0003 | 1766 | 0.0011
1767 | 0.0004 | 1767 | 0.0013 | 1767 | 0
1768 | 0.0013 | 1768 | 0.0002 | 1768 | 0.0001
1769 | 0.0006 | 1769 | 0 | 1769 | 0.0001
1770 | 0.0001 | 1770 | 0 | 1770 | 0
1771 | 0 | 1771 | -0.001 | 1771 | 0
1772 | 0 | 1772 | 0.0006 | 1772 | 0.0013
1773 | 0.0014 | 1773 | 0.0004 | 1773 | 0
1774 | 0.0006 | 1774 | 0 | 1774 | 0
1775 | 0.0003 | 1775 | 0.0006 | 1775 | 0.0003
1776 | 0.0003 | 1776 | 0 | 1776 | 0.0004
1777 | 0 | 1777 | 0 | 1777 | 0.0009
1778 | 0 | 1778 | 0.0017 | 1778 | 0.0012
1779 | 0.0017 | 1779 | 0.0009 | 1779 | 0.0006
1780 | 0.0006 | 1780 | 0.0014 | 1780 | 0.0002
1781 | 0.0009 | 1781 | 0 | 1781 | 0.0008
1782 | 0 | 1782 | -0.001 | 1782 | 0
1783 | -0.001 | 1783 | 0 | 1783 | 0.0008
1784 | 0 | 1784 | 0.0017 | 1784 | 0.0011
1785 | 0.0015 | 1785 | 0.0004 | 1785 | 0
1786 | 0.0001 | 1786 | 0.0004 | 1786 | 0
1787 | 0.0003 | 1787 | 0 | 1787 | 0.0007
1788 | 0 | 1788 | -0.001 | 1788 | 0
1789 | 0 | 1789 | 0 | 1789 | 0
1790 | 0 | 1790 | 0.0016 | 1790 | 0.0003
1791 | 0.0012 | 1791 | 0 | 1791 | 0
1792 | 0 | 1792 | 0.0001 | 1792 | 0
1793 | 0 | 1793 | 0 | 1793 | 0
1794 | 0 | 1794 | -0.001 | 1794 | 0
1795 | -0.001 | 1795 | 0.0001 | 1795 | 0.0003
1796 | 0.0002 | 1796 | 0.0014 | 1796 | 0.0003
1797 | 0.0009 | 1797 | 0.0001 | 1797 | 0
1798 | 0 | 1798 | 0.0003 | 1798 | 0
1799 | 0.0001 | 1799 | 0.0001 | 1799 | 0.0004
1800 | 0 | 1800 | -0.001 | 1800 | 0
1801 | 0 | 1801 | 0.0005 | 1801 | 0.0006
1802 | 0.0004 | 1802 | 0.0015 | 1802 | 0.0005
1803 | 0.0013 | 1803 | 0.0005 | 1803 | 0
1804 | 0 | 1804 | 0.0001 | 1804 | 0
1805 | 0.0002 | 1805 | 0 | 1805 | 0
1806 | 0 | 1806 | -0.001 | 1806 | 0
1807 | -0.001 | 1807 | 0.0005 | 1807 | 0.0008
1808 | 0.0005 | 1808 | 0.0016 | 1808 | 0.0004
1809 | 0.0015 | 1809 | 0 | 1809 | 0
1810 | 0.0003 | 1810 | 0 | 1810 | 0
1811 | 0.0002 | 1811 | 0 | 1811 | 0.0012
1812 | 0 | 1812 | -0.001 | 1812 | 0
1813 | -0.001 | 1813 | 0.0003 | 1813 | 0.0004
1814 | 0 | 1814 | 0.0009 | 1814 | 0
1815 | 0.001 | 1815 | 0.0002 | 1815 | 0
1816 | 0.0003 | 1816 | 0.0002 | 1816 | 0
1817 | 0.0004 | 1817 | 0.0003 | 1817 | 0.001
1818 | 0 | 1818 | 0 | 1818 | 0.0004
1819 | 0 | 1819 | 0.0001 | 1819 | 0.0012
1820 | 0.0005 | 1820 | 0.001 | 1820 | 0.0005
1821 | 0.0012 | 1821 | 0.0001 | 1821 | 0
1822 | 0.0001 | 1822 | 0.0005 | 1822 | 0
1823 | 0.0002 | 1823 | 0 | 1823 | 0.0004
1824 | 0 | 1824 | -0.001 | 1824 | 0
1825 | -0.001 | 1825 | 0.0002 | 1825 | 0.0009
1826 | 0.0006 | 1826 | 0.001 | 1826 | 0.0001
1827 | 0.0009 | 1827 | 0 | 1827 | -0.001
1828 | 0 | 1828 | 0.0001 | 1828 | 0
1829 | 0.0001 | 1829 | 0 | 1829 | 0.0005
1830 | 0 | 1830 | -0.001 | 1830 | 0
1831 | 0 | 1831 | 0.0009 | 1831 | 0.0006
1832 | 0.0008 | 1832 | 0.0016 | 1832 | 0.0001
1833 | 0.0014 | 1833 | 0.0001 | 1833 | 0
1834 | 0.0001 | 1834 | 0.0004 | 1834 | 0
1835 | 0 | 1835 | 0 | 1835 | 0.0002
1836 | 0 | 1836 | -0.001 | 1836 | 0
1837 | 0 | 1837 | 0.0007 | 1837 | 0.0011
1838 | 0.0008 | 1838 | 0.0013 | 1838 | 0.0002
1839 | 0.0005 | 1839 | 0 | 1839 | 0
1840 | 0 | 1840 | 0.0003 | 1840 | 0.0002
1841 | 0 | 1841 | 0 | 1841 | 0.0004
1842 | 0 | 1842 | -0.001 | 1842 | 0
1843 | -0.001 | 1843 | 0.001 | 1843 | 0.0014
1844 | 0.0006 | 1844 | 0.0008 | 1844 | 0
1845 | 0.0011 | 1845 | 0 | 1845 | 0
1846 | 0.0003 | 1846 | 0 | 1846 | 0
1847 | 0 | 1847 | 0 | 1847 | 0
1848 | 0 | 1848 | 0 | 1848 | 0
1849 | -0.001 | 1849 | 0.0013 | 1849 | 0.0011
1850 | 0.0003 | 1850 | 0.0016 | 1850 | 0.0004
1851 | 0.0012 | 1851 | 0.0002 | 1851 | 0
1852 | 0.0004 | 1852 | 0 | 1852 | 0.0003
1853 | 0.0004 | 1853 | -0.001 | 1853 | 0.0006
1854 | 0 | 1854 | -0.001 | 1854 | 0
1855 | 0 | 1855 | 0.0001 | 1855 | 0.0003
1856 | 0.0004 | 1856 | 0.0017 | 1856 | 0.0001
1857 | 0.0016 | 1857 | 0.0002 | 1857 | -0.001
1858 | 0.0005 | 1858 | 0 | 1858 | 0
1859 | 0.0001 | 1859 | 0 | 1859 | 0
1860 | 0 | 1860 | -0.001 | 1860 | 0
1861 | 0 | 1861 | 0.0006 | 1861 | 0.0006
1862 | 0 | 1862 | 0.0018 | 1862 | 0.0003
1863 | 0.0016 | 1863 | 0.0001 | 1863 | -0.001
1864 | 0.0008 | 1864 | 0 | 1864 | 0
1865 | 0 | 1865 | -0.001 | 1865 | 0
1866 | -0.001 | 1866 | 0 | 1866 | 0
1867 | -0.001 | 1867 | 0.0007 | 1867 | 0.0011
1868 | 0.0008 | 1868 | 0.0019 | 1868 | 0.0009
1869 | 0.0018 | 1869 | 0.0007 | 1869 | 0
1870 | 0.0008 | 1870 | 0.0002 | 1870 | 0
1871 | 0.0001 | 1871 | -0.001 | 1871 | 0.0005
1872 | -0.001 | 1872 | -0.001 | 1872 | 0.0003
1873 | -0.001 | 1873 | 0.0002 | 1873 | 0.0006
1874 | 0.0001 | 1874 | 0.0011 | 1874 | 0
1875 | 0.001 | 1875 | 0 | 1875 | 0
1876 | 0 | 1876 | 0 | 1876 | 0.0001
1877 | 0 | 1877 | -0.001 | 1877 | 0.0003
1878 | 0 | 1878 | -0.001 | 1878 | 0.0002
1879 | 0 | 1879 | 0.0001 | 1879 | 0.0008
1880 | 0.0004 | 1880 | 0.0014 | 1880 | 0.0002
1881 | 0.0012 | 1881 | 0.0003 | 1881 | 0
1882 | 0.0004 | 1882 | 0 | 1882 | 0
1883 | 0.0001 | 1883 | -0.001 | 1883 | 0
1884 | 0 | 1884 | -0.001 | 1884 | 0.0001
1885 | -0.001 | 1885 | 0.0004 | 1885 | 0.0004
1886 | 0.0005 | 1886 | 0.0016 | 1886 | 0
1887 | 0.001 | 1887 | 0.0002 | 1887 | -0.001
1888 | 0 | 1888 | 0 | 1888 | 0
1889 | 0 | 1889 | 0 | 1889 | 0.0002
1890 | 0 | 1890 | -0.001 | 1890 | 0
1891 | 0 | 1891 | 0.0004 | 1891 | 0.0006
1892 | 0.001 | 1892 | 0.002 | 1892 | 0.0006
1893 | 0.0019 | 1893 | 0.0007 | 1893 | 0
1894 | 0.0009 | 1894 | 0 | 1894 | -0.001
1895 | 0 | 1895 | 0 | 1895 | 0
1896 | -0.001 | 1896 | -0.001 | 1896 | 0.0002
1897 | -0.001 | 1897 | 0.0008 | 1897 | 0.001
1898 | 0.0001 | 1898 | 0.0016 | 1898 | 0.0002
1899 | 0.0009 | 1899 | 0 | 1899 | -0.001
1900 | 0.0006 | 1900 | 0 | 1900 | 0
1901 | 0 | 1901 | 0 | 1901 | 0.0006
1902 | -0.001 | 1902 | -0.001 | 1902 | 0.0008
1903 | 0 | 1903 | 0.0002 | 1903 | 0.0012
1904 | 0.0007 | 1904 | 0.0022 | 1904 | 0.0005
1905 | 0.0012 | 1905 | 0.0014 | 1905 | 0
1906 | 0.0001 | 1906 | 0.0009 | 1906 | 0.0003
1907 | -0.001 | 1907 | 0 | 1907 | 0.0012
1908 | -0.001 | 1908 | -0.001 | 1908 | 0.0001
1909 | 0 | 1909 | 0 | 1909 | 0.0002
1910 | 0.0005 | 1910 | 0.0022 | 1910 | 0
1911 | 0.001 | 1911 | 0.0012 | 1911 | -0.001
1912 | 0.0007 | 1912 | 0.0001 | 1912 | 0
1913 | 0 | 1913 | 0 | 1913 | 0.0009
1914 | 0 | 1914 | -0.002 | 1914 | 0
1915 | 0.0002 | 1915 | 0 | 1915 | 0
1916 | 0.0016 | 1916 | 0.002 | 1916 | 0
1917 | 0.0011 | 1917 | 0.0002 | 1917 | -0.001
1918 | 0.0002 | 1918 | 0 | 1918 | -0.001
1919 | 0 | 1919 | 0 | 1919 | 0.0004
1920 | -0.001 | 1920 | -0.001 | 1920 | 0
1921 | 0 | 1921 | 0.0011 | 1921 | 0.0007
1922 | 0.0013 | 1922 | 0.0023 | 1922 | 0
1923 | 0.0012 | 1923 | 0.0012 | 1923 | -0.001
1924 | 0.0004 | 1924 | 0.0003 | 1924 | -0.001
1925 | 0 | 1925 | 0 | 1925 | 0.0011
1926 | -0.001 | 1926 | -0.001 | 1926 | 0.0009
1927 | 0 | 1927 | 0.001 | 1927 | 0.0018
1928 | 0.0019 | 1928 | 0.0029 | 1928 | 0.0005
1929 | 0.0007 | 1929 | 0.0014 | 1929 | 0
1930 | 0 | 1930 | 0.0003 | 1930 | 0
1931 | -0.001 | 1931 | -0.001 | 1931 | 0.0006
1932 | -0.002 | 1932 | -0.001 | 1932 | 0
1933 | -0.001 | 1933 | 0.0018 | 1933 | 0.0017
1934 | 0.0022 | 1934 | 0.0017 | 1934 | 0.001
1935 | 0.0013 | 1935 | 0 | 1935 | -0.001
1936 | 0 | 1936 | -0.001 | 1936 | -0.001
1937 | -0.001 | 1937 | -0.002 | 1937 | 0.0006
1938 | -0.001 | 1938 | -0.001 | 1938 | 0
1939 | 0.0003 | 1939 | 0.0018 | 1939 | 0.0021
1940 | 0.0019 | 1940 | 0.0018 | 1940 | 0.0007
1941 | 0.0005 | 1941 | 0.0006 | 1941 | -0.001
1942 | 0 | 1942 | -0.001 | 1942 | -0.001
1943 | 0 | 1943 | -0.002 | 1943 | 0
1944 | -0.001 | 1944 | -0.001 | 1944 | 0
1945 | 0.0006 | 1945 | 0.0022 | 1945 | 0.0022
1946 | 0.0017 | 1946 | 0.0021 | 1946 | 0.0001
1947 | 0 | 1947 | 0.0006 | 1947 | -0.001
1948 | 0 | 1948 | 0 | 1948 | -0.001
1949 | 0 | 1949 | -0.001 | 1949 | 0.0004
1950 | -0.001 | 1950 | -0.001 | 1950 | 0
1951 | 0.0003 | 1951 | 0.0019 | 1951 | 0.002
1952 | 0.0016 | 1952 | 0.0019 | 1952 | 0.0006
1953 | 0 | 1953 | 0.0004 | 1953 | -0.002
1954 | 0 | 1954 | -0.001 | 1954 | -0.001
1955 | 0 | 1955 | -0.001 | 1955 | 0.0006
1956 | -0.001 | 1956 | -0.001 | 1956 | 0
1957 | 0.0006 | 1957 | 0.0021 | 1957 | 0.0021
1958 | 0.0015 | 1958 | 0.0013 | 1958 | 0.0002
1959 | 0.0001 | 1959 | 0.0009 | 1959 | 0
1960 | 0 | 1960 | -0.001 | 1960 | 0
1961 | 0 | 1961 | -0.001 | 1961 | 0.0005
1962 | 0 | 1962 | -0.001 | 1962 | 0
1963 | 0.001 | 1963 | 0.0008 | 1963 | 0.0009
1964 | 0.0011 | 1964 | 0.001 | 1964 | 0
1965 | 0 | 1965 | 0 | 1965 | -0.001
1966 | 0 | 1966 | -0.002 | 1966 | -0.001
1967 | -0.001 | 1967 | -0.001 | 1967 | 0.0006
1968 | -0.001 | 1968 | 0 | 1968 | 0.0004
1969 | 0.001 | 1969 | 0.0016 | 1969 | 0.0023
1970 | 0.0013 | 1970 | 0 | 1970 | 0
1971 | 0 | 1971 | 0.0001 | 1971 | -0.001
1972 | 0 | 1972 | 0 | 1972 | 0.0001
1973 | -0.001 | 1973 | 0 | 1973 | 0.0007
1974 | -0.001 | 1974 | 0 | 1974 | 0
1975 | 0.001 | 1975 | 0.0015 | 1975 | 0.0017
1976 | 0.0015 | 1976 | 0 | 1976 | -0.001
1977 | 0.0003 | 1977 | 0 | 1977 | -0.001
1978 | 0 | 1978 | -0.001 | 1978 | 0
1979 | 0 | 1979 | -0.001 | 1979 | 0.0004
1980 | -0.001 | 1980 | 0 | 1980 | 0
1981 | 0.001 | 1981 | 0.0014 | 1981 | 0.0012
1982 | 0.0002 | 1982 | 0 | 1982 | 0
1983 | 0.0002 | 1983 | 0.0005 | 1983 | -0.001
1984 | 0.0004 | 1984 | 0 | 1984 | 0
1985 | -0.001 | 1985 | -0.001 | 1985 | 0.0005
1986 | -0.001 | 1986 | 0.0003 | 1986 | 0
1987 | 0.0017 | 1987 | 0.0023 | 1987 | 0.0024
1988 | 0.0011 | 1988 | 0.0003 | 1988 | 0
1989 | 0.0002 | 1989 | 0 | 1989 | -0.001
1990 | 0.0001 | 1990 | 0 | 1990 | 0.0008
1991 | -0.001 | 1991 | -0.001 | 1991 | 0
1992 | -0.001 | 1992 | 0 | 1992 | 0
1993 | 0.001 | 1993 | 0.0016 | 1993 | 0.0011
1994 | 0.0001 | 1994 | 0.0002 | 1994 | -0.001
1995 | 0 | 1995 | 0.0003 | 1995 | -0.001
1996 | 0 | 1996 | 0 | 1996 | 0.0006
1997 | -0.001 | 1997 | -0.001 | 1997 | 0.0004
1998 | 0 | 1998 | 0.0013 | 1998 | 0.0009
1999 | 0.0009 | 1999 | 0.001 | 1999 | 0.0016
2000 | 0 | 2000 | 0 | 2000 | 0
2001 | 0.0007 | 2001 | 0.0004 | 2001 | 0
2002 | 0.0007 | 2002 | 0 | 2002 | 0.0009
2003 | 0 | 2003 | 0 | 2003 | 0.0008
2004 | 0.0006 | 2004 | 0.0005 | 2004 | 0.0007
2005 | 0.0014 | 2005 | 0.0004 | 2005 | 0.0009
2006 | 0 | 2006 | -0.001 | 2006 | -0.001
2007 | 0 | 2007 | 0 | 2007 | 0
2008 | 0.0002 | 2008 | 0 | 2008 | 0.0008
2009 | -0.001 | 2009 | -0.001 | 2009 | 0
2010 | 0.0005 | 2010 | 0.0017 | 2010 | 0.0013
2011 | 0.0004 | 2011 | 0.0013 | 2011 | 0.001
2012 | 0 | 2012 | 0 | 2012 | -0.001
2013 | 0 | 2013 | 0 | 2013 | 0
2014 | -0.001 | 2014 | -0.002 | 2014 | 0
2015 | -0.001 | 2015 | -0.001 | 2015 | 0
2016 | 0.0015 | 2016 | 0.0022 | 2016 | 0.0024
2017 | 0 | 2017 | 0.0004 | 2017 | 0
2018 | 0 | 2018 | 0.0003 | 2018 | -0.001
2019 | 0 | 2019 | 0 | 2019 | 0
2020 | 0 | 2020 | -0.001 | 2020 | 0
2021 | 0.0002 | 2021 | 0 | 2021 | 0
2022 | 0.0012 | 2022 | 0.0018 | 2022 | 0.0017
2023 | 0.0004 | 2023 | 0.0001 | 2023 | -0.001
2024 | 0.0003 | 2024 | 0.0007 | 2024 | -0.001
2025 | 0 | 2025 | 0 | 2025 | 0
2026 | -0.001 | 2026 | -0.002 | 2026 | 0
2027 | 0 | 2027 | 0 | 2027 | 0.0001
2028 | 0.0012 | 2028 | 0.0017 | 2028 | 0.0018
2029 | 0.0003 | 2029 | 0.0001 | 2029 | 0
2030 | 0.0002 | 2030 | 0 | 2030 | -0.001
2031 | 0 | 2031 | 0 | 2031 | 0.0004
2032 | -0.001 | 2032 | -0.001 | 2032 | 0.0003
2033 | 0 | 2033 | 0 | 2033 | 0
2034 | 0.0014 | 2034 | 0.0014 | 2034 | 0.0016
2035 | 0 | 2035 | 0 | 2035 | 0
2036 | 0 | 2036 | 0 | 2036 | -0.001
2037 | 0 | 2037 | 0 | 2037 | 0.0004
2038 | 0 | 2038 | -0.001 | 2038 | 0.0005
2039 | 0 | 2039 | 0.0004 | 2039 | 0.0007
2040 | 0.0018 | 2040 | 0.0017 | 2040 | 0.0016
2041 | 0.0008 | 2041 | 0 | 2041 | 0
2042 | 0 | 2042 | 0 | 2042 | -0.001
2043 | 0.0001 | 2043 | 0 | 2043 | 0.0004
2044 | -0.001 | 2044 | -0.001 | 2044 | 0
2045 | 0 | 2045 | 0.0006 | 2045 | 0.0003
2046 | 0.0017 | 2046 | 0.001 | 2046 | 0.0012
2047 | 0.0001 | 2047 | 0 | 2047 | 0
2048 | 0.0003 | 2048 | 0 | 2048 | -0.001
2049 | 0 | 2049 | 0.0004 | 2049 | 0.0004
2050 | -0.001 | 2050 | -0.001 | 2050 | 0.0003
2051 | 0.0003 | 2051 | 0.0002 | 2051 | 0.0003
2052 | 0.0011 | 2052 | 0.0012 | 2052 | 0.0013
2053 | 0 | 2053 | 0.0002 | 2053 | 0
2054 | 0 | 2054 | 0.0004 | 2054 | -0.001
2055 | -0.001 | 2055 | 0 | 2055 | 0.0001
2056 | -0.001 | 2056 | -0.002 | 2056 | 0
2057 | 0 | 2057 | 0.0001 | 2057 | 0
2058 | 0.0012 | 2058 | 0.002 | 2058 | 0.0017
2059 | 0.0002 | 2059 | 0.0005 | 2059 | 0
2060 | 0 | 2060 | 0.0004 | 2060 | -0.001
2061 | -0.001 | 2061 | 0 | 2061 | 0.0005
2062 | -0.001 | 2062 | -0.001 | 2062 | 0.0004
2063 | 0 | 2063 | 0 | 2063 | 0.0001
2064 | 0.0011 | 2064 | 0.0013 | 2064 | 0.0011
2065 | 0.0002 | 2065 | 0 | 2065 | 0
2066 | 0.0004 | 2066 | 0 | 2066 | -0.001
2067 | 0 | 2067 | 0 | 2067 | 0
2068 | -0.001 | 2068 | 0 | 2068 | 0.0008
2069 | 0 | 2069 | 0.0009 | 2069 | 0.0011
2070 | 0.0009 | 2070 | 0.0014 | 2070 | 0.0024
2071 | 0 | 2071 | 0 | 2071 | 0
2072 | 0 | 2072 | 0 | 2072 | -0.001
2073 | 0.0001 | 2073 | 0 | 2073 | 0
2074 | 0 | 2074 | -0.001 | 2074 | 0
2075 | 0.0005 | 2075 | 0.0005 | 2075 | 0.0001
2076 | 0.0011 | 2076 | 0.0012 | 2076 | 0.0015
2077 | 0.0003 | 2077 | 0 | 2077 | 0.0005
2078 | 0.0003 | 2078 | 0 | 2078 | -0.001
2079 | 0.0001 | 2079 | 0 | 2079 | 0
2080 | 0 | 2080 | -0.001 | 2080 | 0
2081 | 0.0006 | 2081 | 0.0003 | 2081 | 0.0005
2082 | 0.001 | 2082 | 0.0019 | 2082 | 0.0014
2083 | 0 | 2083 | 0.0005 | 2083 | 0.0003
2084 | 0 | 2084 | 0.0003 | 2084 | -0.001
2085 | 0 | 2085 | 0 | 2085 | 0
2086 | -0.001 | 2086 | -0.001 | 2086 | 0.0006
2087 | 0.0001 | 2087 | 0 | 2087 | 0.0007
2088 | 0.0009 | 2088 | 0.0014 | 2088 | 0.0009
2089 | 0.0003 | 2089 | 0.0006 | 2089 | 0
2090 | 0.0002 | 2090 | 0.0003 | 2090 | -0.001
2091 | 0 | 2091 | 0 | 2091 | 0
2092 | 0 | 2092 | -0.001 | 2092 | 0.0002
2093 | 0.0014 | 2093 | 0.0005 | 2093 | 0.001
2094 | 0.002 | 2094 | 0.0009 | 2094 | 0.0013
2095 | 0.0007 | 2095 | 0 | 2095 | 0.0003
2096 | 0.0002 | 2096 | 0.0004 | 2096 | -0.001
2097 | -0.001 | 2097 | -0.001 | 2097 | 0
2098 | -0.001 | 2098 | -0.001 | 2098 | 0
2099 | 0.0007 | 2099 | 0.0006 | 2099 | 0.001
2100 | 0.0011 | 2100 | 0.0011 | 2100 | 0.0007
2101 | 0 | 2101 | 0 | 2101 | 0
2102 | 0 | 2102 | 0 | 2102 | -0.001
2103 | 0 | 2103 | 0 | 2103 | 0
2104 | 0 | 2104 | -0.001 | 2104 | 0
2105 | 0.0008 | 2105 | 0.001 | 2105 | 0.0006
2106 | 0.0014 | 2106 | 0.0019 | 2106 | 0.0012
2107 | 0.0008 | 2107 | 0.0004 | 2107 | 0
2108 | 0.0008 | 2108 | 0 | 2108 | -0.001
2109 | 0 | 2109 | -0.001 | 2109 | -0.001
2110 | -0.001 | 2110 | -0.001 | 2110 | 0
2111 | 0.0002 | 2111 | 0.0007 | 2111 | 0.0012
2112 | 0.0013 | 2112 | 0.0014 | 2112 | 0.0016
2113 | 0.0006 | 2113 | 0 | 2113 | 0
2114 | 0 | 2114 | 0 | 2114 | -0.002
2115 | 0 | 2115 | -0.001 | 2115 | -0.001
2116 | -0.001 | 2116 | -0.001 | 2116 | 0.0001
2117 | 0.0008 | 2117 | 0.0009 | 2117 | 0.0011
2118 | 0.001 | 2118 | 0.0017 | 2118 | 0.0009
2119 | 0 | 2119 | 0.0005 | 2119 | 0
2120 | 0 | 2120 | 0 | 2120 | -0.002
2121 | -0.001 | 2121 | -0.001 | 2121 | -0.001
2122 | -0.001 | 2122 | -0.001 | 2122 | 0
2123 | 0.0006 | 2123 | 0.0006 | 2123 | 0.001
2124 | 0.0011 | 2124 | 0.0009 | 2124 | 0.0017
2125 | 0 | 2125 | 0.0003 | 2125 | 0.0001
2126 | 0 | 2126 | 0.0009 | 2126 | -0.001
2127 | -0.001 | 2127 | 0 | 2127 | 0
2128 | -0.001 | 2128 | 0 | 2128 | 0.0005
2129 | 0.0008 | 2129 | 0.0012 | 2129 | 0.0016
2130 | 0.0012 | 2130 | 0.0012 | 2130 | 0.0017
2131 | 0.0006 | 2131 | 0 | 2131 | 0.0001
2132 | 0.0004 | 2132 | 0.0002 | 2132 | -0.001
2133 | -0.001 | 2133 | 0 | 2133 | 0
2134 | -0.001 | 2134 | -0.001 | 2134 | 0.0008
2135 | 0.0007 | 2135 | 0.0013 | 2135 | 0.0021
2136 | 0.0012 | 2136 | 0.0015 | 2136 | 0.0022
2137 | 0.0001 | 2137 | 0.0004 | 2137 | 0.0005
2138 | 0.0002 | 2138 | 0.0003 | 2138 | -0.001
2139 | 0 | 2139 | -0.001 | 2139 | -0.001
2140 | -0.001 | 2140 | -0.001 | 2140 | 0
2141 | 0.0006 | 2141 | 0.0014 | 2141 | 0.0012
2142 | 0.0008 | 2142 | 0.001 | 2142 | 0.0013
2143 | 0 | 2143 | 0 | 2143 | 0
2144 | 0 | 2144 | 0.0001 | 2144 | -0.001
2145 | -0.001 | 2145 | -0.001 | 2145 | 0
2146 | -0.001 | 2146 | -0.001 | 2146 | 0.0004
2147 | 0.0007 | 2147 | 0.0013 | 2147 | 0.0016
2148 | 0.0013 | 2148 | 0.0015 | 2148 | 0.002
2149 | 0.0006 | 2149 | 0.0004 | 2149 | 0.0002
2150 | 0 | 2150 | 0 | 2150 | -0.001
2151 | -0.001 | 2151 | -0.001 | 2151 | -0.002
2152 | -0.001 | 2152 | -0.001 | 2152 | -0.001
2153 | 0.0008 | 2153 | 0.0004 | 2153 | 0.0005
2154 | 0.0002 | 2154 | 0.0002 | 2154 | 0.0007
2155 | -0.001 | 2155 | 0 | 2155 | 0.0002
2156 | -0.001 | 2156 | 0 | 2156 | -0.001
2157 | -0.001 | 2157 | -0.001 | 2157 | -0.002
2158 | 0.0001 | 2158 | -0.001 | 2158 | 0
2159 | 0.0022 | 2159 | 0.0013 | 2159 | 0.0017
2160 | 0.0015 | 2160 | 0.0008 | 2160 | 0.0019
2161 | 0 | 2161 | 0.0004 | 2161 | 0.0009
2162 | 0 | 2162 | 0.0001 | 2162 | -0.001
2163 | 0 | 2163 | -0.001 | 2163 | -0.002
2164 | 0 | 2164 | 0 | 2164 | 0.0002
2165 | 0.0022 | 2165 | 0.0026 | 2165 | 0.0029
2166 | 0.0017 | 2166 | 0.0017 | 2166 | 0.0019
2167 | 0 | 2167 | 0.0001 | 2167 | 0.0001
2168 | -0.001 | 2168 | 0 | 2168 | -0.001
2169 | -0.001 | 2169 | -0.002 | 2169 | -0.001
2170 | -0.001 | 2170 | -0.001 | 2170 | 0
2171 | 0.002 | 2171 | 0.0016 | 2171 | 0.0023
2172 | 0.0016 | 2172 | 0.0013 | 2172 | 0.0012
2173 | 0.0005 | 2173 | 0.0009 | 2173 | 0
2174 | 0 | 2174 | 0.0004 | 2174 | -0.001
2175 | -0.001 | 2175 | -0.001 | 2175 | -0.002
2176 | 0 | 2176 | -0.001 | 2176 | 0
2177 | 0.0017 | 2177 | 0.0024 | 2177 | 0.0031
2178 | 0.0013 | 2178 | 0.0013 | 2178 | 0.002
2179 | 0.0004 | 2179 | 0.0011 | 2179 | 0.001
2180 | 0 | 2180 | 0.0006 | 2180 | 0
2181 | -0.002 | 2181 | -0.001 | 2181 | -0.001
2182 | 0 | 2182 | 0 | 2182 | 0
2183 | 0.0016 | 2183 | 0.0019 | 2183 | 0.002
2184 | 0.0011 | 2184 | 0.0006 | 2184 | 0
2185 | 0.0002 | 2185 | 0 | 2185 | -0.001
2186 | -0.001 | 2186 | -0.001 | 2186 | -0.001
2187 | -0.002 | 2187 | -0.001 | 2187 | -0.002
2188 | -0.001 | 2188 | 0 | 2188 | 0
2189 | 0.0021 | 2189 | 0.0021 | 2189 | 0.002
2190 | 0.0011 | 2190 | 0.001 | 2190 | 0.0004
2191 | 0 | 2191 | 0.0007 | 2191 | 0.0002
2192 | 0 | 2192 | 0.0001 | 2192 | 0
2193 | -0.002 | 2193 | -0.001 | 2193 | -0.001
2194 | -0.001 | 2194 | 0.0005 | 2194 | 0.0008
2195 | 0.0027 | 2195 | 0.0025 | 2195 | 0.0031
2196 | 0.0026 | 2196 | 0.0012 | 2196 | 0.0019
2197 | 0.001 | 2197 | 0.0018 | 2197 | 0.0011
2198 | 0.001 | 2198 | 0 | 2198 | 0
2199 | -0.002 | 2199 | -0.002 | 2199 | -0.002
2200 | -0.001 | 2200 | 0 | 2200 | 0
2201 | 0.0021 | 2201 | 0.0033 | 2201 | 0.0031
2202 | 0.0016 | 2202 | 0.0018 | 2202 | 0.0015
2203 | 0 | 2203 | -0.001 | 2203 | 0.0007
2204 | 0.0003 | 2204 | 0.0011 | 2204 | 0
2205 | -0.002 | 2205 | -0.001 | 2205 | -0.001
2206 | 0 | 2206 | 0 | 2206 | 0.0002
2207 | 0.0027 | 2207 | 0.0028 | 2207 | 0.003
2208 | 0.0021 | 2208 | 0.0002 | 2208 | 0.0014
2209 | -0.001 | 2209 | 0 | 2209 | 0.0002
2210 | 0.0003 | 2210 | 0.0009 | 2210 | -0.001
2211 | -0.002 | 2211 | -0.003 | 2211 | -0.002
2212 | 0 | 2212 | -0.001 | 2212 | 0
2213 | 0.003 | 2213 | 0.0019 | 2213 | 0.0031
2214 | 0.0022 | 2214 | 0.0018 | 2214 | 0.0009
2215 | 0 | 2215 | 0.0007 | 2215 | 0
2216 | 0.001 | 2216 | 0.0008 | 2216 | -0.001
2217 | -0.002 | 2217 | -0.004 | 2217 | -0.004
2218 | -0.001 | 2218 | 0 | 2218 | 0
2219 | 0.0024 | 2219 | 0.0026 | 2219 | 0.0025
2220 | 0.0015 | 2220 | 0.0018 | 2220 | 0.0004
2221 | 0 | 2221 | 0 | 2221 | 0
2222 | 0.0012 | 2222 | 0.0005 | 2222 | -0.001
2223 | -0.003 | 2223 | -0.004 | 2223 | -0.003
2224 | 0 | 2224 | -0.001 | 2224 | -0.001
2225 | 0.0042 | 2225 | 0.003 | 2225 | 0.0025
2226 | 0.0027 | 2226 | 0.0013 | 2226 | 0
2227 | -0.001 | 2227 | 0 | 2227 | 0.0001
2228 | 0.0013 | 2228 | 0.0019 | 2228 | 0
2229 | -0.003 | 2229 | -0.003 | 2229 | -0.004
2230 | -0.001 | 2230 | 0 | 2230 | 0.0008
2231 | 0.0028 | 2231 | 0.0037 | 2231 | 0.0047
2232 | 0.0016 | 2232 | 0.0017 | 2232 | 0
2233 | -0.001 | 2233 | -0.001 | 2233 | 0.0004
2234 | 0.0021 | 2234 | 0.002 | 2234 | 0.0009
2235 | -0.003 | 2235 | -0.003 | 2235 | -0.002
2236 | 0 | 2236 | 0 | 2236 | 0.0005
2237 | 0.0022 | 2237 | 0.0026 | 2237 | 0.0034
2238 | 0.0012 | 2238 | 0.0023 | 2238 | 0
2239 | -0.001 | 2239 | 0 | 2239 | 0.0005
2240 | 0.0012 | 2240 | 0.0018 | 2240 | 0
2241 | -0.003 | 2241 | -0.003 | 2241 | -0.003
2242 | 0 | 2242 | -0.001 | 2242 | 0
2243 | 0.0024 | 2243 | 0.0022 | 2243 | 0.0033
2244 | 0.0019 | 2244 | 0.0005 | 2244 | -0.002
2245 | -0.001 | 2245 | -0.001 | 2245 | 0
2246 | 0.0019 | 2246 | 0.0003 | 2246 | 0
2247 | -0.002 | 2247 | -0.004 | 2247 | -0.004
2248 | 0 | 2248 | -0.001 | 2248 | 0.0009
2249 | 0.0026 | 2249 | 0.0024 | 2249 | 0.003
2250 | 0.0007 | 2250 | 0.0011 | 2250 | 0
2251 | 0 | 2251 | 0.0012 | 2251 | 0.0013
2252 | 0.0027 | 2252 | 0.0028 | 2252 | 0.0022
2253 | -0.003 | 2253 | -0.003 | 2253 | -0.002
2254 | 0.0018 | 2254 | 0.0017 | 2254 | 0.0035
2255 | 0.0026 | 2255 | 0.0008 | 2255 | 0.0039
2256 | 0 | 2256 | -0.002 | 2256 | -0.001
2257 | 0 | 2257 | 0.0001 | 2257 | 0.0006
2258 | -0.001 | 2258 | -0.002 | 2258 | -0.003
2259 | -0.002 | 2259 | -0.001 | 2259 | 0
2260 | 0.0031 | 2260 | 0.0033 | 2260 | 0.0044
2261 | 0 | 2261 | 0.0022 | 2261 | 0.0036
2262 | -0.002 | 2262 | 0 | 2262 | 0
2263 | -0.001 | 2263 | 0.0012 | 2263 | 0.0034
2264 | -0.002 | 2264 | -0.001 | 2264 | 0
2265 | -0.004 | 2265 | -0.001 | 2265 | 0
2266 | 0.0014 | 2266 | 0.0034 | 2266 | 0.0033
2267 | 0.0016 | 2267 | 0.0034 | 2267 | 0.0021
2268 | -0.001 | 2268 | -0.001 | 2268 | 0
2269 | 0 | 2269 | 0.0019 | 2269 | 0.003
2270 | -0.003 | 2270 | 0 | 2270 | -0.003
2271 | -0.005 | 2271 | -0.001 | 2271 | -0.003
2272 | 0.0022 | 2272 | 0.0038 | 2272 | 0.0015
2273 | 0.0018 | 2273 | 0.001 | 2273 | 0.002
2274 | 0 | 2274 | -0.002 | 2274 | -0.001
2275 | 0.0009 | 2275 | 0.0002 | 2275 | 0.0004
2276 | -0.001 | 2276 | -0.003 | 2276 | -0.004
2277 | -0.001 | 2277 | -0.004 | 2277 | -0.004
2278 | 0.0018 | 2278 | 0.0022 | 2278 | 0.0023
2279 | 0.0009 | 2279 | 0.0014 | 2279 | 0.0025
2280 | -0.001 | 2280 | -0.001 | 2280 | -0.001
2281 | 0.0012 | 2281 | 0.001 | 2281 | 0
2282 | -0.001 | 2282 | -0.001 | 2282 | -0.004
2283 | -0.001 | 2283 | -0.005 | 2283 | -0.004
2284 | 0.003 | 2284 | 0.0013 | 2284 | 0.003
2285 | 0.0016 | 2285 | 0 | 2285 | 0.0021
2286 | -0.002 | 2286 | -0.002 | 2286 | -0.001
2287 | 0 | 2287 | 0.0012 | 2287 | 0.002
2288 | -0.002 | 2288 | -0.003 | 2288 | -0.004
2289 | -0.001 | 2289 | -0.003 | 2289 | -0.003
2290 | 0.0032 | 2290 | 0.0034 | 2290 | 0.0019
2291 | 0.0026 | 2291 | 0.0024 | 2291 | 0.003
2292 | 0 | 2292 | -0.001 | 2292 | 0
2293 | 0.0012 | 2293 | 0.0029 | 2293 | 0.0034
2294 | -0.001 | 2294 | 0 | 2294 | -0.002
2295 | -0.002 | 2295 | -0.001 | 2295 | -0.001
2296 | 0.0026 | 2296 | 0.0039 | 2296 | 0.0039
2297 | 0.001 | 2297 | 0.0006 | 2297 | 0.0016
2298 | 0 | 2298 | 0 | 2298 | 0
2299 | 0.0012 | 2299 | 0.0013 | 2299 | 0.0023
2300 | -0.002 | 2300 | -0.003 | 2300 | -0.003
2301 | -0.002 | 2301 | -0.002 | 2301 | -0.002
2302 | 0.0015 | 2302 | 0.0038 | 2302 | 0.0029
2303 | 0 | 2303 | 0.0014 | 2303 | 0.0016
2304 | -0.002 | 2304 | -0.002 | 2304 | 0
2305 | 0.0011 | 2305 | 0.0012 | 2305 | 0.0018
2306 | -0.001 | 2306 | -0.003 | 2306 | -0.003
2307 | -0.003 | 2307 | -0.001 | 2307 | 0
2308 | 0.0024 | 2308 | 0.004 | 2308 | 0.0047
2309 | 0.0019 | 2309 | 0.0015 | 2309 | 0.0015
2310 | -0.001 | 2310 | 0 | 2310 | 0
2311 | 0.0004 | 2311 | 0.0016 | 2311 | 0.0014
2312 | -0.002 | 2312 | -0.003 | 2312 | -0.003
2313 | -0.003 | 2313 | -0.003 | 2313 | -0.003
2314 | 0.002 | 2314 | 0.0034 | 2314 | 0.0037
2315 | 0.0023 | 2315 | 0.0018 | 2315 | 0.0026
2316 | 0 | 2316 | -0.001 | 2316 | 0
2317 | 0.0014 | 2317 | 0.0006 | 2317 | 0.0004
2318 | -0.001 | 2318 | -0.004 | 2318 | -0.005
2319 | 0 | 2319 | -0.002 | 2319 | -0.002
2320 | 0.0022 | 2320 | 0.0025 | 2320 | 0.0026
2321 | 0.0004 | 2321 | 0.0005 | 2321 | 0.0011
2322 | -0.001 | 2322 | 0 | 2322 | -0.001
2323 | 0 | 2323 | 0.0024 | 2323 | 0.0017
2324 | -0.002 | 2324 | -0.001 | 2324 | -0.003
2325 | -0.002 | 2325 | 0 | 2325 | -0.002
2326 | 0.0026 | 2326 | 0.0029 | 2326 | 0.0018
2327 | 0.0011 | 2327 | 0.0017 | 2327 | 0.0007
2328 | 0.0002 | 2328 | -0.001 | 2328 | -0.002
2329 | 0.0011 | 2329 | 0.0004 | 2329 | 0
2330 | -0.002 | 2330 | -0.001 | 2330 | -0.001
2331 | -0.001 | 2331 | 0.0005 | 2331 | 0.0006
2332 | 0.0026 | 2332 | 0.0046 | 2332 | 0.0046
2333 | 0 | 2333 | 0.0008 | 2333 | 0.0022
2334 | -0.002 | 2334 | -0.002 | 2334 | 0
2335 | 0 | 2335 | 0 | 2335 | 0.001
2336 | -0.003 | 2336 | -0.003 | 2336 | -0.003
2337 | -0.001 | 2337 | -0.001 | 2337 | 0
2338 | 0.0017 | 2338 | 0.0033 | 2338 | 0.0032
2339 | -0.001 | 2339 | 0.0002 | 2339 | 0.0002
2340 | -0.003 | 2340 | -0.002 | 2340 | 0
2341 | -0.002 | 2341 | -0.001 | 2341 | 0
2342 | -0.003 | 2342 | -0.002 | 2342 | -0.004
2343 | 0 | 2343 | 0 | 2343 | 0
2344 | 0.0032 | 2344 | 0.0044 | 2344 | 0.0033
2345 | 0.002 | 2345 | 0.0024 | 2345 | 0.0012
2346 | 0 | 2346 | -0.001 | 2346 | -0.001
2347 | 0.0007 | 2347 | 0 | 2347 | -0.001
2348 | -0.002 | 2348 | -0.004 | 2348 | -0.004
2349 | -0.001 | 2349 | -0.001 | 2349 | 0.0017
2350 | 0.0008 | 2350 | 0.0034 | 2350 | 0.0056
2351 | 0 | 2351 | 0 | 2351 | 0.0008
2352 | 0 | 2352 | -0.001 | 2352 | -0.002
2353 | 0.001 | 2353 | 0.0004 | 2353 | 0
2354 | -0.003 | 2354 | -0.001 | 2354 | -0.002
2355 | -0.002 | 2355 | 0 | 2355 | 0
2356 | 0.002 | 2356 | 0.0033 | 2356 | 0.0017
2357 | 0.001 | 2357 | 0.0009 | 2357 | 0
2358 | 0.002 | 2358 | 0.0003 | 2358 | 0
2359 | 0.0019 | 2359 | 0.0002 | 2359 | 0.0003
2360 | -0.002 | 2360 | -0.004 | 2360 | -0.004
2361 | -0.001 | 2361 | 0 | 2361 | 0.0006
2362 | 0.0009 | 2362 | 0.0044 | 2362 | 0.0045
2363 | 0 | 2363 | 0 | 2363 | 0
2364 | 0 | 2364 | 0.0003 | 2364 | 0
2365 | 0 | 2365 | 0.001 | 2365 | 0
2366 | -0.002 | 2366 | -0.002 | 2366 | -0.003
2367 | 0.0011 | 2367 | 0 | 2367 | 0.0001
2368 | 0.0037 | 2368 | 0.0038 | 2368 | 0.0038
2369 | 0 | 2369 | 0.0007 | 2369 | 0.0004
2370 | 0 | 2370 | 0 | 2370 | 0
2371 | -0.001 | 2371 | 0.0001 | 2371 | -0.001
2372 | -0.004 | 2372 | -0.003 | 2372 | -0.004
2373 | -0.001 | 2373 | 0.0004 | 2373 | 0.0008
2374 | 0.0029 | 2374 | 0.005 | 2374 | 0.0051
2375 | 0.0012 | 2375 | 0.0011 | 2375 | 0.0019
2376 | 0.001 | 2376 | 0 | 2376 | 0.0005
2377 | 0 | 2377 | -0.001 | 2377 | -0.002
2378 | -0.003 | 2378 | -0.004 | 2378 | -0.005
2379 | 0 | 2379 | 0 | 2379 | 0.001
2380 | 0.004 | 2380 | 0.0053 | 2380 | 0.0051
2381 | 0.0018 | 2381 | 0.0014 | 2381 | 0.0012
2382 | 0.0009 | 2382 | 0 | 2382 | 0.0001
2383 | 0 | 2383 | 0.0003 | 2383 | 0
2384 | -0.002 | 2384 | -0.002 | 2384 | -0.003
2385 | 0.0005 | 2385 | 0.0008 | 2385 | 0.0015
2386 | 0.0028 | 2386 | 0.0022 | 2386 | 0.0033
2387 | 0.0004 | 2387 | -0.002 | 2387 | 0
2388 | 0.0003 | 2388 | 0.0005 | 2388 | 0.0013
2389 | -0.001 | 2389 | 0.0013 | 2389 | -0.001
2390 | -0.002 | 2390 | -0.001 | 2390 | -0.002
2391 | 0.0005 | 2391 | 0.0022 | 2391 | 0.0032
2392 | 0.0029 | 2392 | 0.0047 | 2392 | 0.0054
2393 | 0.0004 | 2393 | 0.0006 | 2393 | 0.0014
2394 | 0.0018 | 2394 | 0.0017 | 2394 | 0.0021
2395 | 0 | 2395 | 0.0004 | 2395 | 0
2396 | -0.004 | 2396 | -0.003 | 2396 | -0.004
2397 | 0.0013 | 2397 | 0 | 2397 | 0.0017
2398 | 0.0033 | 2398 | 0.0021 | 2398 | 0.0047
2399 | 0.0009 | 2399 | -0.002 | 2399 | 0
2400 | 0.0001 | 2400 | 0 | 2400 | 0.0001
2401 | -0.002 | 2401 | 0.0004 | 2401 | 0
2402 | -0.005 | 2402 | -0.003 | 2402 | -0.003
2403 | 0.0018 | 2403 | 0 | 2403 | 0.0003
2404 | 0.0061 | 2404 | 0.0034 | 2404 | 0.0035
2405 | 0.0008 | 2405 | -0.002 | 2405 | -0.001
2406 | 0 | 2406 | -0.001 | 2406 | -0.001
2407 | 0.001 | 2407 | 0.0004 | 2407 | -0.003
2408 | -0.002 | 2408 | -0.002 | 2408 | -0.005
2409 | 0.001 | 2409 | 0.0017 | 2409 | 0.0021
2410 | 0.0042 | 2410 | 0.0018 | 2410 | 0.0028
2411 | 0.0009 | 2411 | -0.004 | 2411 | -0.002
2412 | -0.002 | 2412 | -0.001 | 2412 | -0.002
2413 | 0 | 2413 | -0.001 | 2413 | -0.004
2414 | -0.003 | 2414 | -0.005 | 2414 | -0.005
2415 | 0.0015 | 2415 | 0.0011 | 2415 | 0.0013
2416 | 0.0031 | 2416 | 0.0057 | 2416 | 0.0055
2417 | 0 | 2417 | -0.001 | 2417 | 0
2418 | 0.0005 | 2418 | 0.0006 | 2418 | 0.001
2419 | 0.0006 | 2419 | -0.002 | 2419 | 0
2420 | -0.003 | 2420 | -0.003 | 2420 | -0.001
2421 | 0.0015 | 2421 | 0.0035 | 2421 | 0.0037
2422 | 0.0042 | 2422 | 0.0037 | 2422 | 0.0041
2423 | 0.0005 | 2423 | -0.003 | 2423 | -0.001
2424 | 0.0009 | 2424 | 0 | 2424 | 0.0013
2425 | 0.0005 | 2425 | -0.002 | 2425 | -0.002
2426 | -0.003 | 2426 | -0.005 | 2426 | -0.005
2427 | 0.0017 | 2427 | 0.0012 | 2427 | 0.0015
2428 | 0.0039 | 2428 | 0.0058 | 2428 | 0.0045
2429 | 0 | 2429 | 0.0005 | 2429 | -0.001
2430 | 0 | 2430 | 0.0035 | 2430 | 0.0016
2431 | 0.001 | 2431 | -0.001 | 2431 | -0.005
2432 | -0.006 | 2432 | -0.005 | 2432 | -0.007
2433 | 0 | 2433 | 0.003 | 2433 | 0.0033
2434 | 0.0031 | 2434 | 0.0038 | 2434 | 0.0062
2435 | 0.0003 | 2435 | -0.001 | 2435 | -0.003
2436 | 0.0008 | 2436 | 0.001 | 2436 | 0.0005
2437 | 0 | 2437 | -0.002 | 2437 | -0.001
2438 | -0.004 | 2438 | -0.006 | 2438 | -0.005
2439 | 0.0032 | 2439 | 0.0046 | 2439 | 0.0041
2440 | 0.0064 | 2440 | 0.0045 | 2440 | 0.005
2441 | 0 | 2441 | -0.002 | 2441 | -0.003
2442 | 0.0003 | 2442 | 0 | 2442 | 0
2443 | 0.0008 | 2443 | -0.003 | 2443 | -0.005
2444 | -0.003 | 2444 | -0.005 | 2444 | -0.006
2445 | 0.002 | 2445 | 0.0024 | 2445 | 0.0038
2446 | 0.0035 | 2446 | 0.0046 | 2446 | 0.0058
2447 | 0.0001 | 2447 | -0.002 | 2447 | -0.002
2448 | -0.001 | 2448 | -0.002 | 2448 | 0
2449 | -0.001 | 2449 | 0.0003 | 2449 | -0.006
2450 | -0.006 | 2450 | -0.005 | 2450 | -0.005
2451 | 0.0015 | 2451 | 0.0031 | 2451 | 0.005
2452 | 0.0034 | 2452 | 0.0045 | 2452 | 0.0042
2453 | 0 | 2453 | -0.005 | 2453 | -0.004
2454 | 0.0027 | 2454 | -0.002 | 2454 | 0
2455 | 0.0007 | 2455 | -0.001 | 2455 | -0.005
2456 | -0.005 | 2456 | -0.012 | 2456 | -0.01
2457 | 0.0043 | 2457 | -0.001 | 2457 | 0.0001
2458 | 0.0029 | 2458 | 0.0045 | 2458 | 0.0033
2459 | -0.001 | 2459 | -0.001 | 2459 | -0.003
2460 | 0 | 2460 | -0.001 | 2460 | 0.0017
2461 | -0.001 | 2461 | -0.002 | 2461 | 0.0016
2462 | -0.007 | 2462 | -0.008 | 2462 | -0.008
2463 | 0.0015 | 2463 | 0.0051 | 2463 | 0.0059
2464 | 0.0033 | 2464 | 0.0058 | 2464 | 0.0079
2465 | -0.005 | 2465 | -0.002 | 2465 | 0.0015
2466 | 0.0019 | 2466 | -0.002 | 2466 | 0.0005
2467 | -0.003 | 2467 | 0.0016 | 2467 | 0
2468 | -0.006 | 2468 | -0.004 | 2468 | -0.009
2469 | 0.0016 | 2469 | 0.0029 | 2469 | 0.0029
2470 | 0.0024 | 2470 | 0.0025 | 2470 | 0.0017
2471 | -0.002 | 2471 | 0.0038 | 2471 | 0.0002
2472 | 0.0012 | 2472 | 0.002 | 2472 | 0.0015
2473 | -0.001 | 2473 | 0.0012 | 2473 | 0.002
2474 | -0.004 | 2474 | -0.005 | 2474 | -0.005
2475 | 0.0035 | 2475 | -0.001 | 2475 | 0
2476 | 0.0029 | 2476 | 0 | 2476 | 0.0017
2477 | 0 | 2477 | -0.002 | 2477 | 0.0014
2478 | 0.0041 | 2478 | -0.006 | 2478 | -0.002
2479 | -0.006 | 2479 | -0.005 | 2479 | 0.001
2480 | -0.006 | 2480 | -0.01 | 2480 | -0.005
2481 | 0.0039 | 2481 | 0.0028 | 2481 | 0.0013
2482 | 0.0039 | 2482 | 0.0029 | 2482 | 0.0015
2483 | -0.004 | 2483 | 0.0028 | 2483 | 0.0003
2484 | 0.0012 | 2484 | -0.001 | 2484 | -0.001
2485 | -0.006 | 2485 | -0.001 | 2485 | 0.0004
2486 | -0.005 | 2486 | -0.002 | 2486 | -0.005
2487 | 0.0061 | 2487 | 0.0025 | 2487 | 0.002
2488 | 0.006 | 2488 | 0.0015 | 2488 | 0.0016
2489 | 0.0041 | 2489 | 0.0019 | 2489 | 0.0006
2490 | -0.001 | 2490 | -0.004 | 2490 | -0.002
2491 | 0.0008 | 2491 | -0.003 | 2491 | -0.001
2492 | 0.0007 | 2492 | -0.003 | 2492 | -0.002
2493 | 0.0015 | 2493 | -0.004 | 2493 | -0.003
2494 | 0.0014 | 2494 | -0.004 | 2494 | -0.003
2495 | -0.001 | 2495 | -0.001 | 2495 | 0
2496 | -0.001 | 2496 | -0.005 | 2496 | -0.004
2497 | 0 | 2497 | 0 | 2497 | 0.0001
2498 | -0.003 | 2498 | -0.002 | 2498 | -0.003
2499 | -0.002 | 2499 | 0.0001 | 2499 | -0.003
2500 | 0.0024 | 2500 | -0.001 | 2500 | -0.001
2503.129 | 0.003385 | 2501.251 | -0.021719 | 2501.251 | -0.165414
2506.266 | 0.002622 | 2502.503 | -0.036239 | 2502.503 | 0.026822
2509.41 | -0.002193 | 2503.756 | 0.063133 | 2503.756 | -0.021076
2512.563 | 0.000572 | 2505.01 | -0.028991 | 2505.01 | -0.000834
2515.723 | 0.003004 | 2506.266 | 0.005364 | 2506.266 | 0.035691
2518.892 | 0.00298 | 2507.523 | -0.016212 | 2507.523 | -0.085783
2522.068 | 0.005292 | 2508.781 | 0.085496 | 2508.781 | -0.002503
2525.253 | 0.001192 | 2510.04 | 0.023841 | 2510.04 | 0.07379
2528.445 | -7.1e-05 | 2511.301 | -0.014853 | 2511.301 | 0.091767
2531.646 | 0.000929 | 2512.563 | -0.003337 | 2512.563 | 0.107836
2534.854 | 0.003838 | 2513.826 | 0.132369 | 2513.826 | 0.059127
2538.071 | 0.001025 | 2515.091 | 0.049233 | 2515.091 | 0.023031
2541.296 | -0.001907 | 2516.356 | -0.041151 | 2516.356 | -0.067901
2544.529 | 0.000381 | 2517.623 | -0.037121 | 2517.623 | 0.025367
2547.771 | 0.002861 | 2518.892 | 0.074958 | 2518.892 | 0.016069
2551.02 | 0.002479 | 2520.161 | 0.021791 | 2520.161 | 0.006413
2554.278 | -0.000143 | 2521.432 | -0.109815 | 2521.432 | 0.105524
2557.545 | 0.001621 | 2522.704 | 0.089144 | 2522.704 | 0.020742
2560.819 | 0.002694 | 2523.978 | 0.072264 | 2523.978 | 0.094676
2564.103 | 0.004339 | 2525.253 | 0.066924 | 2525.253 | -0.034809
2567.394 | 0.001072 | 2526.529 | 0.020503 | 2526.529 | -0.044298
2570.694 | 0.000739 | 2527.806 | 0.120854 | 2527.806 | 0.003099
2574.003 | 0.00348 | 2529.084 | 0.032258 | 2529.084 | 0.015783
2577.32 | 0.003004 | 2530.364 | 0.029468 | 2530.364 | 0.029683
2580.645 | -0.002694 | 2531.646 | -0.011134 | 2531.646 | 0.045609
2583.979 | -0.004339 | 2532.928 | 0.075936 | 2532.928 | -0.014686
2587.322 | -0.000643 | 2534.212 | 0.007748 | 2534.212 | -0.024032
2590.674 | 0.00422 | 2535.497 | 0.048398 | 2535.497 | -0.075864
2594.034 | 0.00534 | 2536.783 | -0.028634 | 2536.783 | -0.121569
2597.403 | 0.010704 | 2538.071 | 0.085997 | 2538.071 | 0.032687
2600.78 | 0.007057 | 2539.36 | 0.175905 | 2539.36 | 0.101375
2604.167 | 0.002503 | 2540.65 | 0.03221 | 2540.65 | -0.089311
2607.562 | 0.001668 | 2541.942 | -0.045394 | 2541.942 | 0.023031
2610.966 | 0.005006 | 2543.235 | 0.034356 | 2543.235 | -0.023508
2614.379 | 0.003552 | 2544.529 | 0.057029 | 2544.529 | 0.027179
2617.801 | -0.001001 | 2545.825 | 0.097322 | 2545.825 | 0.048732
2621.232 | 0.00348 | 2547.122 | -0.082492 | 2547.122 | 0.048995
2624.672 | 0.00658 | 2548.42 | 0.02377 | 2548.42 | -0.072693
2628.121 | -4.7e-05 | 2549.72 | -0.080466 | 2549.72 | 0.04611
2631.579 | -0.00348 | 2551.02 | 0.015282 | 2551.02 | -0.056409
2635.046 | -0.003743 | 2552.323 | -0.013661 | 2552.323 | 0.009965
2638.522 | -0.004935 | 2553.626 | -0.079536 | 2553.626 | 0.05629
2642.008 | -0.000786 | 2554.931 | 0.077676 | 2554.931 | 0.105071
2645.503 | 0.000548 | 2556.237 | -0.078034 | 2556.237 | 0.079369
2649.007 | -0.001096 | 2557.545 | -0.064682 | 2557.545 | 0.075531
2652.52 | -0.003457 | 2558.854 | -0.032925 | 2558.854 | -0.066304
2656.042 | -0.002336 | 2560.164 | -0.010728 | 2560.164 | 0.019431
2659.574 | 0.003695 | 2561.475 | -0.046777 | 2561.475 | 0.043392
2663.116 | 0.003838 | 2562.788 | 0.045943 | 2562.788 | -0.019025
2666.667 | 0.00739 | 2564.103 | 0.00472 | 2564.103 | 0.058722
2670.227 | 0.007152 | 2565.418 | 0.063037 | 2565.418 | -0.028419
2673.797 | 0.001406 | 2566.735 | -0.049519 | 2566.735 | 0.057005
2677.376 | 0.000143 | 2568.053 | -0.022172 | 2568.053 | 0.020909
2680.965 | -0.001192 | 2569.373 | -0.001525 | 2569.373 | 0.029802
2684.564 | 0.00298 | 2570.694 | 0.094056 | 2570.694 | 0.032496
2688.172 | 0.005555 | 2572.016 | 0.028967 | 2572.016 | 0.011825
2691.79 | 0.001621 | 2573.34 | 0.093507 | 2573.34 | 0.155186
2695.418 | -0.002074 | 2574.665 | 0.014758 | 2574.665 | -0.007748
2699.055 | -0.004339 | 2575.992 | 0.048995 | 2575.992 | -0.065517
2702.703 | -0.002717 | 2577.32 | 0.004076 | 2577.32 | 0.016999
2706.36 | -0.00174 | 2578.649 | 0.031924 | 2578.649 | 0.137519
2710.027 | 0.001811 | 2579.979 | 0.013518 | 2579.979 | -0.004029
2713.704 | 0.003361 | 2581.311 | 0.031638 | 2581.311 | 0.120449
2717.391 | -0.001335 | 2582.645 | -0.000381 | 2582.645 | 0.054335
2721.088 | 0.000238 | 2583.979 | 0.208663 | 2583.979 | 0.085854
2724.796 | 0.005674 | 2585.315 | 0.05114 | 2585.315 | 0.081658
2728.513 | 0.000858 | 2586.653 | 0.063753 | 2586.653 | -0.034713
2732.24 | -0.00174 | 2587.992 | 0.107121 | 2587.992 | 0.0283
2735.978 | -0.001192 | 2589.332 | 0.112009 | 2589.332 | -0.000596
2739.726 | -0.001955 | 2590.674 | 0.062108 | 2590.674 | 0.060701
2743.484 | 0.005602 | 2592.017 | 0.05753 | 2592.017 | -0.018286
2747.253 | 0.004506 | 2593.361 | 0.124979 | 2593.361 | -0.010991
2751.032 | 0.000786 | 2594.707 | 0.120878 | 2594.707 | -0.259757
2754.821 | 0.000286 | 2596.054 | 0.11878 | 2596.054 | 0.029468
2758.621 | 0.001716 | 2597.403 | -0.070786 | 2597.403 | 0.089406
2762.431 | 0.004863 | 2598.753 | -0.009465 | 2598.753 | 0.061655
2766.252 | 0.000762 | 2600.104 | -0.019669 | 2600.104 | 0.003004
2770.083 | 0.000452 | 2601.457 | -0.020337 | 2601.457 | -0.051522
2773.925 | 0.000238 | 2602.811 | 0.020647 | 2602.811 | 0.039696
2777.778 | -0.001764 | 2604.167 | 0.020241 | 2604.167 | -0.008678
2781.641 | 0.003147 | 2605.524 | -0.054144 | 2605.524 | 0.044107
2785.515 | 0.004577 | 2606.882 | -0.061702 | 2606.882 | 0.044727
2789.4 | 0.000929 | 2608.242 | 0.034952 | 2608.242 | 0.029921
2793.296 | 0.003886 | 2609.603 | 0.157952 | 2609.603 | -0.004696
2797.203 | 0.004029 | 2610.966 | 0.098085 | 2610.966 | 0.037121
2801.12 | 0.001621 | 2612.33 | -0.005054 | 2612.33 | 0.001883
2805.049 | 0.004291 | 2613.696 | -0.035262 | 2613.696 | -0.074005
2808.989 | 0.003838 | 2615.063 | 0.068688 | 2615.063 | 0.032496
2812.94 | 0.004029 | 2616.431 | 0.143218 | 2616.431 | 0.039219
2816.901 | 0.001215 | 2617.801 | 0.012469 | 2617.801 | -0.002765
2820.874 | -0.000858 | 2619.172 | -0.137948 | 2619.172 | 0.11065
2824.859 | 0.001049 | 2620.545 | 0.152158 | 2620.545 | -0.032567
2828.854 | -0.001025 | 2621.919 | -0.014853 | 2621.919 | -0.032663
2832.861 | -0.002789 | 2623.295 | -0.052595 | 2623.295 | -0.098705
2836.879 | -0.003004 | 2624.672 | -0.00832 | 2624.672 | 0.107431
2840.909 | -0.002074 | 2626.05 | 0.028538 | 2626.05 | 0.0252
2844.95 | -0.000619 | 2627.43 | 0.027799 | 2627.43 | 0.017261
2849.003 | -0.005078 | 2628.812 | 0.037407 | 2628.812 | -0.032091
2853.067 | -0.003886 | 2630.195 | 0.05331 | 2630.195 | -0.024271
2857.143 | -0.002169 | 2631.579 | -0.021219 | 2631.579 | 0.071549
2861.23 | 0.001764 | 2632.965 | -0.083184 | 2632.965 | -0.004768
2865.33 | 0.004506 | 2634.352 | 0.09284 | 2634.352 | -0.045919
2869.44 | 0.003862 | 2635.741 | -0.022625 | 2635.741 | 0.006771
2873.563 | 0.004124 | 2637.131 | 0.013303 | 2637.131 | 0.053477
2877.698 | -0.003433 | 2638.522 | -0.001192 | 2638.522 | 0.054788
2881.844 | -0.009083 | 2639.916 | 0.033235 | 2639.916 | -0.020098
2886.003 | -0.004625 | 2641.31 | -0.019097 | 2641.31 | -0.083112
2890.173 | 0.001287 | 2642.706 | 0.000238 | 2642.706 | -0.000429
2894.356 | 0.001573 | 2644.104 | 0.071597 | 2644.104 | 0.115084
2898.551 | -0.000262 | 2645.503 | -0.031018 | 2645.503 | 0.022172
2902.758 | 0.000119 | 2646.903 | 0.102114 | 2646.903 | 0.062298
2906.977 | 0.000286 | 2648.305 | -0.05567 | 2648.305 | -0.072026
2911.208 | 0.002431 | 2649.709 | 0.030016 | 2649.709 | -0.090527
2915.452 | 0.000524 | 2651.113 | -0.012874 | 2651.113 | -0.00503
2919.708 | -0.000786 | 2652.52 | -0.018119 | 2652.52 | -0.029182
2923.977 | 0.000309 | 2653.928 | -0.064206 | 2653.928 | 0.06504
2928.258 | 0.002408 | 2655.337 | 0.041627 | 2655.337 | -0.001192
2932.551 | 0.004982 | 2656.748 | 0.052714 | 2656.748 | -0.001907
2936.858 | 0.006556 | 2658.161 | -0.015068 | 2658.161 | 0.040483
2941.176 | 0.00441 | 2659.574 | -0.023198 | 2659.574 | 0.016069
2945.508 | -0.000596 | 2660.99 | 0.174307 | 2660.99 | 0.094294
2949.853 | 0.002837 | 2662.407 | -0.049614 | 2662.407 | 0.052165
2954.21 | 0.00267 | 2663.825 | -0.003147 | 2663.825 | -0.006246
2958.58 | 0.000119 | 2665.245 | 0.039482 | 2665.245 | 0.011992
2962.963 | 0.002908 | 2666.667 | 0.020623 | 2666.667 | 0.038003
2967.359 | 0.005149 | 2668.09 | -0.047039 | 2668.09 | -0.050783
2971.768 | 0.005459 | 2669.514 | 0.07596 | 2669.514 | -0.060272
2976.19 | 0.002503 | 2670.94 | 0.052666 | 2670.94 | -0.099968
2980.626 | 0.000262 | 2672.368 | 0.041389 | 2672.368 | -0.085878
2985.075 | 0.000262 | 2673.797 | -0.010013 | 2673.797 | 0.05927
2989.537 | -0.001859 | 2675.227 | -0.002717 | 2675.227 | 0.027656
2994.012 | -0.002646 | 2676.66 | -0.020313 | 2676.66 | 0.063323
2998.501 | 0.000715 | 2678.093 | -0.007319 | 2678.093 | -0.086784
3003.003 | 0.002717 | 2679.528 | 0.00422 | 2679.528 | 0.008034
3007.519 | -0.001049 | 2680.965 | 0.005102 | 2680.965 | 0.0005
3012.048 | -0.00205 | 2682.403 | 0.005578 | 2682.403 | 0.047111
3016.591 | 0.001215 | 2683.843 | 0.013113 | 2683.843 | 0.124931
3021.148 | 0.001716 | 2685.285 | -0.024914 | 2685.285 | -0.012207
3025.719 | 0.001788 | 2686.728 | 0.025057 | 2686.728 | 0.034356
3030.303 | -0.000214 | 2688.172 | -0.046229 | 2688.172 | 0.023293
3034.901 | -0.000739 | 2689.618 | 0.010538 | 2689.618 | 0.01471
3039.514 | 0.000429 | 2691.066 | -0.01738 | 2691.066 | 0.061607
3044.14 | 0.000691 | 2692.515 | -0.003123 | 2692.515 | 0.089931
3048.78 | 0.001025 | 2693.966 | 0.038957 | 2693.966 | 0.130534
3053.435 | 0.003504 | 2695.418 | 0.003838 | 2695.418 | -0.067067
3058.104 | 0.004625 | 2696.872 | -0.0108 | 2696.872 | -0.019311
3062.787 | 0.009083 | 2698.327 | 0.109243 | 2698.327 | 0.040841
3067.485 | 0.014972 | 2699.784 | 0.09365 | 2699.784 | 0.004601
3072.197 | 0.016641 | 2701.243 | 0.132679 | 2701.243 | 0.02067
3076.923 | 0.027847 | 2702.703 | -0.063323 | 2702.703 | -0.04208
3081.664 | 0.048422 | 2704.164 | -0.008678 | 2704.164 | 0.062513
3086.42 | 0.075221 | 2705.628 | 0.000381 | 2705.628 | 0.057029
3091.19 | 0.113797 | 2707.093 | 0.032973 | 2707.093 | -0.036716
3095.975 | 0.165009 | 2708.559 | -0.044536 | 2708.559 | 0.051522
3100.775 | 0.228905 | 2710.027 | 0.015902 | 2710.027 | -0.123524
3105.59 | 0.288009 | 2711.497 | 0.122857 | 2711.497 | 0.00658
3110.42 | 0.323748 | 2712.968 | 0.005674 | 2712.968 | -0.012779
3115.265 | 0.335931 | 2714.441 | -0.059437 | 2714.441 | 0.01862
3120.125 | 0.321102 | 2715.915 | 0.050306 | 2715.915 | -0.020956
3125 | 0.28758 | 2717.391 | 0.002241 | 2717.391 | 0.052499
3129.89 | 0.250673 | 2718.869 | -0.013232 | 2718.869 | 0.056743
3134.796 | 0.211977 | 2720.348 | 0.184249 | 2720.348 | 0.116276
3139.717 | 0.181436 | 2721.829 | -0.036644 | 2721.829 | 0.075268
3144.654 | 0.155735 | 2723.312 | 0.071811 | 2723.312 | -0.009346
3149.606 | 0.130462 | 2724.796 | 0.012421 | 2724.796 | 0.013327
3154.574 | 0.113892 | 2726.281 | 0.060558 | 2726.281 | -0.002551
3159.558 | 0.104594 | 2727.769 | -0.034856 | 2727.769 | -0.057005
3164.557 | 0.09377 | 2729.258 | -0.015521 | 2729.258 | -0.075316
3169.572 | 0.088167 | 2730.748 | -0.000619 | 2730.748 | 0.014662
3174.603 | 0.082015 | 2732.24 | 0.070762 | 2732.24 | -0.056242
3179.65 | 0.072264 | 2733.734 | 0.027704 | 2733.734 | -0.011706
3184.713 | 0.068044 | 2735.23 | 0.038194 | 2735.23 | 0.039482
3189.793 | 0.069499 | 2736.727 | 0.093054 | 2736.727 | -0.069236
3194.888 | 0.066328 | 2738.226 | -0.025177 | 2738.226 | 0.05691
3200 | 0.058698 | 2739.726 | -0.016236 | 2739.726 | 0.013351
|  | 2741.228 | 0.082349 | 2741.228 | 0.03252
|  | 2742.732 | -0.070452 | 2742.732 | 0.007915
|  | 2744.237 | -0.034976 | 2744.237 | -0.018715
|  | 2745.744 | -0.029492 | 2745.744 | -0.010037
|  | 2747.253 | -0.070309 | 2747.253 | 0.02706
|  | 2748.763 | 0.006413 | 2748.763 | -0.033974
|  | 2750.275 | 0.078725 | 2750.275 | -0.056266
|  | 2751.789 | 0.020122 | 2751.789 | 0.025296
|  | 2753.304 | 0.028443 | 2753.304 | -0.003767
|  | 2754.821 | 0.096917 | 2754.821 | 0.041866
|  | 2756.34 | 0.151109 | 2756.34 | 0.106883
|  | 2757.86 | 0.092124 | 2757.86 | -0.011539
|  | 2759.382 | 0.010728 | 2759.382 | -0.014591
|  | 2760.906 | 0.000429 | 2760.906 | 0.054979
|  | 2762.431 | 0.000429 | 2762.431 | 0.003647
|  | 2763.958 | -0.155377 | 2763.958 | -0.105714
|  | 2765.487 | 0.001811 | 2765.487 | -0.022292
|  | 2767.017 | -0.00658 | 2767.017 | 0.045299
|  | 2768.549 | -0.024199 | 2768.549 | 0.002861
|  | 2770.083 | 0.028109 | 2770.083 | 0.109863
|  | 2771.619 | 0.08068 | 2771.619 | 0.027561
|  | 2773.156 | 0.054049 | 2773.156 | -0.003242
|  | 2774.695 | -0.026607 | 2774.695 | -0.033426
|  | 2776.235 | 0.013256 | 2776.235 | 0.07677
|  | 2777.778 | -0.041794 | 2777.778 | -0.017118
|  | 2779.322 | 0.043177 | 2779.322 | 0.024294
|  | 2780.868 | -0.016999 | 2780.868 | 0.019502
|  | 2782.415 | -0.073981 | 2782.415 | 0.062561
|  | 2783.964 | 0.060582 | 2783.964 | -0.032687
|  | 2785.515 | 0.03457 | 2785.515 | 0.083971
|  | 2787.068 | -0.025725 | 2787.068 | 0.087404
|  | 2788.622 | 0.055074 | 2788.622 | 0.007295
|  | 2790.179 | 0.079488 | 2790.179 | -0.004196
|  | 2791.736 | 0.172305 | 2791.736 | 0.035572
|  | 2793.296 | 0.054955 | 2793.296 | -0.019574
|  | 2794.857 | -0.033593 | 2794.857 | 0.055742
|  | 2796.421 | 0.070667 | 2796.421 | -0.080204
|  | 2797.985 | -0.006318 | 2797.985 | 0.083541
|  | 2799.552 | -0.042724 | 2799.552 | 0.037765
|  | 2801.12 | -0.081968 | 2801.12 | 0.000929
|  | 2802.691 | 0.009465 | 2802.691 | -0.010442
|  | 2804.262 | 0.111556 | 2804.262 | 0.000238
|  | 2805.836 | -0.023126 | 2805.836 | -0.054931
|  | 2807.412 | 0.120139 | 2807.412 | 0.049328
|  | 2808.989 | -0.000596 | 2808.989 | 0.002002
|  | 2810.568 | 0.035119 | 2810.568 | -0.008082
|  | 2812.148 | 0.065708 | 2812.148 | 0.120019
|  | 2813.731 | -0.045323 | 2813.731 | 0.033354
|  | 2815.315 | 0.028514 | 2815.315 | 0.087308
|  | 2816.901 | -0.049233 | 2816.901 | 0.000643
|  | 2818.489 | 0.042963 | 2818.489 | -0.053215
|  | 2820.079 | -0.017285 | 2820.079 | 0.006008
|  | 2821.67 | -0.090479 | 2821.67 | -0.012207
|  | 2823.264 | 0.004863 | 2823.264 | -0.019574
|  | 2824.859 | 0.050544 | 2824.859 | 0.038194
|  | 2826.456 | -0.021147 | 2826.456 | -0.018692
|  | 2828.054 | 0.004124 | 2828.054 | -0.049972
|  | 2829.655 | 0.014472 | 2829.655 | 0.028753
|  | 2831.257 | 0.074577 | 2831.257 | 0.060606
|  | 2832.861 | -0.004482 | 2832.861 | -0.041699
|  | 2834.467 | 0.089287 | 2834.467 | 0.065612
|  | 2836.075 | -0.040817 | 2836.075 | -0.039625
|  | 2837.684 | -0.088858 | 2837.684 | 0.004339
|  | 2839.296 | 0.046014 | 2839.296 | 0.070095
|  | 2840.909 | -0.008988 | 2840.909 | 0.124812
|  | 2842.524 | 0.064134 | 2842.524 | -0.051379
|  | 2844.141 | -0.048184 | 2844.141 | -0.061607
|  | 2845.76 | -0.063967 | 2845.76 | 0.064229
|  | 2847.38 | -0.121617 | 2847.38 | -0.061893
|  | 2849.003 | 0.082612 | 2849.003 | 0.042986
|  | 2850.627 | -0.033473 | 2850.627 | 0.035667
|  | 2852.253 | -0.156712 | 2852.253 | -0.045132
|  | 2853.881 | 0.008964 | 2853.881 | -0.067806
|  | 2855.511 | 0.03612 | 2855.511 | -0.007295
|  | 2857.143 | 0.038051 | 2857.143 | -0.070333
|  | 2858.776 | 0.057649 | 2858.776 | -0.068783
|  | 2860.412 | -0.022768 | 2860.412 | 0.01502
|  | 2862.049 | 0.062108 | 2862.049 | 0.022101
|  | 2863.688 | 0.026845 | 2863.688 | 0.064396
|  | 2865.33 | -0.044727 | 2865.33 | 0.084328
|  | 2866.972 | 0.027394 | 2866.972 | -0.025367
|  | 2868.617 | 0.056052 | 2868.617 | -0.044274
|  | 2870.264 | 0.058555 | 2870.264 | -0.079846
|  | 2871.913 | 0.045251 | 2871.913 | 0.094056
|  | 2873.563 | -0.026798 | 2873.563 | 0.019741
|  | 2875.216 | 0.113463 | 2875.216 | 0.036597
|  | 2876.87 | 0.081896 | 2876.87 | -0.071907
|  | 2878.526 | 0.049781 | 2878.526 | -0.066447
|  | 2880.184 | 0.062894 | 2880.184 | -0.00894
|  | 2881.844 | -0.013661 | 2881.844 | -0.005722
|  | 2883.506 | -0.061631 | 2883.506 | 0.008559
|  | 2885.17 | 0.017476 | 2885.17 | 0.040626
|  | 2886.836 | 0.054645 | 2886.836 | 0.161027
|  | 2888.504 | 0.101733 | 2888.504 | 0.061273
|  | 2890.173 | 0.003409 | 2890.173 | 0.009179
|  | 2891.845 | -0.01235 | 2891.845 | -0.008344
|  | 2893.519 | 0.053 | 2893.519 | 0.010037
|  | 2895.194 | 0.065708 | 2895.194 | 0.142765
|  | 2896.871 | 0.057506 | 2896.871 | -0.052356
|  | 2898.551 | 0.075268 | 2898.551 | -0.002908
|  | 2900.232 | 0.026154 | 2900.232 | -0.02613
|  | 2901.915 | 0.015568 | 2901.915 | 0.06535
|  | 2903.6 | 0.073003 | 2903.6 | 0.078725
|  | 2905.288 | 0.099372 | 2905.288 | -0.030064
|  | 2906.977 | 0.101351 | 2906.977 | -0.005435
|  | 2908.668 | -0.023865 | 2908.668 | -0.000715
|  | 2910.361 | 0.134539 | 2910.361 | -0.024867
|  | 2912.056 | 0.044107 | 2912.056 | 0.025129
|  | 2913.753 | 0.036644 | 2913.753 | 0.026869
|  | 2915.452 | 0.060462 | 2915.452 | 0.053
|  | 2917.153 | 0.124382 | 2917.153 | 0.039315
|  | 2918.856 | -0.062179 | 2918.856 | 0.024008
|  | 2920.561 | 0.001597 | 2920.561 | 0.070905
|  | 2922.268 | -0.010323 | 2922.268 | -0.066304
|  | 2923.977 | -0.039649 | 2923.977 | -0.067973
|  | 2925.688 | 0.052785 | 2925.688 | -0.010752
|  | 2927.4 | 0.021529 | 2927.4 | 0.068664
|  | 2929.115 | 0.008487 | 2929.115 | 0.010704
|  | 2930.832 | 0.026798 | 2930.832 | -0.035643
|  | 2932.551 | 0.053334 | 2932.551 | 0.126576
|  | 2934.272 | 0.026869 | 2934.272 | -0.014209
|  | 2935.995 | 0.048208 | 2935.995 | -0.012254
|  | 2937.72 | 0.013446 | 2937.72 | 0.040626
|  | 2939.447 | 0.021362 | 2939.447 | -0.022053
|  | 2941.176 | 0.106096 | 2941.176 | 0.059056
|  | 2942.908 | 0.044894 | 2942.908 | -0.086331
|  | 2944.641 | 0.018024 | 2944.641 | 0.07162
|  | 2946.376 | 0.053262 | 2946.376 | -0.017189
|  | 2948.113 | 0.012254 | 2948.113 | 0.070714
|  | 2949.853 | 0.036501 | 2949.853 | 0.013446
|  | 2951.594 | 0.028228 | 2951.594 | 0.027489
|  | 2953.337 | 0.053119 | 2953.337 | -0.036072
|  | 2955.083 | 0.012183 | 2955.083 | 0.034213
|  | 2956.83 | 0.038862 | 2956.83 | -0.017571
|  | 2958.58 | 0.076723 | 2958.58 | 0.054478
|  | 2960.332 | 0.040125 | 2960.332 | -0.043082
|  | 2962.085 | -0.084948 | 2962.085 | 0.065612
|  | 2963.841 | -0.049901 | 2963.841 | 0.082612
|  | 2965.599 | -0.026559 | 2965.599 | 0.043892
|  | 2967.359 | 0.020837 | 2967.359 | -0.085973
|  | 2969.121 | 0.049972 | 2969.121 | 0.066351
|  | 2970.885 | 0.027894 | 2970.885 | 0.004553
|  | 2972.652 | 0.121355 | 2972.652 | 0.071072
|  | 2974.42 | 0.01831 | 2974.42 | 0.01831
|  | 2976.19 | -0.095319 | 2976.19 | -0.03097
|  | 2977.963 | 0.08676 | 2977.963 | 0.01862
|  | 2979.738 | 0.032424 | 2979.738 | -0.060558
|  | 2981.515 | 0.075602 | 2981.515 | -0.015211
|  | 2983.294 | -0.045847 | 2983.294 | -0.028681
|  | 2985.075 | 0.003361 | 2985.075 | 0.101208
|  | 2986.858 | 0.077009 | 2986.858 | -0.001955
|  | 2988.643 | -0.032329 | 2988.643 | 0.047445
|  | 2990.431 | 0.029373 | 2990.431 | -0.125646
|  | 2992.22 | 0.106954 | 2992.22 | -0.059747
|  | 2994.012 | -0.079345 | 2994.012 | -0.04003
|  | 2995.806 | 0.098419 | 2995.806 | 0.089812
|  | 2997.602 | -0.025844 | 2997.602 | -0.031208
|  | 2999.4 | 0.042176 | 2999.4 | 0.12114
|  | 3001.2 | 0.053 | 3001.2 | 0.075435
|  | 3003.003 | 0.088691 | 3003.003 | 0.068807
|  | 3004.808 | 0.022697 | 3004.808 | 0.005173
|  | 3006.615 | 0.004315 | 3006.615 | 0.059318
|  | 3008.424 | 0.015568 | 3008.424 | 0.079035
|  | 3010.235 | 0.049161 | 3010.235 | -0.018978
|  | 3012.048 | 0.057005 | 3012.048 | -0.062561
|  | 3013.864 | -0.02501 | 3013.864 | 0.086331
|  | 3015.682 | 0.036144 | 3015.682 | 0.030398
|  | 3017.502 | 0.036215 | 3017.502 | -0.018
|  | 3019.324 | 0.070786 | 3019.324 | 0.01173
|  | 3021.148 | 0.059604 | 3021.148 | 0.086331
|  | 3022.975 | 0.089764 | 3022.975 | -0.029087
|  | 3024.803 | 0.00894 | 3024.803 | 0.042867
|  | 3026.634 | 0.080418 | 3026.634 | 0.038146
|  | 3028.468 | 0.042724 | 3028.468 | 0.011944
|  | 3030.303 | 0.038409 | 3030.303 | -0.001859
|  | 3032.141 | 0.026893 | 3032.141 | -0.028896
|  | 3033.981 | 0.003576 | 3033.981 | 0.015401
|  | 3035.823 | 0.024032 | 3035.823 | 0.089526
|  | 3037.667 | 0.105214 | 3037.667 | 0.110507
|  | 3039.514 | 0.161767 | 3039.514 | 0.098776
|  | 3041.363 | 0.084638 | 3041.363 | 0.113773
|  | 3043.214 | 0.221872 | 3043.214 | 0.031423
|  | 3045.067 | 0.154781 | 3045.067 | 0.019788
|  | 3046.923 | 0.163412 | 3046.923 | 0.173974
|  | 3048.78 | 0.111985 | 3048.78 | 0.070595
|  | 3050.641 | 0.224328 | 3050.641 | 0.215578
|  | 3052.503 | 0.261449 | 3052.503 | 0.241947
|  | 3054.368 | 0.303006 | 3054.368 | 0.22602
|  | 3056.235 | 0.283861 | 3056.235 | 0.272178
|  | 3058.104 | 0.361442 | 3058.104 | 0.210738
|  | 3059.976 | 0.324702 | 3059.976 | 0.410819
|  | 3061.849 | 0.393009 | 3061.849 | 0.330805
|  | 3063.725 | 0.580716 | 3063.725 | 0.454115
|  | 3065.604 | 0.684547 | 3065.604 | 0.532484
|  | 3067.485 | 0.640821 | 3067.485 | 0.673294
|  | 3069.368 | 0.890398 | 3069.368 | 0.679326
|  | 3071.253 | 0.932192 | 3071.253 | 0.811624
|  | 3073.141 | 1.002907 | 3073.141 | 0.892853
|  | 3075.031 | 1.185464 | 3075.031 | 1.070237
|  | 3076.923 | 1.379394 | 3076.923 | 1.165199
|  | 3078.818 | 1.428794 | 3078.818 | 1.353812
|  | 3080.715 | 1.610374 | 3080.715 | 1.440477
|  | 3082.614 | 1.834154 | 3082.614 | 1.616597
|  | 3084.516 | 1.860833 | 3084.516 | 1.7385
|  | 3086.42 | 1.811957 | 3086.42 | 1.77114
|  | 3088.326 | 1.867318 | 3088.326 | 1.943969
|  | 3090.235 | 1.938033 | 3090.235 | 2.048277
|  | 3092.146 | 1.812171 | 3092.146 | 1.908922
|  | 3094.059 | 1.782917 | 3094.059 | 1.914596
|  | 3095.975 | 1.751518 | 3095.975 | 1.856493
|  | 3097.893 | 1.600503 | 3097.893 | 1.602554
|  | 3099.814 | 1.487016 | 3099.814 | 1.644635
|  | 3101.737 | 1.474452 | 3101.737 | 1.552891
|  | 3103.662 | 1.191973 | 3103.662 | 1.369881
|  | 3105.59 | 1.232266 | 3105.59 | 1.283144
|  | 3107.52 | 1.143169 | 3107.52 | 1.239132
|  | 3109.453 | 1.06132 | 3109.453 | 1.124453
|  | 3111.388 | 0.90177 | 3111.388 | 1.026415
|  | 3113.325 | 0.972414 | 3113.325 | 1.029157
|  | 3115.265 | 0.841593 | 3115.265 | 0.989556
|  | 3117.207 | 0.863218 | 3117.207 | 0.952649
|  | 3119.152 | 0.686836 | 3119.152 | 0.883316
|  | 3121.099 | 0.738072 | 3121.099 | 0.797247
|  | 3123.048 | 0.761866 | 3123.048 | 0.596833
|  | 3125 | 0.760936 | 3125 | 0.690484
|  | 3126.954 | 0.632524 | 3126.954 | 0.715303
|  | 3128.911 | 0.688314 | 3128.911 | 0.651836
|  | 3130.87 | 0.607514 | 3130.87 | 0.703549
|  | 3132.832 | 0.627827 | 3132.832 | 0.642514
|  | 3134.796 | 0.625896 | 3134.796 | 0.610375
|  | 3136.763 | 0.541877 | 3136.763 | 0.494813
|  | 3138.732 | 0.605177 | 3138.732 | 0.519537
|  | 3140.704 | 0.582838 | 3140.704 | 0.540709
|  | 3142.678 | 0.487017 | 3142.678 | 0.499701
|  | 3144.654 | 0.579047 | 3144.654 | 0.516319
|  | 3146.633 | 0.521993 | 3146.633 | 0.50249
|  | 3148.615 | 0.46494 | 3148.615 | 0.495314
|  | 3150.599 | 0.448417 | 3150.599 | 0.502657
|  | 3152.585 | 0.517797 | 3152.585 | 0.534725
|  | 3154.574 | 0.354504 | 3154.574 | 0.432229
|  | 3156.566 | 0.495028 | 3156.566 | 0.406193
|  | 3158.56 | 0.376296 | 3158.56 | 0.473451
|  | 3160.556 | 0.430321 | 3160.556 | 0.441694
|  | 3162.555 | 0.469732 | 3162.555 | 0.39227
|  | 3164.557 | 0.384593 | 3164.557 | 0.428342
|  | 3166.561 | 0.3865 | 3166.561 | 0.330901
|  | 3168.568 | 0.287032 | 3168.568 | 0.325489
|  | 3170.577 | 0.445604 | 3170.577 | 0.343418
|  | 3172.589 | 0.352978 | 3172.589 | 0.307536
|  | 3174.603 | 0.393915 | 3174.603 | 0.407052
|  | 3176.62 | 0.413632 | 3176.62 | 0.380349
|  | 3178.64 | 0.387072 | 3178.64 | 0.169253
|  | 3180.662 | 0.247526 | 3180.662 | 0.42026
|  | 3182.686 | 0.289678 | 3182.686 | 0.317764
|  | 3184.713 | 0.384354 | 3184.713 | 0.292444
|  | 3186.743 | 0.32041 | 3186.743 | 0.33729
|  | 3188.776 | 0.200295 | 3188.776 | 0.334429
|  | 3190.81 | 0.318694 | 3190.81 | 0.356006
|  | 3192.848 | 0.196528 | 3192.848 | 0.299334
|  | 3194.888 | 0.299978 | 3194.888 | 0.30415
|  | 3196.931 | 0.287294 | 3196.931 | 0.180315
|  | 3198.976 | 0.269436 | 3198.976 | 0.270867
|  | 3201.024 | 0.255727 | 3201.024 | 0.256943

## Y05
VISTA Filter Y05 Spec.: HP1/HP2 = 970/1070 nm ( +/-0.5% ) |  |  |  |  | Actual sample values at 23°C |  |  | Ang. 10° | 100K
[5 empty] | HP1 = | 976.1 | nm | -3 nm | -3,8 nm
[5 empty] | HP2 = | 1069.6 | nm | -4 nm | -2,8 nm
Wavelength |  |  |  |  | Cuton slope |  | 1.95 | %
nm | T% |  |  |  | Cutoff slope |  | 2.21 | %
500 | -0.001 | Perkin-Elmer Lambda 900
501 | 0.0002 |  | v |  |  |  | T% | Wavel.nm
502 | -0.001 |  | v |  | 1:st left Max. |  | 78.168 | 991
503 | 0.0018 |  |  |  | 1:st right Max. |  | 84.705 | 1053
504 | 0 |  |  |  | Max. in-band T |  | 84.705
505 | 0.0008 |  |  |  | Min. in-band T |  | 77.733
506 | -0.001 |  |  |  | Average in-band T |  | 79.78259
507 | 0.0014 |  |  |  | In-band ripple |  | 6.972
508 | 0.0001
509 | 0.0009 |  |  |  | Out of band Transm. |  | Tave.%
510 | 0 |  |  |  | 600 nm - 0,97xcuton |  | 0.01880922
511 | 0.0002 |  |  |  | 1.03xcutoff - 3000 nm |  | 0.006700614
512 | 0
513 | 0
514 | 0
515 | 0
516 | 0
517 | -0.001
518 | 0
519 | -0.001
520 | 0.0011
521 | -0.001
522 | 0.0012
523 | 0
524 | 0.0014
525 | 0
526 | 0.0008
527 | 0
528 | 0.0005
529 | 0
530 | 0
531 | 0
532 | -0.001
533 | -0.001
534 | -0.001
535 | 0.0004
536 | -0.001
537 | 0.001
538 | 0
539 | 0.002
540 | -0.001
541 | 0.0018
542 | 0
543 | 0
544 | -0.001
545 | 0
546 | 0
547 | -0.001
548 | 0
549 | -0.001
550 | 0
551 | 0
552 | 0.0001
553 | -0.001
554 | 0.0005
555 | -0.001
556 | 0.0011
557 | -0.001
558 | 0.0008
559 | -0.001
560 | 0.0017
561 | -0.001
562 | 0
563 | 0
564 | 0.0005
565 | -0.001
566 | 0.0014
567 | 0
568 | 0.002
569 | -0.001
570 | 0.0017
571 | 0
572 | 0.0005
573 | 0.0007
574 | 0
575 | -0.001
576 | 0
577 | 0
578 | -0.001
579 | 0.0006
580 | 0
581 | 0.0005
582 | 0
583 | 0.0009
584 | 0
585 | 0.0015
586 | 0
587 | 0.0019
588 | 0.0007
589 | 0.0014
590 | 0.0004
591 | 0.0001
592 | -0.001
593 | 0
594 | 0
595 | 0
596 | 0
597 | 0
598 | 0
599 | 0
600 | 0
601 | 0
602 | 0.0003
603 | 0
604 | 0
605 | 0
606 | 0.0009
607 | 0
608 | 0
609 | 0
610 | 0.0003
611 | 0.0001
612 | 0.0001
613 | 0
614 | 0
615 | 0.0002
616 | 0.0002
617 | 0.0006
618 | 0
619 | 0
620 | 0
621 | 0
622 | 0
623 | 0.0006
624 | 0.0005
625 | 0.0006
626 | 0.0008
627 | 0.0003
628 | 0
629 | 0.0003
630 | 0.0002
631 | 0
632 | 0
633 | 0
634 | 0
635 | 0.001
636 | 0.0003
637 | 0
638 | -0.001
639 | 0
640 | 0
641 | 0.0007
642 | 0.0005
643 | 0.0003
644 | 0.0001
645 | 0.0011
646 | 0.0016
647 | 0.0015
648 | 0.0015
649 | 0.0003
650 | 0
651 | 0
652 | 0.0001
653 | 0
654 | 0.0002
655 | 0
656 | -0.001
657 | -0.001
658 | 0.0012
659 | 0.0001
660 | 0.0007
661 | 0
662 | 0
663 | 0.0013
664 | 0.0008
665 | 0.0011
666 | 0.0007
667 | 0.0007
668 | 0.0003
669 | 0.0006
670 | 0.0001
671 | 0.0005
672 | 0.0001
673 | 0.0012
674 | 0
675 | 0.0006
676 | 0.0011
677 | 0.0026
678 | 0.0031
679 | 0.004
680 | 0.0037
681 | 0.004
682 | 0.0037
683 | 0.0037
684 | 0.0039
685 | 0.0036
686 | 0.0033
687 | 0.0038
688 | 0.0036
689 | 0.0028
690 | 0.0057
691 | 0.0069
692 | 0.0062
693 | 0.0063
694 | 0.006
695 | 0.0068
696 | 0.0065
697 | 0.0074
698 | 0.0081
699 | 0.0092
700 | 0.0091
701 | 0.009
702 | 0.009
703 | 0.01
704 | 0.0098
705 | 0.0087
706 | 0.0093
707 | 0.0085
708 | 0.0079
709 | 0.0051
710 | 0.0053
711 | 0.0034
712 | 0.0039
713 | 0.0016
714 | 0.0025
715 | 0.0014
716 | 0.0023
717 | 0.0006
718 | 0.0013
719 | 0.0002
720 | 0.0004
721 | -0.001
722 | -0.001
723 | 0
724 | -0.001
725 | 0
726 | -0.001
727 | 0.0018
728 | 0.0019
729 | 0.004
730 | 0.0003
731 | 0.0014
732 | 0.0001
733 | 0.0013
734 | 0
735 | 0.0002
736 | -0.001
737 | 0.0006
738 | 0
739 | -0.001
740 | 0
741 | 0
742 | 0.0008
743 | 0.0001
744 | 0.0013
745 | -0.001
746 | 0.0011
747 | 0
748 | 0.0023
749 | 0.0007
750 | 0.0012
751 | 0
752 | -0.001
753 | -0.002
754 | -0.002
755 | -0.001
756 | 0
757 | -0.001
758 | -0.002
759 | 0.0006
760 | 0
761 | 0.001
762 | 0.0005
763 | 0.0008
764 | 0.0001
765 | 0.0019
766 | 0
767 | 0
768 | 0.0006
769 | 0
770 | 0.001
771 | 0.0004
772 | 0
773 | -0.001
774 | 0
775 | 0
776 | 0
777 | 0.0004
778 | 0
779 | 0.0011
780 | 0.0002
781 | 0.0004
782 | 0.0002
783 | 0.0008
784 | 0.0006
785 | 0.0001
786 | 0
787 | 0.0006
788 | 0.0014
789 | -0.001
790 | 0.0012
791 | -0.002
792 | 0.0025
793 | -0.002
794 | 0.0007
795 | -0.004
796 | 0.0008
797 | -0.002
798 | 0.0013
799 | 0.0014
800 | 0.001
801 | 0.0011
802 | 0.0011
803 | 0.0025
804 | -0.001
805 | 0.0047
806 | -0.001
807 | 0.0024
808 | -0.008
809 | 0.0065
810 | 0.0001
811 | 0.0022
812 | 0
813 | 0.0028
814 | -0.003
815 | 0.0049
816 | -0.003
817 | 0.0053
818 | -0.002
819 | 0.0038
820 | -0.004
821 | 0.0037
822 | -0.001
823 | 0.0021
824 | -0.001
825 | 0.0007
826 | 0.001
827 | -0.003
828 | 0.0011
829 | -0.002
830 | 0.0049
831 | -0.002
832 | 0.0052
833 | -0.002
834 | 0.0044
835 | -0.002
836 | 0.0043
837 | 0
838 | 0.0005
839 | -0.002
840 | 0.0004
841 | -0.001
842 | -0.003
843 | 0.0025
844 | -0.002
845 | 0.0042
846 | -0.001
847 | 0.0045
848 | -0.002
849 | 0.0061
850 | 0
851 | 0.0065
852 | 0.002
853 | 0.0076
854 | 0.0056
855 | 0.0087
856 | 0.0049
857 | 0.0023
858 | 0.0032
859 | 0.0069
860 | 0.0185
861 | 0.0067
862 | 0.0061
863 | 0.0078
864 | 0.0075
865 | 0.0061
866 | 0.0055
867 | 0.0071
868 | 0.0056
869 | 0.0069
870 | 0.0063
871 | 0.0074
872 | 0.0065
873 | 0.0071
874 | 0.0068
875 | 0.0068
876 | 0.0075
877 | 0.0081
878 | 0.0084
879 | 0.0085
880 | 0.008
881 | 0.0079
882 | 0.009
883 | 0.01
884 | 0.0095
885 | 0.0092
886 | 0.0106
887 | 0.0092
888 | 0.0094
889 | 0.0113
890 | 0.0125
891 | 0.0122
892 | 0.0133
893 | 0.0116
894 | 0.0126
895 | 0.0143
896 | 0.0153
897 | 0.0153
898 | 0.0168
899 | 0.0167
900 | 0.0653
901 | -0.01
902 | -0.002
903 | -0.085
904 | -0.065
905 | -0.073
906 | 0.0285
907 | 0.0452
908 | 0.003
909 | -0.064
910 | -0.019
911 | -0.036
912 | 0.0182
913 | -0.06
914 | 0.0026
915 | 0.0559
916 | 0.0757
917 | 0.0394
918 | 0.0916
919 | 0.0524
920 | -0.063
921 | -0.094
922 | 0.119
923 | 0.0789
924 | -0.044
925 | -0.082
926 | 0.0513
927 | 0.1984
928 | 0.0843
929 | 0.1814
930 | 0.0786
931 | 0.1574
932 | 0.1463
933 | 0.0438
934 | 0.1381
935 | 0.2601
936 | 0.2276
937 | 0.2468
938 | 0.2804
939 | 0.3068
940 | 0.2699
941 | 0.3104
942 | 0.5407
943 | 0.5162
944 | 0.5484
945 | 0.4453
946 | 0.7851
947 | 0.8255
948 | 0.7528
949 | 0.893
950 | 1.1236
951 | 1.3578
952 | 1.369
953 | 1.4217
954 | 1.7742
955 | 1.9206
956 | 2.3301
957 | 2.5297
958 | 2.9374
959 | 3.2986
960 | 3.8718
961 | 4.3307
962 | 4.8922
963 | 5.8479
964 | 6.7914
965 | 7.8311
966 | 9.119
967 | 10.64
968 | 12.31
969 | 14.298
970 | 16.634
971 | 19.557
972 | 22.842
973 | 26.101 |  |  | 973 | 480
974 | 30.42 |  |  | 974 | 481
975 | 34.615 |  |  | 975 | 482
976 | 39.426 |  |  | 976 | 483
977 | 44.024 |  |  | 977 | 484
978 | 49.16 |  |  | 978 | 485
979 | 53.658 |  |  | 979 | 486
980 | 58.71 |  |  | 980 | 487
981 | 62.92 |  |  | 981 | 488
982 | 66.576 |  |  | 982 | 489
983 | 69.632 |  |  | 983 | 490
984 | 72.503 |  |  | 984 | 491
985 | 74.32 |  |  | 985 | 492
986 | 75.812 |  |  | 986 | 493
987 | 77.024 |  |  | 987 | 494
988 | 77.663 |  |  | 988 | 495
989 | 77.942 |  |  | 989 | 496
990 | 78.031 |  |  | 990 | 497
991 | 78.168 |  |  | 991 | 498
992 | 78.087 |  |  | 992 | 499
993 | 78.099 |  |  | 993 | 500
994 | 77.956 |  |  | 994 | 501
995 | 77.794 |  |  | 995 | 502
996 | 77.733 |  |  | 996 | 503
997 | 77.772 |  |  | 997 | 504
998 | 77.756 |  |  | 998 | 505
999 | 77.783 |  |  | 999 | 506
1000 | 77.902 |  |  | 1000 | 507
1001 | 78.023 |  |  | 1001 | 508
1002 | 78.251 |  |  | 1002 | 509
1003 | 78.483 |  |  | 1003 | 510
1004 | 78.553 |  |  | 1004 | 511
1005 | 78.838 |  |  | 1005 | 512
1006 | 78.988 |  |  | 1006 | 513
1007 | 79.247 |  |  | 1007 | 514
1008 | 79.518 |  |  | 1008 | 515
1009 | 79.605 |  |  | 1009 | 516
1010 | 79.864 |  |  | 1010 | 517
1011 | 80.129 |  |  | 1011 | 518
1012 | 80.26 |  |  | 1012 | 519
1013 | 80.403 |  |  | 1013 | 520
1014 | 80.623 |  |  | 1014 | 521
1015 | 80.735 |  |  | 1015 | 522
1016 | 80.758 |  |  | 1016 | 523
1017 | 80.868 |  |  | 1017 | 524
1018 | 80.952 |  |  | 1018 | 525
1019 | 80.976 |  |  | 1019 | 526
1020 | 80.947 |  |  | 1020 | 527
1021 | 80.834 |  |  | 1021 | 528
1022 | 80.843 |  |  | 1022 | 529
1023 | 80.757 |  |  | 1023 | 530
1024 | 80.517 |  |  | 1024 | 531
1025 | 80.481 |  |  | 1025 | 532
1026 | 80.325 |  |  | 1026 | 533
1027 | 80.134 |  |  | 1027 | 534
1028 | 80.008 |  |  | 1028 | 535
1029 | 79.73 |  |  | 1029 | 536
1030 | 79.458 |  |  | 1030 | 537
1031 | 79.386 |  |  | 1031 | 538
1032 | 79.153 |  |  | 1032 | 539
1033 | 78.896 |  |  | 1033 | 540
1034 | 78.712 |  |  | 1034 | 541
1035 | 78.553 |  |  | 1035 | 542
1036 | 78.363 |  |  | 1036 | 543
1037 | 78.184 |  |  | 1037 | 544
1038 | 78.146 |  |  | 1038 | 545
1039 | 78.291 |  |  | 1039 | 546
1040 | 78.372 |  |  | 1040 | 547
1041 | 78.59 |  |  | 1041 | 548
1042 | 79.016 |  |  | 1042 | 549
1043 | 79.294 |  |  | 1043 | 550
1044 | 79.74 |  |  | 1044 | 551
1045 | 80.345 |  |  | 1045 | 552
1046 | 81.007 |  |  | 1046 | 553
1047 | 81.573 |  |  | 1047 | 554
1048 | 82.361 |  |  | 1048 | 555
1049 | 83.029 |  |  | 1049 | 556
1050 | 83.647 |  |  | 1050 | 557
1051 | 84.213 |  |  | 1051 | 558
1052 | 84.569 |  |  | 1052 | 559
1053 | 84.705 |  |  | 1053 | 560
1054 | 84.562 |  |  | 1054 | 561
1055 | 84.054 |  |  | 1055 | 562
1056 | 83.048 |  |  | 1056 | 563
1057 | 81.541 |  |  | 1057 | 564
1058 | 79.608 |  |  | 1058 | 565
1059 | 77.308 |  |  | 1059 | 566
1060 | 74.546 |  |  | 1060 | 567
1061 | 71.547 |  |  | 1061 | 568
1062 | 68.202 |  |  | 1062 | 569
1063 | 64.406 |  |  | 1063 | 570
1064 | 60.643 |  |  | 1064 | 571
1065 | 56.875 |  |  | 1065 | 572
1066 | 53.039 |  |  | 1066 | 573
1067 | 49.279 |  |  | 1067 | 574
1068 | 45.747 |  |  | 1068 | 575
1069 | 42.168 |  |  | 1069 | 576
1070 | 38.587 |  |  | 1070 | 577
1071 | 35.288 |  |  | 1071 | 578
1072 | 32.179 |  |  | 1072 | 579
1073 | 29.354 |  |  | 1073 | 580
1074 | 26.483
1075 | 23.622
1076 | 21.064
1077 | 18.699
1078 | 16.629
1079 | 14.55
1080 | 12.659
1081 | 10.956
1082 | 9.4485
1083 | 8.1942
1084 | 7.0867
1085 | 6.0376
1086 | 5.0492
1087 | 4.35
1088 | 3.794
1089 | 3.2721
1090 | 2.7844
1091 | 2.3978
1092 | 2.1264
1093 | 1.9531
1094 | 1.7147
1095 | 1.3971
1096 | 1.2507
1097 | 1.0189
1098 | 0.8973
1099 | 0.8648
1100 | 0.8122
1101 | 0.703
1102 | 0.596
1103 | 0.5114
1104 | 0.5127
1105 | 0.4825
1106 | 0.3492
1107 | 0.3645
1108 | 0.4022
1109 | 0.3518
1110 | 0.3107
1111 | 0.2225
1112 | 0.3017
1113 | 0.2147
1114 | 0.2253
1115 | 0.3045
1116 | 0.2305
1117 | 0.1046
1118 | 0.1208
1119 | 0.2495
1120 | 0.3555
1121 | 0.2593
1122 | 0.1453
1123 | 0.0935
1124 | 0.1057
1125 | 0.1214
1126 | 0.0298
1127 | 0.0456
1128 | 0.0162
1129 | 0.047
1130 | 0.0613
1131 | 0.0367
1132 | -0.015
1133 | -0.027
1134 | -0.007
1135 | 0.0568
1136 | 0.0216
1137 | 0.093
1138 | 0.1188
1139 | -0.091
1140 | -0.147
1141 | 0.0448
1142 | -0.082
1143 | -0.073
1144 | -0.055
1145 | 0.0081
1146 | -0.123
1147 | -0.059
1148 | -0.069
1149 | -0.068
1150 | -0.038
1151 | 0.0165
1152 | 0.0317
1153 | -0.08
1154 | -0.102
1155 | -0.049
1156 | 0.0882
1157 | -0.003
1158 | -0.015
1159 | -0.058
1160 | -0.056
1161 | 0.0268
1162 | 0.01
1163 | -0.19
1164 | -0.103
1165 | 0.0142
1166 | 0.0346
1167 | -0.082
1168 | -0.002
1169 | -0.034
1170 | 0.0084
1171 | 0.0185
1172 | 0.0387
1173 | -0.006
1174 | -0.104
1175 | -0.05
1176 | -0.081
1177 | -0.011
1178 | 0.033
1179 | -0.094
1180 | 0.0912
1181 | 0.1662
1182 | 0.0747
1183 | 0.0207
1184 | 0.066
1185 | -0.174
1186 | -0.03
1187 | 0.0051
1188 | 0.1348
1189 | 0.0573
1190 | -0.135
1191 | -0.053
1192 | -0.1
1193 | -0.043
1194 | 0.0143
1195 | -0.004
1196 | -0.018
1197 | 0.0188
1198 | -0.116
1199 | -0.048
1200 | 0.0594
1201 | 0.0001
1202 | 0
1203 | 0.0001
1204 | 0
1205 | 0.0001
1206 | 0.0004
1207 | 0
1208 | 0
1209 | 0
1210 | 0
1211 | 0.0002
1212 | 0.0004
1213 | 0.0001
1214 | 0
1215 | 0
1216 | 0
1217 | 0
1218 | 0.0003
1219 | 0
1220 | 0
1221 | 0
1222 | 0
1223 | 0.0002
1224 | 0.0003
1225 | 0
1226 | 0.0001
1227 | 0
1228 | 0
1229 | 0.0002
1230 | 0.0002
1231 | 0
1232 | 0.0001
1233 | 0.0001
1234 | 0
1235 | 0.0002
1236 | 0.0003
1237 | 0
1238 | 0
1239 | 0
1240 | 0
1241 | 0.0001
1242 | 0.0001
1243 | 0
1244 | 0
1245 | 0
1246 | 0
1247 | 0
1248 | 0.0001
1249 | 0
1250 | 0.0004
1251 | 0.0003
1252 | 0.0004
1253 | 0.0002
1254 | 0
1255 | 0
1256 | 0
1257 | 0
1258 | 0.0001
1259 | 0.0001
1260 | 0
1261 | 0
1262 | 0
1263 | 0.0001
1264 | 0.0006
1265 | 0.0004
1266 | 0.0001
1267 | 0
1268 | 0
1269 | 0.0002
1270 | 0.0001
1271 | 0
1272 | 0.0001
1273 | 0
1274 | 0
1275 | 0.0006
1276 | 0.0002
1277 | 0
1278 | 0
1279 | 0
1280 | 0
1281 | 0.0001
1282 | 0
1283 | 0
1284 | 0.0002
1285 | 0.0001
1286 | 0.0003
1287 | 0.0002
1288 | 0
1289 | 0
1290 | 0
1291 | 0.0001
1292 | 0.0001
1293 | 0
1294 | 0.0003
1295 | 0
1296 | 0.0005
1297 | 0.0002
1298 | 0
1299 | 0
1300 | 0
1301 | 0
1302 | 0
1303 | 0.0001
1304 | 0
1305 | 0.0002
1306 | 0
1307 | 0.0002
1308 | 0.0004
1309 | 0.0001
1310 | 0
1311 | 0
1312 | 0
1313 | 0
1314 | 0
1315 | 0.0003
1316 | 0.0009
1317 | 0.0006
1318 | 0.0007
1319 | 0.0007
1320 | 0.0009
1321 | 0.0009
1322 | 0.001
1323 | 0.0013
1324 | 0.001
1325 | 0.0012
1326 | 0.0014
1327 | 0.0013
1328 | 0.0017
1329 | 0.002
1330 | 0.0019
1331 | 0.0021
1332 | 0.0019
1333 | 0.0014
1334 | 0.0008
1335 | 0.001
1336 | 0.0003
1337 | 0
1338 | 0.0002
1339 | 0
1340 | 0.0003
1341 | 0.0003
1342 | 0.0003
1343 | 0.0002
1344 | 0
1345 | 0.0001
1346 | 0.0001
1347 | 0.0005
1348 | 0.0004
1349 | 0.0003
1350 | 0.0004
1351 | 0.0003
1352 | 0.0001
1353 | 0.0007
1354 | 0.0008
1355 | 0.0007
1356 | 0.0009
1357 | 0.0008
1358 | 0.0009
1359 | 0.0016
1360 | 0.0017
1361 | 0.0018
1362 | 0.0023
1363 | 0.0028
1364 | 0.0036
1365 | 0.0048
1366 | 0.0058
1367 | 0.0072
1368 | 0.0089
1369 | 0.0105
1370 | 0.0125
1371 | 0.0149
1372 | 0.0168
1373 | 0.0188
1374 | 0.021
1375 | 0.0228
1376 | 0.025
1377 | 0.0274
1378 | 0.0291
1379 | 0.0304
1380 | 0.0318
1381 | 0.0323
1382 | 0.0327
1383 | 0.0331
1384 | 0.0324
1385 | 0.0314
1386 | 0.0303
1387 | 0.0287
1388 | 0.0273
1389 | 0.0259
1390 | 0.0239
1391 | 0.022
1392 | 0.0202
1393 | 0.018
1394 | 0.0163
1395 | 0.015
1396 | 0.0131
1397 | 0.0114
1398 | 0.0102
1399 | 0.0088
1400 | 0.0081
1401 | 0.0078
1402 | 0.0071
1403 | 0.0067
1404 | 0.0065
1405 | 0.0061
1406 | 0.0062
1407 | 0.0066
1408 | 0.0064
1409 | 0.0063
1410 | 0.0063
1411 | 0.0061
1412 | 0.0066
1413 | 0.0072
1414 | 0.0072
1415 | 0.0074
1416 | 0.0078
1417 | 0.0079
1418 | 0.0086
1419 | 0.0096
1420 | 0.01
1421 | 0.0106
1422 | 0.0114
1423 | 0.012
1424 | 0.0132
1425 | 0.0145
1426 | 0.0154
1427 | 0.0164
1428 | 0.0176
1429 | 0.0186
1430 | 0.0201
1431 | 0.0218
1432 | 0.0228
1433 | 0.024
1434 | 0.0252
1435 | 0.026
1436 | 0.0272
1437 | 0.0282
1438 | 0.0288
1439 | 0.0292
1440 | 0.0295
1441 | 0.0293
1442 | 0.0293
1443 | 0.0294
1444 | 0.0287
1445 | 0.0279
1446 | 0.0272
1447 | 0.0259
1448 | 0.0251
1449 | 0.0243
1450 | 0.0229
1451 | 0.0215
1452 | 0.0203
1453 | 0.0188
1454 | 0.0178
1455 | 0.0166
1456 | 0.0153
1457 | 0.014
1458 | 0.0129
1459 | 0.0118
1460 | 0.0114
1461 | 0.0108
1462 | 0.0099
1463 | 0.0093
1464 | 0.0086
1465 | 0.0078
1466 | 0.0079
1467 | 0.0075
1468 | 0.0069
1469 | 0.0066
1470 | 0.0064
1471 | 0.0057
1472 | 0.0059
1473 | 0.0059
1474 | 0.0054
1475 | 0.0053
1476 | 0.0053
1477 | 0.0048
1478 | 0.0051
1479 | 0.0051
1480 | 0.0048
1481 | 0.0047
1482 | 0.0047
1483 | 0.0043
1484 | 0.0048
1485 | 0.0048
1486 | 0.0047
1487 | 0.0044
1488 | 0.0044
1489 | 0.0043
1490 | 0.0049
1491 | 0.0048
1492 | 0.0047
1493 | 0.0046
1494 | 0.0048
1495 | 0.0046
1496 | 0.0051
1497 | 0.0053
1498 | 0.0051
1499 | 0.0049
1500 | 0.0053
1501 | 0.0051
1502 | 0.0057
1503 | 0.0058
1504 | 0.0059
1505 | 0.0057
1506 | 0.0062
1507 | 0.006
1508 | 0.0069
1509 | 0.007
1510 | 0.0072
1511 | 0.0075
1512 | 0.0076
1513 | 0.0076
1514 | 0.0084
1515 | 0.0087
1516 | 0.0088
1517 | 0.0089
1518 | 0.0095
1519 | 0.0095
1520 | 0.0104
1521 | 0.0109
1522 | 0.0113
1523 | 0.0117
1524 | 0.012
1525 | 0.0125
1526 | 0.013
1527 | 0.0136
1528 | 0.0138
1529 | 0.0144
1530 | 0.0148
1531 | 0.0151
1532 | 0.0151
1533 | 0.0157
1534 | 0.0163
1535 | 0.0161
1536 | 0.0163
1537 | 0.0164
1538 | 0.0167
1539 | 0.0169
1540 | 0.0171
1541 | 0.0168
1542 | 0.0168
1543 | 0.0167
1544 | 0.0164
1545 | 0.0164
1546 | 0.0161
1547 | 0.0153
1548 | 0.0153
1549 | 0.0148
1550 | 0.0144
1551 | 0.0143
1552 | 0.0141
1553 | 0.0133
1554 | 0.0131
1555 | 0.0126
1556 | 0.0121
1557 | 0.0118
1558 | 0.0115
1559 | 0.0105
1560 | 0.0107
1561 | 0.0103
1562 | 0.0102
1563 | 0.0098
1564 | 0.0095
1565 | 0.0086
1566 | 0.0091
1567 | 0.0086
1568 | 0.0081
1569 | 0.0077
1570 | 0.0076
1571 | 0.0072
1572 | 0.0076
1573 | 0.007
1574 | 0.0069
1575 | 0.007
1576 | 0.0068
1577 | 0.0061
1578 | 0.0065
1579 | 0.0062
1580 | 0.0062
1581 | 0.006
1582 | 0.006
1583 | 0.0056
1584 | 0.0058
1585 | 0.0056
1586 | 0.0055
1587 | 0.0056
1588 | 0.0056
1589 | 0.0051
1590 | 0.0052
1591 | 0.0053
1592 | 0.0051
1593 | 0.0054
1594 | 0.0054
1595 | 0.005
1596 | 0.0051
1597 | 0.0051
1598 | 0.0051
1599 | 0.0051
1600 | 0.0052
1601 | 0.0051
1602 | 0.0054
1603 | 0.0053
1604 | 0.0052
1605 | 0.0052
1606 | 0.0052
1607 | 0.0051
1608 | 0.0053
1609 | 0.0052
1610 | 0.0054
1611 | 0.0056
1612 | 0.0055
1613 | 0.0054
1614 | 0.0057
1615 | 0.0056
1616 | 0.0058
1617 | 0.0057
1618 | 0.0054
1619 | 0.0054
1620 | 0.0059
1621 | 0.0059
1622 | 0.0061
1623 | 0.0062
1624 | 0.0061
1625 | 0.0063
1626 | 0.0067
1627 | 0.0066
1628 | 0.0069
1629 | 0.0072
1630 | 0.0068
1631 | 0.0066
1632 | 0.0072
1633 | 0.0075
1634 | 0.0076
1635 | 0.0077
1636 | 0.0079
1637 | 0.0079
1638 | 0.0083
1639 | 0.0084
1640 | 0.0084
1641 | 0.0084
1642 | 0.0086
1643 | 0.009
1644 | 0.0096
1645 | 0.0098
1646 | 0.01
1647 | 0.01
1648 | 0.01
1649 | 0.0103
1650 | 0.0107
1651 | 0.011
1652 | 0.0112
1653 | 0.0115
1654 | 0.0118
1655 | 0.0122
1656 | 0.0125
1657 | 0.0127
1658 | 0.0131
1659 | 0.0133
1660 | 0.0136
1661 | 0.0139
1662 | 0.0143
1663 | 0.0145
1664 | 0.0147
1665 | 0.0148
1666 | 0.0149
1667 | 0.0151
1668 | 0.0153
1669 | 0.0155
1670 | 0.0155
1671 | 0.0156
1672 | 0.0159
1673 | 0.0159
1674 | 0.0157
1675 | 0.0158
1676 | 0.0155
1677 | 0.0153
1678 | 0.0157
1679 | 0.0156
1680 | 0.0151
1681 | 0.0146
1682 | 0.0148
1683 | 0.014
1684 | 0.0145
1685 | 0.0146
1686 | 0.0137
1687 | 0.0131
1688 | 0.0126
1689 | 0.0116
1690 | 0.012
1691 | 0.0119
1692 | 0.0107
1693 | 0.0098
1694 | 0.0095
1695 | 0.0084
1696 | 0.0086
1697 | 0.0087
1698 | 0.0079
1699 | 0.007
1700 | 0.0071
1701 | 0.0056
1702 | 0.0059
1703 | 0.0059
1704 | 0.0048
1705 | 0.0042
1706 | 0.0048
1707 | 0.0033
1708 | 0.0037
1709 | 0.0038
1710 | 0.0034
1711 | 0.0028
1712 | 0.003
1713 | 0.0016
1714 | 0.0026
1715 | 0.003
1716 | 0.0022
1717 | 0.0011
1718 | 0.002
1719 | 0.0004
1720 | 0.0016
1721 | 0.0022
1722 | 0.0017
1723 | 0.0009
1724 | 0.0014
1725 | 0.0002
1726 | 0.0014
1727 | 0.0021
1728 | 0.0011
1729 | 0.0005
1730 | 0.0014
1731 | 0
1732 | 0.0008
1733 | 0.0016
1734 | 0.0009
1735 | 0
1736 | 0.0007
1737 | -0.001
1738 | 0.0007
1739 | 0.0011
1740 | 0.0011
1741 | 0
1742 | 0.0005
1743 | 0
1744 | 0.0011
1745 | 0.0015
1746 | 0.001
1747 | 0.0008
1748 | 0.0009
1749 | -0.001
1750 | 0.0007
1751 | 0.0006
1752 | 0
1753 | 0
1754 | 0.0003
1755 | 0
1756 | 0.0006
1757 | 0.0006
1758 | 0
1759 | 0.0002
1760 | 0
1761 | 0
1762 | 0.0007
1763 | 0.0009
1764 | 0
1765 | 0.0008
1766 | 0
1767 | 0
1768 | 0.001
1769 | 0.0009
1770 | 0.0005
1771 | 0.0011
1772 | 0.0006
1773 | 0
1774 | 0.0009
1775 | 0.0003
1776 | 0.0006
1777 | 0.001
1778 | 0.0001
1779 | 0.0008
1780 | 0.0005
1781 | 0
1782 | 0.0001
1783 | 0.0004
1784 | 0
1785 | 0.0006
1786 | 0.0005
1787 | 0.0004
1788 | 0
1789 | 0.0001
1790 | 0
1791 | 0.0006
1792 | 0.0003
1793 | 0
1794 | 0.0003
1795 | 0
1796 | 0.001
1797 | 0.0005
1798 | 0
1799 | 0.0001
1800 | 0.0006
1801 | 0
1802 | 0.0002
1803 | 0
1804 | 0.0002
1805 | 0.0003
1806 | 0.0001
1807 | 0
1808 | 0.0006
1809 | 0
1810 | 0
1811 | 0
1812 | 0.0002
1813 | 0
1814 | 0.0005
1815 | 0.0002
1816 | 0
1817 | 0
1818 | 0.0005
1819 | 0
1820 | 0.0011
1821 | 0.0008
1822 | 0
1823 | 0
1824 | 0.0002
1825 | 0
1826 | 0.0008
1827 | 0
1828 | 0
1829 | 0
1830 | 0.0006
1831 | 0
1832 | 0.001
1833 | 0.0008
1834 | 0
1835 | 0
1836 | 0
1837 | 0
1838 | 0.0008
1839 | 0
1840 | 0
1841 | 0.0001
1842 | 0.0005
1843 | 0.0002
1844 | 0.0006
1845 | 0.0004
1846 | 0
1847 | 0
1848 | 0.0002
1849 | -0.001
1850 | 0.0001
1851 | 0.0001
1852 | 0
1853 | 0
1854 | 0.0001
1855 | 0.0002
1856 | 0.0006
1857 | 0.0002
1858 | 0
1859 | 0
1860 | 0.0002
1861 | 0
1862 | 0.0003
1863 | 0.0003
1864 | 0
1865 | 0.0001
1866 | 0
1867 | 0
1868 | 0.0008
1869 | 0.0002
1870 | 0
1871 | 0.0005
1872 | 0.0008
1873 | 0.0005
1874 | 0.0013
1875 | 0.0006
1876 | 0
1877 | 0.0004
1878 | 0.0001
1879 | 0
1880 | 0.0011
1881 | 0.0011
1882 | 0
1883 | 0
1884 | 0
1885 | 0.0001
1886 | 0.0014
1887 | 0.0001
1888 | -0.001
1889 | 0
1890 | 0
1891 | 0
1892 | 0.0012
1893 | 0.0007
1894 | 0
1895 | 0
1896 | 0
1897 | 0
1898 | 0.0008
1899 | 0
1900 | -0.001
1901 | 0
1902 | 0
1903 | 0
1904 | 0.0014
1905 | 0.0001
1906 | -0.001
1907 | 0
1908 | 0
1909 | 0
1910 | 0.0018
1911 | 0.0007
1912 | -0.001
1913 | 0
1914 | 0
1915 | 0
1916 | 0.0019
1917 | 0.0006
1918 | -0.001
1919 | 0.0003
1920 | 0
1921 | 0
1922 | 0.002
1923 | 0.0003
1924 | -0.001
1925 | 0.0004
1926 | 0.0003
1927 | 0.0006
1928 | 0.0016
1929 | 0
1930 | -0.002
1931 | 0.0007
1932 | 0.0006
1933 | 0.0013
1934 | 0.0016
1935 | -0.001
1936 | -0.001
1937 | 0
1938 | -0.001
1939 | 0
1940 | 0.0013
1941 | -0.001
1942 | -0.001
1943 | 0.0008
1944 | 0.0001
1945 | 0.0004
1946 | 0.0013
1947 | -0.001
1948 | -0.001
1949 | 0.0003
1950 | 0
1951 | 0.0004
1952 | 0.0018
1953 | -0.001
1954 | -0.002
1955 | 0.0005
1956 | 0.0001
1957 | 0.0011
1958 | 0.0014
1959 | 0
1960 | 0
1961 | 0.0008
1962 | -0.001
1963 | 0.001
1964 | 0.0015
1965 | -0.001
1966 | -0.001
1967 | 0.0002
1968 | 0
1969 | 0.001
1970 | 0.0013
1971 | -0.001
1972 | -0.001
1973 | 0
1974 | 0
1975 | 0.0014
1976 | 0.0009
1977 | -0.001
1978 | 0
1979 | 0
1980 | 0
1981 | 0.0011
1982 | 0
1983 | -0.001
1984 | 0.0002
1985 | 0.0004
1986 | 0
1987 | 0.0016
1988 | 0.0001
1989 | -0.001
1990 | 0
1991 | 0.0001
1992 | 0
1993 | 0.0014
1994 | 0.0003
1995 | -0.001
1996 | 0.0001
1997 | 0.0004
1998 | 0.0003
1999 | 0.0012
2000 | 0.0001
2001 | -0.001
2002 | 0
2003 | 0.0001
2004 | 0.0004
2005 | 0.0016
2006 | 0
2007 | -0.001
2008 | 0.0002
2009 | 0
2010 | 0.0012
2011 | 0.001
2012 | -0.001
2013 | 0
2014 | 0
2015 | 0
2016 | 0
2017 | 0.0006
2018 | -0.001
2019 | 0
2020 | -0.001
2021 | 0.0005
2022 | 0.0004
2023 | 0.0008
2024 | -0.001
2025 | 0
2026 | 0
2027 | 0.0005
2028 | 0.0011
2029 | 0.0007
2030 | 0
2031 | 0
2032 | 0
2033 | 0.0008
2034 | 0.001
2035 | 0.0005
2036 | -0.001
2037 | 0
2038 | 0
2039 | 0.0012
2040 | 0.0014
2041 | 0.0011
2042 | -0.001
2043 | -0.001
2044 | 0
2045 | 0.0005
2046 | 0.0009
2047 | 0.0004
2048 | -0.001
2049 | -0.001
2050 | 0
2051 | 0.0009
2052 | 0.0012
2053 | 0.0005
2054 | 0.0001
2055 | -0.001
2056 | 0
2057 | 0.0011
2058 | 0.0017
2059 | 0.0001
2060 | 0
2061 | 0
2062 | 0
2063 | 0.001
2064 | 0.0012
2065 | 0.0003
2066 | 0.0004
2067 | 0
2068 | 0
2069 | 0.0012
2070 | 0.0013
2071 | 0
2072 | 0.0001
2073 | 0
2074 | 0
2075 | 0.0011
2076 | 0.0018
2077 | 0.0002
2078 | 0.0004
2079 | -0.001
2080 | -0.001
2081 | 0.0005
2082 | 0.002
2083 | 0.0008
2084 | 0.0002
2085 | 0
2086 | -0.001
2087 | 0.0004
2088 | 0.0016
2089 | 0.0004
2090 | 0.0002
2091 | 0
2092 | -0.001
2093 | 0.0005
2094 | 0.0015
2095 | 0
2096 | 0
2097 | 0
2098 | -0.001
2099 | 0.0007
2100 | 0.0014
2101 | 0
2102 | 0.0001
2103 | 0
2104 | -0.001
2105 | 0.0007
2106 | 0.0015
2107 | 0
2108 | 0
2109 | 0
2110 | 0
2111 | 0.001
2112 | 0.0018
2113 | 0.0004
2114 | 0.0002
2115 | 0
2116 | -0.001
2117 | 0.0003
2118 | 0.0009
2119 | 0
2120 | 0
2121 | 0.0001
2122 | -0.001
2123 | 0
2124 | 0.001
2125 | 0
2126 | 0
2127 | 0
2128 | -0.001
2129 | 0.0002
2130 | 0.0018
2131 | 0.0006
2132 | 0
2133 | 0
2134 | -0.001
2135 | 0
2136 | 0.001
2137 | 0
2138 | 0
2139 | 0.0003
2140 | 0
2141 | 0
2142 | 0.0008
2143 | 0.0003
2144 | 0
2145 | 0
2146 | 0
2147 | 0.0005
2148 | 0.0017
2149 | 0.0013
2150 | 0
2151 | 0
2152 | -0.001
2153 | 0
2154 | 0.0004
2155 | 0.0002
2156 | 0
2157 | 0
2158 | -0.001
2159 | 0
2160 | 0.0009
2161 | 0
2162 | 0
2163 | 0
2164 | 0
2165 | 0.0002
2166 | 0.0006
2167 | 0
2168 | 0
2169 | 0
2170 | 0
2171 | 0.0002
2172 | 0.0003
2173 | 0.0005
2174 | 0.0001
2175 | 0.0001
2176 | 0
2177 | 0.0001
2178 | 0.0007
2179 | 0.0004
2180 | 0.0005
2181 | 0.001
2182 | 0
2183 | 0
2184 | 0.0005
2185 | 0.0011
2186 | 0.0001
2187 | 0
2188 | 0.0002
2189 | 0
2190 | 0
2191 | 0.0008
2192 | 0.001
2193 | 0
2194 | 0.0006
2195 | 0.0002
2196 | 0
2197 | 0
2198 | 0.001
2199 | 0
2200 | 0.0009
2201 | 0.0013
2202 | 0.0005
2203 | 0.0007
2204 | 0.0009
2205 | -0.001
2206 | 0
2207 | 0
2208 | -0.001
2209 | 0
2210 | 0.0007
2211 | -0.001
2212 | 0.0005
2213 | 0.001
2214 | -0.001
2215 | -0.001
2216 | 0.0011
2217 | -0.001
2218 | 0.0011
2219 | 0.0003
2220 | 0
2221 | 0
2222 | 0.0011
2223 | -0.002
2224 | 0.0008
2225 | 0.0018
2226 | -0.001
2227 | 0
2228 | 0.0016
2229 | 0
2230 | 0.0005
2231 | 0.0028
2232 | -0.002
2233 | -0.001
2234 | 0.0022
2235 | 0.0002
2236 | 0.0013
2237 | 0.0025
2238 | 0
2239 | -0.002
2240 | 0.001
2241 | 0.0001
2242 | 0.0014
2243 | 0.0038
2244 | -0.001
2245 | -0.003
2246 | 0.0005
2247 | 0.0003
2248 | 0.0006
2249 | 0.0025
2250 | -0.001
2251 | -0.003
2252 | 0.001
2253 | 0.0001
2254 | 0.0027
2255 | 0.0035
2256 | -0.003
2257 | 0.0004
2258 | 0.0006
2259 | 0.0022
2260 | 0.0015
2261 | 0.0016
2262 | -0.004
2263 | -0.001
2264 | 0
2265 | 0.0006
2266 | 0.0013
2267 | 0.0026
2268 | -0.003
2269 | 0
2270 | 0.0006
2271 | 0.0022
2272 | 0.002
2273 | 0.0021
2274 | -0.004
2275 | -0.004
2276 | -0.002
2277 | 0.0015
2278 | 0.0004
2279 | 0.0012
2280 | -0.003
2281 | -0.002
2282 | 0
2283 | 0.0027
2284 | 0.0033
2285 | 0.0003
2286 | -0.003
2287 | -0.001
2288 | -0.001
2289 | 0.0016
2290 | 0.0026
2291 | 0.0005
2292 | -0.004
2293 | -0.002
2294 | -0.001
2295 | 0.001
2296 | 0.006
2297 | 0.0021
2298 | -0.003
2299 | -0.003
2300 | -0.002
2301 | 0.0004
2302 | 0.0035
2303 | 0.0025
2304 | -0.002
2305 | -0.002
2306 | 0
2307 | 0.0023
2308 | 0.0033
2309 | 0.0009
2310 | -0.003
2311 | -0.004
2312 | -0.002
2313 | 0.0025
2314 | 0.0044
2315 | 0.0011
2316 | -0.001
2317 | -0.001
2318 | -0.001
2319 | 0.0007
2320 | 0.0026
2321 | 0.0016
2322 | -0.003
2323 | -0.002
2324 | -0.001
2325 | 0.0022
2326 | 0.0032
2327 | 0.0009
2328 | -0.003
2329 | -0.003
2330 | -0.002
2331 | 0.0002
2332 | 0.0023
2333 | 0.0022
2334 | 0.0003
2335 | -0.002
2336 | -0.002
2337 | 0.0015
2338 | 0.003
2339 | 0
2340 | -0.001
2341 | -0.003
2342 | 0
2343 | 0.0046
2344 | 0.0049
2345 | 0.0001
2346 | -0.001
2347 | -0.003
2348 | 0.0008
2349 | 0.0057
2350 | 0.0051
2351 | 0.0009
2352 | -0.001
2353 | -0.004
2354 | -0.002
2355 | 0.0023
2356 | 0.0027
2357 | 0.0014
2358 | 0.0007
2359 | -0.002
2360 | 0
2361 | 0.0034
2362 | 0.004
2363 | 0.002
2364 | 0.0002
2365 | -0.003
2366 | -0.001
2367 | 0.0033
2368 | 0.0017
2369 | -0.001
2370 | -0.001
2371 | -0.004
2372 | -0.004
2373 | 0.0021
2374 | 0.004
2375 | 0.001
2376 | 0
2377 | -0.002
2378 | 0
2379 | 0.0045
2380 | 0.0035
2381 | 0
2382 | -0.001
2383 | -0.003
2384 | -0.002
2385 | 0.0032
2386 | 0.0032
2387 | 0
2388 | 0.0004
2389 | -0.003
2390 | -0.005
2391 | 0.002
2392 | 0.0027
2393 | 0
2394 | 0.0012
2395 | -0.002
2396 | -0.004
2397 | 0.0024
2398 | 0.0048
2399 | 0
2400 | 0.0006
2401 | -0.002
2402 | -0.003
2403 | 0.0033
2404 | 0.0051
2405 | 0
2406 | 0.001
2407 | -0.001
2408 | -0.002
2409 | 0.0035
2410 | 0.0044
2411 | 0
2412 | 0.0013
2413 | -0.002
2414 | -0.001
2415 | 0.0035
2416 | 0.0042
2417 | -0.001
2418 | 0.0004
2419 | -0.001
2420 | -0.005
2421 | 0.002
2422 | 0.004
2423 | -0.002
2424 | 0.0007
2425 | -0.002
2426 | -0.004
2427 | 0.0035
2428 | 0.0046
2429 | 0
2430 | 0.0014
2431 | -0.001
2432 | -0.002
2433 | 0.0026
2434 | 0.0039
2435 | -0.002
2436 | 0.0005
2437 | -0.003
2438 | -0.003
2439 | 0.0043
2440 | 0.0054
2441 | 0.0012
2442 | 0.0043
2443 | -0.003
2444 | -0.004
2445 | 0.003
2446 | 0.0049
2447 | 0
2448 | 0.0024
2449 | -0.001
2450 | -0.003
2451 | 0.0059
2452 | 0.0054
2453 | -0.001
2454 | 0
2455 | -0.006
2456 | -0.007
2457 | 0.0027
2458 | 0.0038
2459 | -0.001
2460 | 0.001
2461 | -0.003
2462 | -0.003
2463 | 0.0045
2464 | 0.0041
2465 | -0.003
2466 | 0.0005
2467 | -0.004
2468 | -0.004
2469 | 0.0039
2470 | 0.0041
2471 | 0
2472 | 0.0022
2473 | 0.0015
2474 | -0.007
2475 | 0.0045
2476 | 0.0064
2477 | 0.0007
2478 | 0.0017
2479 | 0.0006
2480 | -0.005
2481 | 0.0049
2482 | 0.0045
2483 | 0.0022
2484 | 0.0024
2485 | 0
2486 | -0.009
2487 | 0.0004
2488 | 0.0014
2489 | 0.0012
2490 | -0.004
2491 | 0
2492 | -0.002
2493 | 0.0001
2494 | -0.004
2495 | -0.004
2496 | -0.001
2497 | -0.001
2498 | -0.001
2499 | 0.0001
2500 | 0.0011
2503.129 | 0.003385 | Perkin-Elmer FTIR 2000
2506.266 | 0.002622 |  | v
2509.41 | -0.002193 |  | v
2512.563 | 0.000572
2515.723 | 0.003004
2518.892 | 0.00298
2522.068 | 0.005292
2525.253 | 0.001192
2528.445 | -7.1e-05
2531.646 | 0.000929
2534.854 | 0.003838
2538.071 | 0.001025
2541.296 | -0.001907
2544.529 | 0.000381
2547.771 | 0.002861
2551.02 | 0.002479
2554.278 | -0.000143
2557.545 | 0.001621
2560.819 | 0.002694
2564.103 | 0.004339
2567.394 | 0.001072
2570.694 | 0.000739
2574.003 | 0.00348
2577.32 | 0.003004
2580.645 | -0.002694
2583.979 | -0.004339
2587.322 | -0.000643
2590.674 | 0.00422
2594.034 | 0.00534
2597.403 | 0.010704
2600.78 | 0.007057
2604.167 | 0.002503
2607.562 | 0.001668
2610.966 | 0.005006
2614.379 | 0.003552
2617.801 | -0.001001
2621.232 | 0.00348
2624.672 | 0.00658
2628.121 | -4.7e-05
2631.579 | -0.00348
2635.046 | -0.003743
2638.522 | -0.004935
2642.008 | -0.000786
2645.503 | 0.000548
2649.007 | -0.001096
2652.52 | -0.003457
2656.042 | -0.002336
2659.574 | 0.003695
2663.116 | 0.003838
2666.667 | 0.00739
2670.227 | 0.007152
2673.797 | 0.001406
2677.376 | 0.000143
2680.965 | -0.001192
2684.564 | 0.00298
2688.172 | 0.005555
2691.79 | 0.001621
2695.418 | -0.002074
2699.055 | -0.004339
2702.703 | -0.002717
2706.36 | -0.00174
2710.027 | 0.001811
2713.704 | 0.003361
2717.391 | -0.001335
2721.088 | 0.000238
2724.796 | 0.005674
2728.513 | 0.000858
2732.24 | -0.00174
2735.978 | -0.001192
2739.726 | -0.001955
2743.484 | 0.005602
2747.253 | 0.004506
2751.032 | 0.000786
2754.821 | 0.000286
2758.621 | 0.001716
2762.431 | 0.004863
2766.252 | 0.000762
2770.083 | 0.000452
2773.925 | 0.000238
2777.778 | -0.001764
2781.641 | 0.003147
2785.515 | 0.004577
2789.4 | 0.000929
2793.296 | 0.003886
2797.203 | 0.004029
2801.12 | 0.001621
2805.049 | 0.004291
2808.989 | 0.003838
2812.94 | 0.004029
2816.901 | 0.001215
2820.874 | -0.000858
2824.859 | 0.001049
2828.854 | -0.001025
2832.861 | -0.002789
2836.879 | -0.003004
2840.909 | -0.002074
2844.95 | -0.000619
2849.003 | -0.005078
2853.067 | -0.003886
2857.143 | -0.002169
2861.23 | 0.001764
2865.33 | 0.004506
2869.44 | 0.003862
2873.563 | 0.004124
2877.698 | -0.003433
2881.844 | -0.009083
2886.003 | -0.004625
2890.173 | 0.001287
2894.356 | 0.001573
2898.551 | -0.000262
2902.758 | 0.000119
2906.977 | 0.000286
2911.208 | 0.002431
2915.452 | 0.000524
2919.708 | -0.000786
2923.977 | 0.000309
2928.258 | 0.002408
2932.551 | 0.004982
2936.858 | 0.006556
2941.176 | 0.00441
2945.508 | -0.000596
2949.853 | 0.002837
2954.21 | 0.00267
2958.58 | 0.000119
2962.963 | 0.002908
2967.359 | 0.005149
2971.768 | 0.005459
2976.19 | 0.002503
2980.626 | 0.000262
2985.075 | 0.000262
2989.537 | -0.001859
2994.012 | -0.002646
2998.501 | 0.000715
3003.003 | 0.002717
3007.519 | -0.001049
3012.048 | -0.00205
3016.591 | 0.001215
3021.148 | 0.001716
3025.719 | 0.001788
3030.303 | -0.000214
3034.901 | -0.000739
3039.514 | 0.000429
3044.14 | 0.000691
3048.78 | 0.001025
3053.435 | 0.003504
3058.104 | 0.004625
3062.787 | 0.009083
3067.485 | 0.014972
3072.197 | 0.016641
3076.923 | 0.027847
3081.664 | 0.048422
3086.42 | 0.075221
3091.19 | 0.113797
3095.975 | 0.165009
3100.775 | 0.228905
3105.59 | 0.288009
3110.42 | 0.323748
3115.265 | 0.335931
3120.125 | 0.321102
3125 | 0.28758
3129.89 | 0.250673
3134.796 | 0.211977
3139.717 | 0.181436
3144.654 | 0.155735
3149.606 | 0.130462
3154.574 | 0.113892
3159.558 | 0.104594
3164.557 | 0.09377
3169.572 | 0.088167
3174.603 | 0.082015
3179.65 | 0.072264
3184.713 | 0.068044
3189.793 | 0.069499
3194.888 | 0.066328
3200 | 0.058698

## Y09
VISTA Filter Y09 Spec.: HP1/HP2 = 970/1070 nm ( +/-0.5% ) |  |  |  |  | Actual sample values at 23°C |  |  | Ang. 10° | 100K
[5 empty] | HP1 = | 976.5 |  | -3 nm | -3,8 nm
[5 empty] | HP2 = | 1070.2 |  | -4 nm | -2,8 nm
Wavelength |  |  |  |  | Cuton slope |  | 1.87 | %
nm | T% |  |  |  | Cutoff slope |  | 2.2 | %
500 | 0 | Perkin-Elmer Lambda 900
501 | 0.0001 |  | v |  |  |  | T% | Wavel.nm
502 | 0.0001 |  | v |  | 1:st left Max. |  | 70.481 | 991
503 | 0.0022 |  |  |  | 1:st right Max. |  | 80.886 | 1053
504 | 0.0002 |  |  |  | Max. in-band T |  | 80.886
505 | 0.0016 |  |  |  | Min. in-band T |  | 70.232
506 | 0 |  |  |  | Average in-band T |  | 74.16817
507 | 0.0012 |  |  |  | In-band ripple |  | 10.654
508 | 0
509 | 0.001 |  |  |  | Out of band Transm. |  | Tave.%
510 | -0.001 |  |  |  | 600 nm - 0,97xcuton |  | 0.01487378
511 | 0.0004 |  |  |  | 1.03xcutoff - 3000 nm |  | 0.00711914
512 | 0
513 | 0
514 | 0
515 | 0
516 | 0.0001
517 | -0.001
518 | 0
519 | -0.002
520 | 0.0009
521 | 0
522 | 0.0017
523 | 0
524 | 0.0015
525 | -0.001
526 | 0.0002
527 | 0
528 | 0.0007
529 | 0.0001
530 | -0.001
531 | -0.001
532 | -0.001
533 | 0
534 | -0.001
535 | 0.001
536 | 0.0006
537 | 0.0015
538 | 0
539 | 0.0002
540 | 0
541 | 0
542 | 0
543 | 0
544 | 0.0001
545 | 0.0002
546 | 0
547 | 0
548 | 0.0011
549 | 0.0001
550 | 0
551 | 0
552 | 0
553 | 0
554 | 0
555 | 0
556 | 0
557 | 0.0001
558 | 0.0002
559 | 0.0014
560 | 0.0011
561 | 0.0006
562 | -0.002
563 | 0.0006
564 | -0.001
565 | 0
566 | -0.001
567 | 0.0008
568 | 0.001
569 | 0.0006
570 | 0.0018
571 | -0.001
572 | 0.002
573 | 0
574 | 0.0021
575 | -0.002
576 | 0.0018
577 | -0.002
578 | 0.0009
579 | -0.002
580 | 0.0016
581 | 0
582 | 0.0006
583 | 0
584 | 0
585 | 0.0017
586 | 0
587 | 0.0026
588 | -0.001
589 | 0.0023
590 | -0.001
591 | 0.0025
592 | -0.002
593 | 0.0017
594 | -0.001
595 | 0.0009
596 | -0.001
597 | 0.0001
598 | -0.001
599 | 0.0002
600 | 0
601 | -0.001
602 | 0.0003
603 | -0.001
604 | 0.0012
605 | -0.001
606 | 0.0032
607 | 0
608 | 0.0023
609 | 0
610 | 0.0014
611 | -0.001
612 | 0.0009
613 | 0.0006
614 | 0.0005
615 | -0.001
616 | -0.001
617 | 0.0004
618 | -0.001
619 | 0
620 | 0
621 | 0.0017
622 | 0.0005
623 | 0.0025
624 | 0
625 | 0.0015
626 | 0
627 | 0.001
628 | -0.001
629 | 0
630 | 0
631 | 0
632 | 0
633 | 0
634 | 0.0009
635 | 0.0005
636 | 0.0006
637 | 0.0005
638 | 0.0006
639 | 0
640 | 0.0008
641 | 0.0007
642 | 0.0011
643 | 0.0005
644 | 0.0003
645 | 0.0006
646 | 0.0007
647 | 0.0007
648 | 0.0007
649 | 0.0004
650 | 0
651 | 0
652 | 0
653 | 0
654 | 0.0009
655 | 0.0001
656 | 0
657 | 0
658 | 0.0012
659 | 0.0012
660 | 0.0014
661 | 0.0004
662 | 0.0005
663 | 0.0009
664 | 0.0006
665 | 0.0008
666 | 0.0006
667 | 0.0009
668 | 0.0001
669 | 0
670 | 0
671 | 0
672 | -0.001
673 | 0.0004
674 | 0
675 | 0.0009
676 | 0.0006
677 | 0.0014
678 | 0.0013
679 | 0.0016
680 | 0.0014
681 | 0.0017
682 | 0.0016
683 | 0.0017
684 | 0.0015
685 | 0.0007
686 | 0.0007
687 | 0.0011
688 | 0.0016
689 | 0.0017
690 | 0.0023
691 | 0.0027
692 | 0.0027
693 | 0.0029
694 | 0.0029
695 | 0.0034
696 | 0.0035
697 | 0.0037
698 | 0.0042
699 | 0.0044
700 | 0.0039
701 | 0.0034
702 | 0.0042
703 | 0.0034
704 | 0.0036
705 | 0.003
706 | 0.0043
707 | 0.0039
708 | 0.004
709 | 0.0022
710 | 0.0026
711 | 0.0018
712 | 0.0032
713 | 0.0024
714 | 0.0018
715 | 0.0009
716 | 0.0015
717 | 0.0008
718 | 0.0005
719 | 0
720 | 0
721 | 0
722 | 0
723 | 0.0004
724 | 0
725 | 0.0001
726 | 0
727 | 0.0006
728 | 0.0008
729 | 0.0014
730 | 0.0004
731 | 0.0009
732 | 0.0008
733 | 0
734 | 0
735 | 0.0001
736 | 0
737 | 0.0003
738 | 0.0013
739 | 0.0008
740 | 0.0011
741 | 0.0014
742 | 0.001
743 | 0.0009
744 | 0
745 | 0.0001
746 | 0
747 | 0
748 | 0.0003
749 | 0.0002
750 | 0.0001
751 | 0
752 | 0.0004
753 | 0
754 | 0
755 | 0
756 | 0.0014
757 | -0.001
758 | -0.001
759 | -0.001
760 | 0.0007
761 | -0.002
762 | 0.0003
763 | -0.001
764 | 0.0001
765 | 0.0011
766 | 0.0004
767 | 0.002
768 | 0.0022
769 | 0.0039
770 | 0.0009
771 | 0.0016
772 | -0.002
773 | 0
774 | -0.004
775 | 0.0009
776 | -0.003
777 | 0.0013
778 | 0
779 | 0.0023
780 | 0.0006
781 | 0.0013
782 | 0.0016
783 | 0.0005
784 | 0.0011
785 | -0.001
786 | 0.0006
787 | -0.002
788 | 0.002
789 | -0.005
790 | 0.0006
791 | -0.005
792 | 0.0024
793 | -0.002
794 | 0.0026
795 | 0
796 | 0.0011
797 | 0
798 | -0.001
799 | 0.0019
800 | -0.002
801 | 0.0031
802 | -0.003
803 | 0.0031
804 | -0.002
805 | 0.0048
806 | -0.004
807 | 0.0036
808 | -0.006
809 | 0.0122
810 | -0.004
811 | 0.0024
812 | -0.003
813 | 0.0046
814 | -0.003
815 | 0.0051
816 | -0.001
817 | 0.0047
818 | -0.001
819 | 0.0026
820 | -0.002
821 | 0.0005
822 | 0
823 | -0.002
824 | 0
825 | -0.003
826 | 0.0022
827 | -0.004
828 | 0.0022
829 | -0.001
830 | 0.004
831 | -0.001
832 | 0.0038
833 | -0.001
834 | 0.0013
835 | -0.001
836 | 0
837 | 0
838 | -0.003
839 | 0
840 | -0.001
841 | 0
842 | 0
843 | 0.0052
844 | 0.0003
845 | 0.0041
846 | 0.0021
847 | 0.0033
848 | -0.001
849 | 0.0022
850 | 0
851 | 0.0004
852 | 0.0007
853 | 0.0024
854 | 0.0024
855 | 0.0025
856 | 0.0035
857 | 0.0034
858 | 0.0034
859 | 0.0076
860 | 0.0156
861 | 0.0048
862 | 0.0043
863 | 0.0071
864 | 0.002
865 | 0.0026
866 | 0.0049
867 | 0.0052
868 | 0.0058
869 | 0.008
870 | 0.0038
871 | 0.0048
872 | 0.0059
873 | 0.0051
874 | 0.0057
875 | 0.0068
876 | 0.0033
877 | 0.0051
878 | 0.007
879 | 0.0071
880 | 0.008
881 | 0.0083
882 | 0.0058
883 | 0.0072
884 | 0.0081
885 | 0.0081
886 | 0.0097
887 | 0.0094
888 | 0.0069
889 | 0.0092
890 | 0.0109
891 | 0.0106
892 | 0.0115
893 | 0.0111
894 | 0.0096
895 | 0.0114
896 | 0.0129
897 | 0.0129
898 | 0.0146
899 | 0.0151
900 | -0.014
901 | -0.102
902 | -0.107
903 | -0.063
904 | -0.117
905 | -0.04
906 | -0.066
907 | -0.027
908 | 0.0477
909 | -0.051
910 | 0.0273
911 | -0.035
912 | 0.0388
913 | -0.151
914 | -0.034
915 | -0.012
916 | 0.0508
917 | 0.0342
918 | 0.1657
919 | 0.0348
920 | -0.015
921 | 0.0785
922 | 0.1039
923 | 0.0552
924 | 0.0142
925 | 0.0879
926 | 0.1013
927 | 0.1148
928 | 0.083
929 | 0.0519
930 | -0.072
931 | 0.1147
932 | 0.1357
933 | -0.012
934 | 0.072
935 | 0.2301
936 | 0.1564
937 | 0.1781
938 | 0.218
939 | 0.3365
940 | 0.3836
941 | 0.3809
942 | 0.3538
943 | 0.3797
944 | 0.466
945 | 0.4114
946 | 0.6514
947 | 0.7452
948 | 0.7528
949 | 0.9442
950 | 0.9595
951 | 1.1243
952 | 1.2804
953 | 1.2547
954 | 1.5823
955 | 1.712
956 | 1.8423
957 | 2.132
958 | 2.4619
959 | 2.7841
960 | 3.4201
961 | 3.7257
962 | 4.2915
963 | 4.9483
964 | 5.7088
965 | 6.634
966 | 7.7786
967 | 9.0411
968 | 10.738
969 | 12.546
970 | 14.425
971 | 16.885
972 | 19.874
973 | 23.068 |  |  | 973 | 480
974 | 26.594 |  |  | 974 | 481
975 | 30.303 |  |  | 975 | 482
976 | 34.952 |  |  | 976 | 483
977 | 39.175 |  |  | 977 | 484
978 | 43.498 |  |  | 978 | 485
979 | 48.078 |  |  | 979 | 486
980 | 52.421 |  |  | 980 | 487
981 | 56.151 |  |  | 981 | 488
982 | 59.805 |  |  | 982 | 489
983 | 62.64 |  |  | 983 | 490
984 | 65.019 |  |  | 984 | 491
985 | 67.002 |  |  | 985 | 492
986 | 68.398 |  |  | 986 | 493
987 | 69.4 |  |  | 987 | 494
988 | 69.996 |  |  | 988 | 495
989 | 70.249 |  |  | 989 | 496
990 | 70.442 |  |  | 990 | 497
991 | 70.481 |  |  | 991 | 498
992 | 70.373 |  |  | 992 | 499
993 | 70.37 |  |  | 993 | 500
994 | 70.353 |  |  | 994 | 501
995 | 70.232 |  |  | 995 | 502
996 | 70.261 |  |  | 996 | 503
997 | 70.289 |  |  | 997 | 504
998 | 70.432 |  |  | 998 | 505
999 | 70.656 |  |  | 999 | 506
1000 | 70.806 |  |  | 1000 | 507
1001 | 71.146 |  |  | 1001 | 508
1002 | 71.472 |  |  | 1002 | 509
1003 | 71.791 |  |  | 1003 | 510
1004 | 72.102 |  |  | 1004 | 511
1005 | 72.483 |  |  | 1005 | 512
1006 | 72.872 |  |  | 1006 | 513
1007 | 73.354 |  |  | 1007 | 514
1008 | 73.737 |  |  | 1008 | 515
1009 | 73.995 |  |  | 1009 | 516
1010 | 74.366 |  |  | 1010 | 517
1011 | 74.702 |  |  | 1011 | 518
1012 | 74.952 |  |  | 1012 | 519
1013 | 75.127 |  |  | 1013 | 520
1014 | 75.458 |  |  | 1014 | 521
1015 | 75.61 |  |  | 1015 | 522
1016 | 75.696 |  |  | 1016 | 523
1017 | 75.854 |  |  | 1017 | 524
1018 | 75.991 |  |  | 1018 | 525
1019 | 75.967 |  |  | 1019 | 526
1020 | 75.96 |  |  | 1020 | 527
1021 | 75.803 |  |  | 1021 | 528
1022 | 75.677 |  |  | 1022 | 529
1023 | 75.689 |  |  | 1023 | 530
1024 | 75.483 |  |  | 1024 | 531
1025 | 75.338 |  |  | 1025 | 532
1026 | 75.067 |  |  | 1026 | 533
1027 | 74.872 |  |  | 1027 | 534
1028 | 74.688 |  |  | 1028 | 535
1029 | 74.34 |  |  | 1029 | 536
1030 | 74.123 |  |  | 1030 | 537
1031 | 73.874 |  |  | 1031 | 538
1032 | 73.684 |  |  | 1032 | 539
1033 | 73.489 |  |  | 1033 | 540
1034 | 73.377 |  |  | 1034 | 541
1035 | 73.15 |  |  | 1035 | 542
1036 | 72.961 |  |  | 1036 | 543
1037 | 72.904 |  |  | 1037 | 544
1038 | 72.969 |  |  | 1038 | 545
1039 | 73.051 |  |  | 1039 | 546
1040 | 73.18 |  |  | 1040 | 547
1041 | 73.347 |  |  | 1041 | 548
1042 | 73.779 |  |  | 1042 | 549
1043 | 74.273 |  |  | 1043 | 550
1044 | 74.818 |  |  | 1044 | 551
1045 | 75.474 |  |  | 1045 | 552
1046 | 76.191 |  |  | 1046 | 553
1047 | 76.905 |  |  | 1047 | 554
1048 | 77.834 |  |  | 1048 | 555
1049 | 78.648 |  |  | 1049 | 556
1050 | 79.293 |  |  | 1050 | 557
1051 | 79.979 |  |  | 1051 | 558
1052 | 80.561 |  |  | 1052 | 559
1053 | 80.886 |  |  | 1053 | 560
1054 | 80.866 |  |  | 1054 | 561
1055 | 80.445 |  |  | 1055 | 562
1056 | 79.77 |  |  | 1056 | 563
1057 | 78.601 |  |  | 1057 | 564
1058 | 76.844 |  |  | 1058 | 565
1059 | 74.586 |  |  | 1059 | 566
1060 | 71.977 |  |  | 1060 | 567
1061 | 69.015 |  |  | 1061 | 568
1062 | 65.817 |  |  | 1062 | 569
1063 | 62.383 |  |  | 1063 | 570
1064 | 58.896 |  |  | 1064 | 571
1065 | 55.227 |  |  | 1065 | 572
1066 | 51.441 |  |  | 1066 | 573
1067 | 47.822 |  |  | 1067 | 574
1068 | 44.265 |  |  | 1068 | 575
1069 | 40.914 |  |  | 1069 | 576
1070 | 37.752 |  |  | 1070 | 577
1071 | 34.634 |  |  | 1071 | 578
1072 | 31.533 |  |  | 1072 | 579
1073 | 28.646 |  |  | 1073 | 580
1074 | 25.937
1075 | 23.413
1076 | 20.972
1077 | 18.594
1078 | 16.441
1079 | 14.462
1080 | 12.727
1081 | 10.97
1082 | 9.4388
1083 | 8.2186
1084 | 7.0605
1085 | 6.0158
1086 | 5.1282
1087 | 4.4435
1088 | 3.8384
1089 | 3.2111
1090 | 2.7263
1091 | 2.2778
1092 | 2.0116
1093 | 1.8335
1094 | 1.586
1095 | 1.3467
1096 | 1.2158
1097 | 1.072
1098 | 0.8797
1099 | 0.8377
1100 | 0.8202
1101 | 0.7565
1102 | 0.6678
1103 | 0.5058
1104 | 0.6
1105 | 0.5865
1106 | 0.4439
1107 | 0.4102
1108 | 0.4135
1109 | 0.4513
1110 | 0.3865
1111 | 0.212
1112 | 0.2423
1113 | 0.1967
1114 | 0.2066
1115 | 0.2725
1116 | 0.1947
1117 | 0.0662
1118 | 0.1345
1119 | 0.1733
1120 | 0.1755
1121 | 0.0973
1122 | 0.0661
1123 | 0.072
1124 | 0.1196
1125 | 0.269
1126 | 0.1538
1127 | 0.0402
1128 | -0.025
1129 | 0.0898
1130 | 0.0543
1131 | -0.022
1132 | -0.004
1133 | -0.057
1134 | -0.066
1135 | 0.1114
1136 | 0.0894
1137 | 0.0859
1138 | -0.003
1139 | -0.098
1140 | -0.085
1141 | 0.0314
1142 | 0.0175
1143 | 0.0333
1144 | -0.042
1145 | 0.0569
1146 | 0.0794
1147 | 0.229
1148 | -0.013
1149 | -0.134
1150 | -0.058
1151 | 0.0641
1152 | -0.029
1153 | -0.044
1154 | -0.085
1155 | -0.085
1156 | 0.102
1157 | 0.057
1158 | 0.0137
1159 | 0.0058
1160 | 0.0538
1161 | 0.0624
1162 | 0.0604
1163 | -0.118
1164 | -0.034
1165 | -0.04
1166 | -0.189
1167 | -0.148
1168 | 0.0095
1169 | 0.0221
1170 | -0.001
1171 | -0.087
1172 | -0.021
1173 | -0.164
1174 | -0.093
1175 | -0.016
1176 | -0.001
1177 | -0.048
1178 | -0.088
1179 | -0.143
1180 | 0.0595
1181 | 0.0518
1182 | -0.016
1183 | 0.0463
1184 | 0.1301
1185 | -0.03
1186 | 0.0036
1187 | -0.078
1188 | 0.1978
1189 | 0.0769
1190 | -0.043
1191 | -0.016
1192 | -0.136
1193 | -0.043
1194 | -0.074
1195 | 0.0648
1196 | -0.047
1197 | -0.067
1198 | -0.098
1199 | 0.0456
1200 | 0.0912
1201 | 0
1202 | 0
1203 | 0
1204 | 0
1205 | 0.0001
1206 | 0.0002
1207 | 0.0001
1208 | 0
1209 | 0
1210 | 0
1211 | 0.0001
1212 | 0.0002
1213 | 0.0002
1214 | 0.0001
1215 | 0.0001
1216 | 0
1217 | 0.0001
1218 | 0.0002
1219 | 0.0002
1220 | 0.0001
1221 | 0.0003
1222 | 0.0001
1223 | 0.0002
1224 | 0.0001
1225 | 0.0001
1226 | 0.0001
1227 | 0.0001
1228 | 0.0001
1229 | 0.0002
1230 | 0.0002
1231 | 0.0002
1232 | 0.0001
1233 | 0.0001
1234 | 0
1235 | 0.0001
1236 | 0.0003
1237 | 0.0002
1238 | 0.0002
1239 | 0.0003
1240 | 0.0002
1241 | 0.0004
1242 | 0.0005
1243 | 0.0002
1244 | 0
1245 | 0
1246 | 0
1247 | 0
1248 | 0
1249 | 0
1250 | 0.0001
1251 | 0.0001
1252 | 0.0003
1253 | 0.0003
1254 | 0.0002
1255 | 0.0001
1256 | 0.0003
1257 | 0
1258 | 0.0003
1259 | 0.0001
1260 | 0
1261 | 0
1262 | 0
1263 | 0
1264 | 0.0001
1265 | 0.0002
1266 | 0.0002
1267 | 0.0003
1268 | 0
1269 | 0.0004
1270 | 0.0003
1271 | 0.0001
1272 | 0
1273 | 0
1274 | 0
1275 | 0.0003
1276 | 0.0003
1277 | 0
1278 | 0.0002
1279 | 0
1280 | 0.0001
1281 | 0.0002
1282 | 0
1283 | 0
1284 | 0
1285 | 0
1286 | 0.0002
1287 | 0.0001
1288 | 0
1289 | 0.0002
1290 | 0.0001
1291 | 0.0001
1292 | 0
1293 | 0
1294 | 0
1295 | 0
1296 | 0.0003
1297 | 0.0001
1298 | 0
1299 | 0
1300 | 0.0001
1301 | 0
1302 | 0
1303 | 0.0001
1304 | 0
1305 | 0
1306 | 0
1307 | 0
1308 | 0.0002
1309 | 0.0001
1310 | 0
1311 | 0.0002
1312 | 0
1313 | 0.0001
1314 | 0.0001
1315 | 0.0002
1316 | 0.0009
1317 | 0.0005
1318 | 0.0006
1319 | 0.0007
1320 | 0.0008
1321 | 0.0006
1322 | 0.0009
1323 | 0.0012
1324 | 0.0008
1325 | 0.001
1326 | 0.0012
1327 | 0.0011
1328 | 0.0015
1329 | 0.0018
1330 | 0.0017
1331 | 0.0018
1332 | 0.0017
1333 | 0.0011
1334 | 0.0008
1335 | 0.0009
1336 | 0.0004
1337 | 0
1338 | 0.0003
1339 | 0.0002
1340 | 0.0004
1341 | 0.0002
1342 | 0.0003
1343 | 0.0003
1344 | 0.0002
1345 | 0.0001
1346 | 0
1347 | 0.0004
1348 | 0.0005
1349 | 0.0004
1350 | 0.0003
1351 | 0.0003
1352 | 0.0001
1353 | 0.0006
1354 | 0.0008
1355 | 0.0009
1356 | 0.0008
1357 | 0.0009
1358 | 0.0009
1359 | 0.0014
1360 | 0.0016
1361 | 0.0018
1362 | 0.0021
1363 | 0.0026
1364 | 0.0032
1365 | 0.0045
1366 | 0.0056
1367 | 0.0068
1368 | 0.0084
1369 | 0.0103
1370 | 0.0122
1371 | 0.0146
1372 | 0.0166
1373 | 0.0186
1374 | 0.0208
1375 | 0.023
1376 | 0.0251
1377 | 0.0275
1378 | 0.0293
1379 | 0.0309
1380 | 0.0323
1381 | 0.0333
1382 | 0.0337
1383 | 0.0342
1384 | 0.0337
1385 | 0.0327
1386 | 0.0317
1387 | 0.0303
1388 | 0.0286
1389 | 0.0273
1390 | 0.0254
1391 | 0.0234
1392 | 0.0215
1393 | 0.0194
1394 | 0.0173
1395 | 0.0159
1396 | 0.014
1397 | 0.0123
1398 | 0.0109
1399 | 0.0095
1400 | 0.0087
1401 | 0.0083
1402 | 0.0076
1403 | 0.0071
1404 | 0.0068
1405 | 0.0064
1406 | 0.0064
1407 | 0.0068
1408 | 0.0066
1409 | 0.0065
1410 | 0.0065
1411 | 0.0064
1412 | 0.0066
1413 | 0.0071
1414 | 0.0071
1415 | 0.0074
1416 | 0.0079
1417 | 0.0082
1418 | 0.0088
1419 | 0.0096
1420 | 0.01
1421 | 0.0105
1422 | 0.0112
1423 | 0.012
1424 | 0.0132
1425 | 0.0145
1426 | 0.0155
1427 | 0.0164
1428 | 0.0176
1429 | 0.0188
1430 | 0.0203
1431 | 0.0219
1432 | 0.0231
1433 | 0.0241
1434 | 0.0253
1435 | 0.0262
1436 | 0.0274
1437 | 0.0286
1438 | 0.0292
1439 | 0.0295
1440 | 0.03
1441 | 0.0299
1442 | 0.03
1443 | 0.0299
1444 | 0.0294
1445 | 0.0287
1446 | 0.0282
1447 | 0.027
1448 | 0.0261
1449 | 0.0252
1450 | 0.0238
1451 | 0.0224
1452 | 0.0213
1453 | 0.0196
1454 | 0.0185
1455 | 0.0173
1456 | 0.0161
1457 | 0.0148
1458 | 0.0137
1459 | 0.0126
1460 | 0.012
1461 | 0.0113
1462 | 0.0104
1463 | 0.0097
1464 | 0.0091
1465 | 0.0083
1466 | 0.0081
1467 | 0.0077
1468 | 0.0073
1469 | 0.007
1470 | 0.0067
1471 | 0.0061
1472 | 0.0061
1473 | 0.0062
1474 | 0.0059
1475 | 0.0055
1476 | 0.0054
1477 | 0.005
1478 | 0.0053
1479 | 0.0051
1480 | 0.005
1481 | 0.005
1482 | 0.0049
1483 | 0.0045
1484 | 0.0048
1485 | 0.005
1486 | 0.005
1487 | 0.0048
1488 | 0.0048
1489 | 0.0046
1490 | 0.0051
1491 | 0.0049
1492 | 0.0048
1493 | 0.0046
1494 | 0.0048
1495 | 0.0049
1496 | 0.0052
1497 | 0.0053
1498 | 0.0053
1499 | 0.0051
1500 | 0.0055
1501 | 0.0055
1502 | 0.0059
1503 | 0.0058
1504 | 0.006
1505 | 0.0059
1506 | 0.0061
1507 | 0.0061
1508 | 0.0067
1509 | 0.0071
1510 | 0.0073
1511 | 0.0075
1512 | 0.0078
1513 | 0.0078
1514 | 0.0084
1515 | 0.0087
1516 | 0.0089
1517 | 0.0089
1518 | 0.0097
1519 | 0.0099
1520 | 0.0106
1521 | 0.0109
1522 | 0.0113
1523 | 0.0117
1524 | 0.0123
1525 | 0.0127
1526 | 0.0129
1527 | 0.0137
1528 | 0.0141
1529 | 0.0144
1530 | 0.0151
1531 | 0.0154
1532 | 0.0154
1533 | 0.0158
1534 | 0.0165
1535 | 0.0165
1536 | 0.017
1537 | 0.0171
1538 | 0.0173
1539 | 0.0174
1540 | 0.0176
1541 | 0.0172
1542 | 0.0173
1543 | 0.0172
1544 | 0.017
1545 | 0.017
1546 | 0.0166
1547 | 0.0158
1548 | 0.0159
1549 | 0.0156
1550 | 0.0151
1551 | 0.0148
1552 | 0.0149
1553 | 0.0139
1554 | 0.0138
1555 | 0.0132
1556 | 0.0129
1557 | 0.0126
1558 | 0.0123
1559 | 0.011
1560 | 0.0111
1561 | 0.0109
1562 | 0.0106
1563 | 0.0103
1564 | 0.01
1565 | 0.009
1566 | 0.0094
1567 | 0.0091
1568 | 0.0086
1569 | 0.0082
1570 | 0.0082
1571 | 0.0077
1572 | 0.008
1573 | 0.0074
1574 | 0.0072
1575 | 0.0071
1576 | 0.0072
1577 | 0.0066
1578 | 0.0068
1579 | 0.0065
1580 | 0.0065
1581 | 0.0062
1582 | 0.0062
1583 | 0.0058
1584 | 0.0061
1585 | 0.0059
1586 | 0.0058
1587 | 0.0059
1588 | 0.006
1589 | 0.0054
1590 | 0.0056
1591 | 0.0056
1592 | 0.0054
1593 | 0.0055
1594 | 0.0055
1595 | 0.0053
1596 | 0.0055
1597 | 0.0053
1598 | 0.0052
1599 | 0.0052
1600 | 0.0053
1601 | 0.0051
1602 | 0.0055
1603 | 0.0054
1604 | 0.0054
1605 | 0.0054
1606 | 0.0052
1607 | 0.0051
1608 | 0.0054
1609 | 0.0054
1610 | 0.0057
1611 | 0.0059
1612 | 0.0057
1613 | 0.0055
1614 | 0.0059
1615 | 0.0057
1616 | 0.0058
1617 | 0.0058
1618 | 0.0055
1619 | 0.0054
1620 | 0.0061
1621 | 0.0061
1622 | 0.0062
1623 | 0.0064
1624 | 0.0062
1625 | 0.0064
1626 | 0.0069
1627 | 0.0068
1628 | 0.0069
1629 | 0.0072
1630 | 0.007
1631 | 0.0068
1632 | 0.0074
1633 | 0.0077
1634 | 0.0079
1635 | 0.0081
1636 | 0.0082
1637 | 0.0084
1638 | 0.0088
1639 | 0.0088
1640 | 0.009
1641 | 0.0091
1642 | 0.0093
1643 | 0.0097
1644 | 0.0101
1645 | 0.0103
1646 | 0.0105
1647 | 0.0107
1648 | 0.0108
1649 | 0.0111
1650 | 0.0116
1651 | 0.0118
1652 | 0.0119
1653 | 0.0121
1654 | 0.0124
1655 | 0.0128
1656 | 0.0132
1657 | 0.0135
1658 | 0.0138
1659 | 0.014
1660 | 0.0142
1661 | 0.0144
1662 | 0.0146
1663 | 0.0145
1664 | 0.0147
1665 | 0.0148
1666 | 0.0146
1667 | 0.0143
1668 | 0.0143
1669 | 0.0146
1670 | 0.0139
1671 | 0.0139
1672 | 0.0146
1673 | 0.0139
1674 | 0.0133
1675 | 0.0132
1676 | 0.0119
1677 | 0.0118
1678 | 0.0124
1679 | 0.0115
1680 | 0.0108
1681 | 0.0103
1682 | 0.0092
1683 | 0.0087
1684 | 0.0096
1685 | 0.0089
1686 | 0.0082
1687 | 0.008
1688 | 0.0065
1689 | 0.0058
1690 | 0.0071
1691 | 0.0061
1692 | 0.0052
1693 | 0.0048
1694 | 0.004
1695 | 0.0037
1696 | 0.005
1697 | 0.0043
1698 | 0.0035
1699 | 0.0028
1700 | 0.0024
1701 | 0.0021
1702 | 0.0029
1703 | 0.0025
1704 | 0.0017
1705 | 0.0017
1706 | 0.0008
1707 | 0.0008
1708 | 0.0021
1709 | 0.0018
1710 | 0.0014
1711 | 0.0014
1712 | 0.0007
1713 | 0.0004
1714 | 0.0017
1715 | 0.0019
1716 | 0.0009
1717 | 0.0008
1718 | 0.0003
1719 | 0
1720 | 0.0013
1721 | 0.0015
1722 | 0.0004
1723 | 0.0004
1724 | 0
1725 | 0
1726 | 0.0009
1727 | 0.0013
1728 | 0.0001
1729 | 0.0004
1730 | 0
1731 | 0
1732 | 0.0014
1733 | 0.0015
1734 | 0
1735 | 0.0004
1736 | 0
1737 | 0
1738 | 0.0015
1739 | 0.0015
1740 | 0.0001
1741 | 0.0002
1742 | -0.001
1743 | 0
1744 | 0.0011
1745 | 0.001
1746 | 0
1747 | 0.0008
1748 | 0
1749 | -0.001
1750 | 0.0008
1751 | 0.0008
1752 | 0
1753 | 0.0006
1754 | -0.001
1755 | 0
1756 | 0.0013
1757 | 0.0007
1758 | 0
1759 | 0.0008
1760 | -0.001
1761 | 0
1762 | 0.0012
1763 | 0.0011
1764 | 0
1765 | 0.0009
1766 | -0.001
1767 | 0.0005
1768 | 0.0014
1769 | 0.0003
1770 | 0.0001
1771 | 0.0008
1772 | -0.001
1773 | 0.0008
1774 | 0.0011
1775 | 0
1776 | 0.0014
1777 | 0.0003
1778 | 0
1779 | 0.0013
1780 | 0.0009
1781 | 0
1782 | 0.0005
1783 | 0
1784 | 0
1785 | 0.0016
1786 | 0.0012
1787 | 0
1788 | 0.0007
1789 | 0
1790 | 0
1791 | 0.001
1792 | 0.0008
1793 | 0
1794 | 0.0004
1795 | 0.0001
1796 | 0
1797 | 0.001
1798 | 0.0006
1799 | 0.0004
1800 | 0
1801 | 0
1802 | -0.001
1803 | 0.0006
1804 | 0.0003
1805 | 0
1806 | 0
1807 | 0.0002
1808 | 0
1809 | 0.0006
1810 | 0.0002
1811 | 0
1812 | 0
1813 | 0.0003
1814 | 0
1815 | 0.0005
1816 | 0.0003
1817 | 0
1818 | 0
1819 | 0
1820 | 0
1821 | 0.0008
1822 | 0.0005
1823 | 0.0002
1824 | 0
1825 | 0
1826 | 0
1827 | 0
1828 | 0
1829 | 0.0001
1830 | 0
1831 | 0
1832 | 0.0009
1833 | 0.0003
1834 | 0.0003
1835 | 0
1836 | 0
1837 | 0
1838 | 0.0007
1839 | 0
1840 | 0
1841 | 0.0004
1842 | 0.0006
1843 | 0.0002
1844 | 0.0005
1845 | 0.0003
1846 | 0.0001
1847 | 0.0001
1848 | 0
1849 | -0.001
1850 | 0
1851 | 0
1852 | 0
1853 | 0
1854 | 0.0001
1855 | 0.0001
1856 | 0.0007
1857 | 0.0005
1858 | 0.0001
1859 | 0.0002
1860 | 0.0006
1861 | 0.0002
1862 | 0.0004
1863 | 0
1864 | 0
1865 | 0.0002
1866 | 0
1867 | 0
1868 | 0.0006
1869 | 0.0003
1870 | 0
1871 | 0
1872 | 0.0001
1873 | 0.0003
1874 | 0.0012
1875 | 0.0001
1876 | 0
1877 | 0.0003
1878 | 0.0002
1879 | 0
1880 | 0.0007
1881 | 0.0002
1882 | 0
1883 | 0
1884 | 0
1885 | 0
1886 | 0.0009
1887 | 0
1888 | -0.001
1889 | 0
1890 | 0
1891 | 0
1892 | 0.0011
1893 | 0.0002
1894 | -0.001
1895 | 0
1896 | 0
1897 | 0.0001
1898 | 0.0016
1899 | 0.0005
1900 | -0.001
1901 | 0.0001
1902 | 0.0007
1903 | 0.0002
1904 | 0.0013
1905 | 0.0004
1906 | -0.001
1907 | 0
1908 | 0.0006
1909 | 0
1910 | 0.0016
1911 | 0.0009
1912 | -0.001
1913 | 0
1914 | 0
1915 | 0
1916 | 0.0017
1917 | 0.0004
1918 | -0.001
1919 | 0
1920 | 0
1921 | 0
1922 | 0.0016
1923 | 0
1924 | -0.001
1925 | 0.0002
1926 | 0.0003
1927 | 0.0002
1928 | 0.0016
1929 | 0
1930 | -0.002
1931 | 0
1932 | 0.0004
1933 | 0.001
1934 | 0.0013
1935 | -0.001
1936 | -0.002
1937 | 0
1938 | 0.0007
1939 | 0.0007
1940 | 0.0018
1941 | 0
1942 | -0.001
1943 | 0
1944 | 0.0001
1945 | 0.0002
1946 | 0.0012
1947 | -0.001
1948 | -0.002
1949 | 0
1950 | 0.0001
1951 | 0.0003
1952 | 0.0019
1953 | 0
1954 | -0.002
1955 | 0
1956 | 0
1957 | 0.0006
1958 | 0.0009
1959 | 0
1960 | 0
1961 | 0.0007
1962 | -0.001
1963 | 0.0005
1964 | 0.0011
1965 | -0.001
1966 | -0.001
1967 | 0.0003
1968 | 0
1969 | 0.0014
1970 | 0.0011
1971 | -0.001
1972 | 0
1973 | 0.0006
1974 | 0
1975 | 0.0015
1976 | 0.0014
1977 | -0.001
1978 | 0
1979 | 0
1980 | 0
1981 | 0.0009
1982 | 0
1983 | -0.001
1984 | 0
1985 | 0
1986 | 0
1987 | 0.0014
1988 | 0.0006
1989 | -0.001
1990 | 0
1991 | 0.0001
1992 | 0.0001
1993 | 0.001
1994 | 0.0007
1995 | -0.001
1996 | 0.0009
1997 | 0.0004
1998 | 0.0002
1999 | 0.0015
2000 | 0.0002
2001 | -0.001
2002 | 0
2003 | 0
2004 | 0.0002
2005 | 0.0011
2006 | 0
2007 | -0.001
2008 | 0
2009 | 0.0001
2010 | 0.001
2011 | 0.0009
2012 | 0
2013 | 0
2014 | -0.001
2015 | 0
2016 | 0.0009
2017 | 0.0008
2018 | 0
2019 | 0
2020 | 0
2021 | 0.0001
2022 | 0.001
2023 | 0.0013
2024 | 0
2025 | 0
2026 | 0
2027 | 0.0009
2028 | 0.0009
2029 | 0.0009
2030 | 0
2031 | 0
2032 | 0
2033 | 0.0007
2034 | 0.0011
2035 | 0.0006
2036 | -0.001
2037 | 0
2038 | 0
2039 | 0.0009
2040 | 0.0014
2041 | 0.001
2042 | -0.001
2043 | -0.001
2044 | 0
2045 | 0.0006
2046 | 0.0009
2047 | 0.0004
2048 | -0.001
2049 | 0
2050 | 0
2051 | 0.0011
2052 | 0.0009
2053 | 0.0004
2054 | 0
2055 | 0
2056 | 0
2057 | 0.0014
2058 | 0.0014
2059 | 0.0002
2060 | 0
2061 | 0
2062 | 0.0001
2063 | 0.0012
2064 | 0.0011
2065 | 0.0006
2066 | 0
2067 | 0
2068 | 0
2069 | 0.001
2070 | 0.0007
2071 | 0.0001
2072 | 0
2073 | 0
2074 | 0
2075 | 0.0009
2076 | 0.0008
2077 | 0.0003
2078 | 0
2079 | -0.001
2080 | 0
2081 | 0.0006
2082 | 0.0009
2083 | 0.001
2084 | 0.0001
2085 | 0
2086 | 0
2087 | 0.0004
2088 | 0.0009
2089 | 0.0007
2090 | 0
2091 | -0.001
2092 | 0
2093 | 0.0004
2094 | 0.0011
2095 | 0.0005
2096 | 0
2097 | 0
2098 | 0.0001
2099 | 0.0012
2100 | 0.0015
2101 | 0.0005
2102 | 0
2103 | 0
2104 | 0.0002
2105 | 0.001
2106 | 0.001
2107 | 0
2108 | -0.001
2109 | 0
2110 | 0.0005
2111 | 0.0017
2112 | 0.0012
2113 | 0
2114 | -0.001
2115 | 0
2116 | 0
2117 | 0.001
2118 | 0.0007
2119 | 0
2120 | 0
2121 | 0
2122 | 0
2123 | 0.0007
2124 | 0.0005
2125 | 0
2126 | -0.001
2127 | -0.001
2128 | 0
2129 | 0.0007
2130 | 0.001
2131 | 0
2132 | -0.001
2133 | -0.001
2134 | 0
2135 | 0.0007
2136 | 0.0014
2137 | 0.0001
2138 | -0.001
2139 | 0
2140 | 0.0006
2141 | 0.0014
2142 | 0.0011
2143 | 0
2144 | -0.001
2145 | -0.001
2146 | 0.0001
2147 | 0.0011
2148 | 0.0011
2149 | 0
2150 | -0.001
2151 | -0.001
2152 | 0
2153 | 0.0009
2154 | 0.0014
2155 | 0.0001
2156 | -0.001
2157 | -0.001
2158 | 0
2159 | 0.001
2160 | 0.0015
2161 | 0
2162 | -0.001
2163 | -0.001
2164 | 0.0003
2165 | 0.0013
2166 | 0.0013
2167 | 0
2168 | -0.001
2169 | -0.001
2170 | 0.0004
2171 | 0.0013
2172 | 0.0018
2173 | 0.0006
2174 | -0.001
2175 | -0.001
2176 | 0.0001
2177 | 0.0012
2178 | 0.0017
2179 | 0.0002
2180 | 0
2181 | 0
2182 | 0.0013
2183 | 0.0018
2184 | 0.0018
2185 | 0.0006
2186 | -0.001
2187 | -0.001
2188 | 0.0005
2189 | 0.0007
2190 | 0.0012
2191 | 0.0002
2192 | -0.001
2193 | -0.001
2194 | 0.0003
2195 | 0.001
2196 | 0.0011
2197 | 0
2198 | 0
2199 | 0
2200 | 0.0007
2201 | 0.0019
2202 | 0.0019
2203 | 0
2204 | -0.002
2205 | -0.001
2206 | 0.0003
2207 | 0.0006
2208 | 0.0015
2209 | -0.001
2210 | -0.002
2211 | -0.002
2212 | 0.0006
2213 | 0.001
2214 | 0.0007
2215 | -0.001
2216 | 0
2217 | -0.001
2218 | 0.0001
2219 | 0.001
2220 | 0.0017
2221 | 0
2222 | -0.002
2223 | -0.001
2224 | 0.0008
2225 | 0.0022
2226 | 0.0023
2227 | 0
2228 | -0.001
2229 | -0.001
2230 | 0.0004
2231 | 0.0007
2232 | 0.0002
2233 | 0
2234 | 0
2235 | -0.001
2236 | 0.0014
2237 | 0.0002
2238 | 0.0014
2239 | -0.001
2240 | -0.001
2241 | -0.001
2242 | 0.003
2243 | 0.0018
2244 | 0.0012
2245 | -0.002
2246 | -0.001
2247 | -0.001
2248 | 0.002
2249 | 0.0022
2250 | 0.0028
2251 | -0.002
2252 | -0.002
2253 | -0.002
2254 | 0.0042
2255 | 0.0017
2256 | 0.0001
2257 | 0.0001
2258 | -0.003
2259 | 0.001
2260 | 0.0039
2261 | 0
2262 | 0.0004
2263 | 0
2264 | -0.004
2265 | -0.001
2266 | 0.0028
2267 | 0.0024
2268 | 0.0019
2269 | -0.001
2270 | -0.003
2271 | 0.0003
2272 | 0.0033
2273 | 0.0007
2274 | 0.0009
2275 | -0.002
2276 | -0.003
2277 | 0.0014
2278 | 0.0043
2279 | 0
2280 | 0
2281 | -0.001
2282 | -0.002
2283 | 0.0016
2284 | 0.0051
2285 | 0.0002
2286 | 0.0008
2287 | -0.001
2288 | -0.003
2289 | 0.0005
2290 | 0.0044
2291 | 0.0002
2292 | -0.001
2293 | -0.002
2294 | -0.003
2295 | 0
2296 | 0.007
2297 | 0.0002
2298 | -0.001
2299 | 0
2300 | -0.006
2301 | -0.002
2302 | 0.0038
2303 | 0.0023
2304 | 0.0001
2305 | 0
2306 | -0.003
2307 | 0.0014
2308 | 0.0053
2309 | 0.0017
2310 | -0.001
2311 | 0
2312 | -0.005
2313 | 0.0007
2314 | 0.0043
2315 | 0.0013
2316 | 0.0002
2317 | 0.001
2318 | -0.004
2319 | -0.002
2320 | 0.0024
2321 | 0.0001
2322 | -0.001
2323 | 0
2324 | -0.004
2325 | 0.0004
2326 | 0.0052
2327 | 0.0007
2328 | -0.001
2329 | 0
2330 | -0.004
2331 | 0
2332 | 0.0023
2333 | 0.0011
2334 | 0
2335 | 0.0015
2336 | -0.003
2337 | -0.001
2338 | 0.0033
2339 | 0.0009
2340 | 0
2341 | 0
2342 | -0.002
2343 | 0.0007
2344 | 0.0045
2345 | 0.0006
2346 | -0.001
2347 | 0
2348 | -0.002
2349 | 0.0033
2350 | 0.0064
2351 | 0.0023
2352 | 0.0009
2353 | 0.0003
2354 | -0.003
2355 | 0
2356 | 0.0036
2357 | 0.0014
2358 | 0
2359 | 0
2360 | -0.004
2361 | -0.001
2362 | 0.0031
2363 | 0.0021
2364 | 0.0004
2365 | 0
2366 | -0.003
2367 | 0
2368 | 0.0023
2369 | 0
2370 | 0
2371 | 0
2372 | -0.003
2373 | 0.0011
2374 | 0.0055
2375 | 0.0015
2376 | 0.0004
2377 | 0
2378 | -0.003
2379 | 0.0016
2380 | 0.0031
2381 | -0.001
2382 | 0
2383 | -0.001
2384 | -0.004
2385 | 0.0009
2386 | 0.0039
2387 | 0
2388 | 0
2389 | 0.0004
2390 | -0.003
2391 | 0
2392 | 0.0009
2393 | -0.002
2394 | 0.0003
2395 | 0
2396 | -0.002
2397 | 0.0027
2398 | 0.0049
2399 | 0
2400 | 0
2401 | -0.002
2402 | -0.003
2403 | 0.0031
2404 | 0.005
2405 | 0
2406 | 0.0017
2407 | -0.001
2408 | -0.003
2409 | 0.0011
2410 | 0.0027
2411 | 0
2412 | 0.0013
2413 | -0.001
2414 | -0.001
2415 | 0.0029
2416 | 0.0034
2417 | -0.001
2418 | 0.0019
2419 | 0
2420 | -0.003
2421 | 0.0027
2422 | 0.0047
2423 | 0.0005
2424 | 0.001
2425 | -0.003
2426 | -0.002
2427 | 0.0032
2428 | 0.0039
2429 | 0.0002
2430 | 0.0031
2431 | -0.001
2432 | -0.003
2433 | 0.0035
2434 | 0.0052
2435 | -0.002
2436 | -0.001
2437 | -0.005
2438 | -0.004
2439 | 0.0041
2440 | 0.0057
2441 | 0
2442 | 0.0024
2443 | -0.003
2444 | -0.003
2445 | 0.0032
2446 | 0.0046
2447 | 0
2448 | 0.0014
2449 | -0.003
2450 | -0.004
2451 | 0.0038
2452 | 0.003
2453 | 0
2454 | 0.0019
2455 | -0.005
2456 | -0.008
2457 | 0.0027
2458 | 0.0028
2459 | -0.002
2460 | 0.0001
2461 | -0.002
2462 | -0.004
2463 | 0.0045
2464 | 0.0042
2465 | -0.002
2466 | 0.0008
2467 | -0.006
2468 | -0.006
2469 | 0.0036
2470 | 0.0054
2471 | 0.0002
2472 | 0.0023
2473 | 0.0011
2474 | -0.005
2475 | 0.0045
2476 | 0.0047
2477 | 0.0022
2478 | 0.0015
2479 | 0.0007
2480 | -0.006
2481 | 0.0053
2482 | 0.0044
2483 | 0.0011
2484 | 0.0002
2485 | 0.0014
2486 | -0.006
2487 | 0.0007
2488 | 0.0023
2489 | 0.0027
2490 | -0.004
2491 | 0
2492 | 0.0003
2493 | -0.002
2494 | -0.001
2495 | -0.003
2496 | 0.0004
2497 | 0
2498 | -0.001
2499 | -0.001
2500 | -0.001
2503.129 | 0.003385 | Perkin-Elmer FTIR 2000
2506.266 | 0.002622 |  | v
2509.41 | -0.002193 |  | v
2512.563 | 0.000572
2515.723 | 0.003004
2518.892 | 0.00298
2522.068 | 0.005292
2525.253 | 0.001192
2528.445 | -7.1e-05
2531.646 | 0.000929
2534.854 | 0.003838
2538.071 | 0.001025
2541.296 | -0.001907
2544.529 | 0.000381
2547.771 | 0.002861
2551.02 | 0.002479
2554.278 | -0.000143
2557.545 | 0.001621
2560.819 | 0.002694
2564.103 | 0.004339
2567.394 | 0.001072
2570.694 | 0.000739
2574.003 | 0.00348
2577.32 | 0.003004
2580.645 | -0.002694
2583.979 | -0.004339
2587.322 | -0.000643
2590.674 | 0.00422
2594.034 | 0.00534
2597.403 | 0.010704
2600.78 | 0.007057
2604.167 | 0.002503
2607.562 | 0.001668
2610.966 | 0.005006
2614.379 | 0.003552
2617.801 | -0.001001
2621.232 | 0.00348
2624.672 | 0.00658
2628.121 | -4.7e-05
2631.579 | -0.00348
2635.046 | -0.003743
2638.522 | -0.004935
2642.008 | -0.000786
2645.503 | 0.000548
2649.007 | -0.001096
2652.52 | -0.003457
2656.042 | -0.002336
2659.574 | 0.003695
2663.116 | 0.003838
2666.667 | 0.00739
2670.227 | 0.007152
2673.797 | 0.001406
2677.376 | 0.000143
2680.965 | -0.001192
2684.564 | 0.00298
2688.172 | 0.005555
2691.79 | 0.001621
2695.418 | -0.002074
2699.055 | -0.004339
2702.703 | -0.002717
2706.36 | -0.00174
2710.027 | 0.001811
2713.704 | 0.003361
2717.391 | -0.001335
2721.088 | 0.000238
2724.796 | 0.005674
2728.513 | 0.000858
2732.24 | -0.00174
2735.978 | -0.001192
2739.726 | -0.001955
2743.484 | 0.005602
2747.253 | 0.004506
2751.032 | 0.000786
2754.821 | 0.000286
2758.621 | 0.001716
2762.431 | 0.004863
2766.252 | 0.000762
2770.083 | 0.000452
2773.925 | 0.000238
2777.778 | -0.001764
2781.641 | 0.003147
2785.515 | 0.004577
2789.4 | 0.000929
2793.296 | 0.003886
2797.203 | 0.004029
2801.12 | 0.001621
2805.049 | 0.004291
2808.989 | 0.003838
2812.94 | 0.004029
2816.901 | 0.001215
2820.874 | -0.000858
2824.859 | 0.001049
2828.854 | -0.001025
2832.861 | -0.002789
2836.879 | -0.003004
2840.909 | -0.002074
2844.95 | -0.000619
2849.003 | -0.005078
2853.067 | -0.003886
2857.143 | -0.002169
2861.23 | 0.001764
2865.33 | 0.004506
2869.44 | 0.003862
2873.563 | 0.004124
2877.698 | -0.003433
2881.844 | -0.009083
2886.003 | -0.004625
2890.173 | 0.001287
2894.356 | 0.001573
2898.551 | -0.000262
2902.758 | 0.000119
2906.977 | 0.000286
2911.208 | 0.002431
2915.452 | 0.000524
2919.708 | -0.000786
2923.977 | 0.000309
2928.258 | 0.002408
2932.551 | 0.004982
2936.858 | 0.006556
2941.176 | 0.00441
2945.508 | -0.000596
2949.853 | 0.002837
2954.21 | 0.00267
2958.58 | 0.000119
2962.963 | 0.002908
2967.359 | 0.005149
2971.768 | 0.005459
2976.19 | 0.002503
2980.626 | 0.000262
2985.075 | 0.000262
2989.537 | -0.001859
2994.012 | -0.002646
2998.501 | 0.000715
3003.003 | 0.002717
3007.519 | -0.001049
3012.048 | -0.00205
3016.591 | 0.001215
3021.148 | 0.001716
3025.719 | 0.001788
3030.303 | -0.000214
3034.901 | -0.000739
3039.514 | 0.000429
3044.14 | 0.000691
3048.78 | 0.001025
3053.435 | 0.003504
3058.104 | 0.004625
3062.787 | 0.009083
3067.485 | 0.014972
3072.197 | 0.016641
3076.923 | 0.027847
3081.664 | 0.048422
3086.42 | 0.075221
3091.19 | 0.113797
3095.975 | 0.165009
3100.775 | 0.228905
3105.59 | 0.288009
3110.42 | 0.323748
3115.265 | 0.335931
3120.125 | 0.321102
3125 | 0.28758
3129.89 | 0.250673
3134.796 | 0.211977
3139.717 | 0.181436
3144.654 | 0.155735
3149.606 | 0.130462
3154.574 | 0.113892
3159.558 | 0.104594
3164.557 | 0.09377
3169.572 | 0.088167
3174.603 | 0.082015
3179.65 | 0.072264
3184.713 | 0.068044
3189.793 | 0.069499
3194.888 | 0.066328
3200 | 0.058698

## Y10
VISTA Filter Y10 Spec.: HP1/HP2 = 970/1070 nm ( +/-0.5% ) |  |  |  |  | Actual sample values at 23°C |  |  | Ang. 10° | 100K
[5 empty] | HP1 = | 976.6 | nm | -3 nm | -3,8 nm
[5 empty] | HP2 = | 1069.9 | nm | -4 nm | -2,8 nm
Wavelength |  |  |  |  | Cuton slope |  | 1.97 | %
nm | T% |  |  |  | Cutoff slope |  | 2.22 | %
500 | 0 | Perkin-Elmer Lambda 900
501 | 0.0005 |  | v |  |  |  | T% | Wavel.nm
502 | -0.001 |  | v |  | 1:st left Max. |  | 81.29 | 990
503 | 0.0007 |  |  |  | 1:st right Max. |  | 87.23 | 1054
504 | 0 |  |  |  | Max. in-band T |  | 87.23
505 | 0.0012 |  |  |  | Min. in-band T |  | 80.505
506 | 0 |  |  |  | Average in-band T |  | 82.92878
507 | 0.0009 |  |  |  | In-band ripple |  | 6.725
508 | -0.001
509 | 0.0006 |  |  |  | Out of band Transm. |  | Tave.%
510 | -0.001 |  |  |  | 600 nm - 0,97xcuton |  | 0.026017
511 | 0.0014 |  |  |  | 1.03xcutoff - 3000 nm |  | 0.009159258
512 | 0
513 | 0.0006
514 | 0
515 | 0.0004
516 | 0
517 | 0
518 | 0
519 | 0
520 | 0.0008
521 | -0.001
522 | 0.0012
523 | -0.001
524 | 0.0009
525 | 0
526 | 0.0019
527 | -0.001
528 | 0.0012
529 | -0.001
530 | 0.0015
531 | 0
532 | 0.0007
533 | -0.001
534 | 0.0001
535 | 0
536 | 0
537 | 0
538 | -0.001
539 | 0.0011
540 | -0.001
541 | 0.0014
542 | -0.001
543 | 0.0009
544 | -0.001
545 | 0.0015
546 | -0.001
547 | 0.0014
548 | -0.001
549 | 0.0006
550 | -0.002
551 | 0.0012
552 | 0
553 | 0
554 | 0.0002
555 | -0.001
556 | 0.0019
557 | -0.002
558 | 0.0022
559 | -0.002
560 | 0.0025
561 | -0.003
562 | -0.001
563 | 0.001
564 | 0
565 | 0
566 | 0.0005
567 | 0
568 | 0.0023
569 | -0.001
570 | 0.0026
571 | -0.002
572 | 0.0019
573 | -0.002
574 | 0.0016
575 | -0.003
576 | 0.002
577 | -0.001
578 | 0.0017
579 | -0.001
580 | 0.0017
581 | 0.0003
582 | 0.0009
583 | 0.0001
584 | -0.001
585 | 0.0009
586 | -0.001
587 | 0.0026
588 | -0.001
589 | 0.002
590 | -0.002
591 | 0.0011
592 | -0.002
593 | 0.0019
594 | -0.002
595 | 0.0007
596 | -0.001
597 | 0.0001
598 | -0.001
599 | 0.0013
600 | 0
601 | 0.0006
602 | 0.0001
603 | -0.001
604 | 0
605 | -0.001
606 | 0.0022
607 | -0.001
608 | 0.0027
609 | 0
610 | 0.0024
611 | -0.001
612 | 0.0021
613 | 0
614 | 0.0029
615 | -0.001
616 | 0.001
617 | 0.0006
618 | 0
619 | 0
620 | 0
621 | 0.0003
622 | 0
623 | 0.0021
624 | -0.001
625 | 0.0021
626 | 0
627 | 0.0014
628 | -0.001
629 | 0.001
630 | -0.001
631 | 0.0008
632 | -0.001
633 | 0.0014
634 | 0.0002
635 | 0.0027
636 | 0
637 | 0
638 | 0.0006
639 | 0.0001
640 | 0.0002
641 | 0
642 | 0.001
643 | -0.001
644 | 0.0011
645 | 0
646 | 0.0016
647 | 0
648 | 0.0016
649 | 0
650 | 0.001
651 | 0
652 | 0.0014
653 | 0
654 | 0.0004
655 | 0.0006
656 | 0
657 | 0
658 | 0.0003
659 | 0.0005
660 | 0
661 | 0
662 | -0.002
663 | 0.0009
664 | 0
665 | 0.0015
666 | 0.001
667 | 0.0026
668 | 0.001
669 | 0.0016
670 | 0.0005
671 | 0.0011
672 | 0.001
673 | 0.0019
674 | 0.0015
675 | 0.0018
676 | 0.0018
677 | 0.0022
678 | 0.0038
679 | 0.0044
680 | 0.0049
681 | 0.0053
682 | 0.0063
683 | 0.0062
684 | 0.0072
685 | 0.0071
686 | 0.0073
687 | 0.0066
688 | 0.0078
689 | 0.0078
690 | 0.0081
691 | 0.0104
692 | 0.0104
693 | 0.0107
694 | 0.0111
695 | 0.0107
696 | 0.0099
697 | 0.0101
698 | 0.0107
699 | 0.0109
700 | 0.0111
701 | 0.0103
702 | 0.0106
703 | 0.0105
704 | 0.0104
705 | 0.0091
706 | 0.0093
707 | 0.0073
708 | 0.0067
709 | 0.0048
710 | 0.0056
711 | 0.0038
712 | 0.0039
713 | 0.0019
714 | 0.0018
715 | 0.0019
716 | 0.0022
717 | 0.0013
718 | 0.0004
719 | 0.0002
720 | 0.0001
721 | 0
722 | 0
723 | 0
724 | 0
725 | 0.0006
726 | 0
727 | 0.0006
728 | 0.0012
729 | 0.0029
730 | 0.0007
731 | 0.0005
732 | 0
733 | 0
734 | 0
735 | 0
736 | -0.001
737 | 0
738 | 0
739 | 0
740 | 0
741 | 0
742 | 0.001
743 | 0
744 | 0
745 | -0.001
746 | 0
747 | -0.001
748 | 0.0011
749 | 0.0003
750 | 0
751 | -0.001
752 | -0.002
753 | -0.002
754 | -0.001
755 | 0
756 | 0
757 | -0.001
758 | 0
759 | 0.0014
760 | 0.0006
761 | 0.0004
762 | 0.0001
763 | 0
764 | 0
765 | 0.0008
766 | 0
767 | 0
768 | 0.0004
769 | 0.0007
770 | 0.0021
771 | 0.0009
772 | -0.001
773 | 0
774 | 0
775 | 0.0007
776 | 0
777 | 0.0008
778 | 0.0005
779 | 0.0014
780 | 0.0004
781 | 0.0022
782 | 0.0008
783 | 0.0006
784 | 0
785 | 0.0003
786 | -0.001
787 | 0.0001
788 | 0.0012
789 | 0
790 | 0.0015
791 | -0.001
792 | 0.0017
793 | -0.001
794 | 0.0008
795 | -0.001
796 | 0.0006
797 | -0.002
798 | 0.0003
799 | 0.0006
800 | 0.0019
801 | 0.001
802 | 0
803 | 0.0023
804 | 0.0023
805 | 0.0034
806 | -0.001
807 | 0.0021
808 | -0.004
809 | 0.0058
810 | 0.0014
811 | 0.0012
812 | 0.0009
813 | 0.002
814 | -0.002
815 | 0.0036
816 | -0.003
817 | 0.0033
818 | -0.003
819 | 0.0036
820 | -0.004
821 | 0.0029
822 | -0.003
823 | 0.0032
824 | -0.001
825 | 0.0021
826 | 0
827 | -0.001
828 | 0.0011
829 | -0.001
830 | 0.0047
831 | -0.002
832 | 0.0027
833 | -0.003
834 | 0.0048
835 | -0.003
836 | 0.0039
837 | -0.001
838 | 0.0017
839 | 0
840 | 0.0032
841 | -0.001
842 | 0.0007
843 | 0.0035
844 | 0.0001
845 | 0.0056
846 | 0.0023
847 | 0.01
848 | 0.0022
849 | 0.0124
850 | 0.0055
851 | 0.0135
852 | 0.0078
853 | 0.0137
854 | 0.0084
855 | 0.0121
856 | 0.0075
857 | 0.007
858 | 0.0061
859 | 0.0066
860 | 0.0178
861 | 0.0065
862 | 0.0098
863 | 0.0119
864 | 0.0081
865 | 0.008
866 | 0.0076
867 | 0.0065
868 | 0.0095
869 | 0.0126
870 | 0.0089
871 | 0.0093
872 | 0.0076
873 | 0.0063
874 | 0.0095
875 | 0.0103
876 | 0.0076
877 | 0.0091
878 | 0.0092
879 | 0.0088
880 | 0.0111
881 | 0.0111
882 | 0.0098
883 | 0.0108
884 | 0.0097
885 | 0.0097
886 | 0.013
887 | 0.0127
888 | 0.0109
889 | 0.0124
890 | 0.0124
891 | 0.0122
892 | 0.0148
893 | 0.0141
894 | 0.0133
895 | 0.0149
896 | 0.0148
897 | 0.0146
898 | 0.0177
899 | 0.0185
900 | -0.002
901 | -0.033
902 | 0.0651
903 | -0.029
904 | 0.0945
905 | 0.0779
906 | 0.1217
907 | 0.0929
908 | 0.0225
909 | 0.0415
910 | 0.0072
911 | 0.0974
912 | -0.019
913 | 0.1316
914 | 0.0626
915 | 0.2408
916 | 0.1403
917 | 0.1095
918 | 0.168
919 | -0.038
920 | 0.0037
921 | -0.012
922 | 0.1746
923 | 0.239
924 | 0.1556
925 | 0.0926
926 | 0.0684
927 | 0.1435
928 | 0.1854
929 | 0.0981
930 | 0.024
931 | 0.2973
932 | 0.1625
933 | 0.1567
934 | 0.1896
935 | 0.3261
936 | 0.0479
937 | 0.1678
938 | 0.2019
939 | 0.294
940 | 0.3298
941 | 0.2818
942 | 0.3509
943 | 0.6936
944 | 0.6914
945 | 0.6532
946 | 0.7074
947 | 0.8695
948 | 0.8663
949 | 1.0482
950 | 1.1338
951 | 1.1119
952 | 1.3255
953 | 1.6368
954 | 1.7601
955 | 1.8808
956 | 2.0861
957 | 2.4767
958 | 2.7633
959 | 3.1173
960 | 3.6327
961 | 4.0609
962 | 4.7733
963 | 5.4904
964 | 6.5115
965 | 7.411
966 | 8.5946
967 | 9.9979
968 | 11.587
969 | 13.473
970 | 16.003
971 | 18.727
972 | 21.797
973 | 25.252 |  |  | 973 | 480
974 | 29.147 |  |  | 974 | 481
975 | 33.557 |  |  | 975 | 482
976 | 38.486 |  |  | 976 | 483
977 | 43.68 |  |  | 977 | 484
978 | 48.877 |  |  | 978 | 485
979 | 53.916 |  |  | 979 | 486
980 | 59.279 |  |  | 980 | 487
981 | 63.843 |  |  | 981 | 488
982 | 67.829 |  |  | 982 | 489
983 | 71.721 |  |  | 983 | 490
984 | 74.873 |  |  | 984 | 491
985 | 77.125 |  |  | 985 | 492
986 | 78.69 |  |  | 986 | 493
987 | 79.853 |  |  | 987 | 494
988 | 80.721 |  |  | 988 | 495
989 | 81.14 |  |  | 989 | 496
990 | 81.29 |  |  | 990 | 497
991 | 81.241 |  |  | 991 | 498
992 | 81.177 |  |  | 992 | 499
993 | 81.075 |  |  | 993 | 500
994 | 80.968 |  |  | 994 | 501
995 | 80.762 |  |  | 995 | 502
996 | 80.64 |  |  | 996 | 503
997 | 80.523 |  |  | 997 | 504
998 | 80.505 |  |  | 998 | 505
999 | 80.558 |  |  | 999 | 506
1000 | 80.585 |  |  | 1000 | 507
1001 | 80.776 |  |  | 1001 | 508
1002 | 80.92 |  |  | 1002 | 509
1003 | 81.04 |  |  | 1003 | 510
1004 | 81.245 |  |  | 1004 | 511
1005 | 81.382 |  |  | 1005 | 512
1006 | 81.666 |  |  | 1006 | 513
1007 | 81.893 |  |  | 1007 | 514
1008 | 81.928 |  |  | 1008 | 515
1009 | 82.212 |  |  | 1009 | 516
1010 | 82.449 |  |  | 1010 | 517
1011 | 82.641 |  |  | 1011 | 518
1012 | 82.869 |  |  | 1012 | 519
1013 | 83.051 |  |  | 1013 | 520
1014 | 83.255 |  |  | 1014 | 521
1015 | 83.267 |  |  | 1015 | 522
1016 | 83.544 |  |  | 1016 | 523
1017 | 83.749 |  |  | 1017 | 524
1018 | 83.835 |  |  | 1018 | 525
1019 | 83.962 |  |  | 1019 | 526
1020 | 84.097 |  |  | 1020 | 527
1021 | 84.192 |  |  | 1021 | 528
1022 | 84.179 |  |  | 1022 | 529
1023 | 84.239 |  |  | 1023 | 530
1024 | 84.168 |  |  | 1024 | 531
1025 | 84.16 |  |  | 1025 | 532
1026 | 84.179 |  |  | 1026 | 533
1027 | 84.16 |  |  | 1027 | 534
1028 | 83.997 |  |  | 1028 | 535
1029 | 83.856 |  |  | 1029 | 536
1030 | 83.719 |  |  | 1030 | 537
1031 | 83.546 |  |  | 1031 | 538
1032 | 83.353 |  |  | 1032 | 539
1033 | 83.121 |  |  | 1033 | 540
1034 | 82.944 |  |  | 1034 | 541
1035 | 82.757 |  |  | 1035 | 542
1036 | 82.539 |  |  | 1036 | 543
1037 | 82.476 |  |  | 1037 | 544
1038 | 82.298 |  |  | 1038 | 545
1039 | 82.143 |  |  | 1039 | 546
1040 | 82.166 |  |  | 1040 | 547
1041 | 82.188 |  |  | 1041 | 548
1042 | 82.302 |  |  | 1042 | 549
1043 | 82.395 |  |  | 1043 | 550
1044 | 82.682 |  |  | 1044 | 551
1045 | 83.108 |  |  | 1045 | 552
1046 | 83.417 |  |  | 1046 | 553
1047 | 83.919 |  |  | 1047 | 554
1048 | 84.627 |  |  | 1048 | 555
1049 | 85.127 |  |  | 1049 | 556
1050 | 85.708 |  |  | 1050 | 557
1051 | 86.414 |  |  | 1051 | 558
1052 | 86.836 |  |  | 1052 | 559
1053 | 87.121 |  |  | 1053 | 560
1054 | 87.23 |  |  | 1054 | 561
1055 | 87.059 |  |  | 1055 | 562
1056 | 86.546 |  |  | 1056 | 563
1057 | 85.46 |  |  | 1057 | 564
1058 | 84.044 |  |  | 1058 | 565
1059 | 82.109 |  |  | 1059 | 566
1060 | 79.654 |  |  | 1060 | 567
1061 | 76.701 |  |  | 1061 | 568
1062 | 73.251 |  |  | 1062 | 569
1063 | 69.576 |  |  | 1063 | 570
1064 | 65.562 |  |  | 1064 | 571
1065 | 61.445 |  |  | 1065 | 572
1066 | 57.243 |  |  | 1066 | 573
1067 | 53.198 |  |  | 1067 | 574
1068 | 49.097 |  |  | 1068 | 575
1069 | 44.962 |  |  | 1069 | 576
1070 | 41.129 |  |  | 1070 | 577
1071 | 37.49 |  |  | 1071 | 578
1072 | 34.234 |  |  | 1072 | 579
1073 | 30.959 |  |  | 1073 | 580
1074 | 27.714
1075 | 24.942
1076 | 22.455
1077 | 20.143
1078 | 17.852
1079 | 15.71
1080 | 13.816
1081 | 12.102
1082 | 10.505
1083 | 9.1913
1084 | 7.9786
1085 | 6.8768
1086 | 5.8967
1087 | 5.0155
1088 | 4.2789
1089 | 3.7224
1090 | 3.3403
1091 | 2.8047
1092 | 2.3584
1093 | 2.0364
1094 | 1.7922
1095 | 1.5182
1096 | 1.27
1097 | 1.1723
1098 | 1.1184
1099 | 1.0364
1100 | 0.8874
1101 | 0.7982
1102 | 0.6768
1103 | 0.574
1104 | 0.5978
1105 | 0.5172
1106 | 0.4232
1107 | 0.3918
1108 | 0.3864
1109 | 0.4464
1110 | 0.4084
1111 | 0.3349
1112 | 0.3203
1113 | 0.21
1114 | 0.2662
1115 | 0.3261
1116 | 0.2963
1117 | 0.2381
1118 | 0.2467
1119 | 0.2042
1120 | 0.2167
1121 | 0.2273
1122 | 0.1852
1123 | 0.224
1124 | 0.0901
1125 | 0.0892
1126 | 0.2389
1127 | 0.1236
1128 | 0.0014
1129 | 0.0139
1130 | 0.0247
1131 | 0.0393
1132 | -0.004
1133 | -0.023
1134 | 0.0692
1135 | 0.0213
1136 | 0.0074
1137 | -0.003
1138 | 0.0474
1139 | 0.0439
1140 | 0.1708
1141 | 0.0855
1142 | -0.006
1143 | 0.0637
1144 | 0.0292
1145 | 0.0338
1146 | 0.0753
1147 | 0.0954
1148 | 0.0016
1149 | 0.0378
1150 | -0.033
1151 | -0.004
1152 | -0.149
1153 | -0.219
1154 | -0.031
1155 | -0.006
1156 | -0.098
1157 | 0.0199
1158 | 0.0356
1159 | -0.053
1160 | 0.0766
1161 | 0.0978
1162 | 0.026
1163 | -0.05
1164 | 0.0088
1165 | 0.0705
1166 | 0.0566
1167 | 0.0971
1168 | 0.1224
1169 | 0.084
1170 | -0.056
1171 | 0.0611
1172 | 0.0464
1173 | 0.0277
1174 | -0.01
1175 | -0.043
1176 | 0.0393
1177 | 0.1089
1178 | 0.0395
1179 | 0.0805
1180 | 0.0501
1181 | 0.0616
1182 | 0.0439
1183 | -0.03
1184 | -0.033
1185 | 0.0387
1186 | -0.047
1187 | 0.1113
1188 | -0.018
1189 | -0.028
1190 | -0.129
1191 | -0.023
1192 | 0.1041
1193 | -0.115
1194 | -0.004
1195 | 0.0754
1196 | 0.0806
1197 | -0.115
1198 | -0.032
1199 | -0.042
1200 | 0.0431
1201 | 0
1202 | 0
1203 | 0
1204 | 0
1205 | 0.0001
1206 | 0.0002
1207 | 0.0002
1208 | 0
1209 | 0
1210 | 0.0001
1211 | 0.0002
1212 | 0.0002
1213 | 0.0002
1214 | 0.0001
1215 | 0.0001
1216 | 0
1217 | 0
1218 | 0.0002
1219 | 0.0002
1220 | 0
1221 | 0.0002
1222 | 0.0002
1223 | 0.0002
1224 | 0.0002
1225 | 0.0002
1226 | 0.0001
1227 | 0.0002
1228 | 0.0002
1229 | 0.0003
1230 | 0.0002
1231 | 0.0003
1232 | 0.0002
1233 | 0.0003
1234 | 0.0002
1235 | 0.0003
1236 | 0.0005
1237 | 0.0004
1238 | 0.0002
1239 | 0.0003
1240 | 0
1241 | 0
1242 | 0
1243 | 0
1244 | 0
1245 | 0
1246 | 0
1247 | 0
1248 | 0
1249 | 0
1250 | 0.0001
1251 | 0.0003
1252 | 0.0003
1253 | 0.0003
1254 | 0.0004
1255 | 0.0002
1256 | 0.0002
1257 | 0
1258 | 0.0001
1259 | 0
1260 | 0
1261 | 0
1262 | 0
1263 | 0
1264 | 0.0002
1265 | 0.0002
1266 | 0.0003
1267 | 0.0002
1268 | 0.0002
1269 | 0.0002
1270 | 0
1271 | 0
1272 | 0
1273 | 0
1274 | 0
1275 | 0.0003
1276 | 0.0003
1277 | 0.0002
1278 | 0.0002
1279 | 0
1280 | 0
1281 | 0
1282 | 0
1283 | 0
1284 | 0.0001
1285 | 0
1286 | 0.0003
1287 | 0.0002
1288 | 0.0003
1289 | 0.0001
1290 | 0.0001
1291 | 0
1292 | 0
1293 | 0
1294 | 0
1295 | 0.0001
1296 | 0.0004
1297 | 0.0001
1298 | 0
1299 | 0
1300 | 0
1301 | 0.0001
1302 | 0
1303 | 0
1304 | 0
1305 | 0
1306 | 0.0002
1307 | 0.0002
1308 | 0
1309 | 0.0001
1310 | 0.0004
1311 | 0.0001
1312 | 0
1313 | 0
1314 | 0
1315 | 0.0005
1316 | 0.0007
1317 | 0.0008
1318 | 0.0008
1319 | 0.0006
1320 | 0.0008
1321 | 0.0009
1322 | 0.0008
1323 | 0.0014
1324 | 0.0011
1325 | 0.0009
1326 | 0.0012
1327 | 0.0013
1328 | 0.0014
1329 | 0.002
1330 | 0.0015
1331 | 0.0017
1332 | 0.0017
1333 | 0.0011
1334 | 0.0009
1335 | 0.0007
1336 | 0.0004
1337 | 0.0003
1338 | 0.0002
1339 | 0.0003
1340 | 0.0004
1341 | 0.0002
1342 | 0.0002
1343 | 0.0002
1344 | 0.0001
1345 | 0.0002
1346 | 0.0002
1347 | 0.0002
1348 | 0.0003
1349 | 0.0003
1350 | 0.0002
1351 | 0.0005
1352 | 0.0005
1353 | 0.0006
1354 | 0.0007
1355 | 0.0008
1356 | 0.0008
1357 | 0.0009
1358 | 0.0009
1359 | 0.0012
1360 | 0.0015
1361 | 0.0016
1362 | 0.0019
1363 | 0.0025
1364 | 0.0031
1365 | 0.0039
1366 | 0.005
1367 | 0.0062
1368 | 0.0076
1369 | 0.0094
1370 | 0.0113
1371 | 0.0134
1372 | 0.0156
1373 | 0.0175
1374 | 0.0197
1375 | 0.0221
1376 | 0.0242
1377 | 0.0263
1378 | 0.0284
1379 | 0.0302
1380 | 0.0318
1381 | 0.0333
1382 | 0.034
1383 | 0.0346
1384 | 0.0346
1385 | 0.034
1386 | 0.0332
1387 | 0.0322
1388 | 0.0307
1389 | 0.029
1390 | 0.0273
1391 | 0.0254
1392 | 0.0236
1393 | 0.0216
1394 | 0.0195
1395 | 0.0178
1396 | 0.0159
1397 | 0.014
1398 | 0.0124
1399 | 0.011
1400 | 0.0099
1401 | 0.0091
1402 | 0.0082
1403 | 0.0076
1404 | 0.0073
1405 | 0.0071
1406 | 0.0069
1407 | 0.0068
1408 | 0.0068
1409 | 0.0067
1410 | 0.0066
1411 | 0.0067
1412 | 0.0069
1413 | 0.0072
1414 | 0.0073
1415 | 0.0075
1416 | 0.0079
1417 | 0.0082
1418 | 0.0087
1419 | 0.0093
1420 | 0.0097
1421 | 0.0103
1422 | 0.0111
1423 | 0.0119
1424 | 0.0129
1425 | 0.0139
1426 | 0.0149
1427 | 0.0159
1428 | 0.0171
1429 | 0.0185
1430 | 0.0199
1431 | 0.0214
1432 | 0.0229
1433 | 0.0241
1434 | 0.0254
1435 | 0.0269
1436 | 0.028
1437 | 0.0291
1438 | 0.03
1439 | 0.0307
1440 | 0.0314
1441 | 0.0318
1442 | 0.0319
1443 | 0.032
1444 | 0.0318
1445 | 0.0313
1446 | 0.0309
1447 | 0.0301
1448 | 0.029
1449 | 0.0279
1450 | 0.0267
1451 | 0.0253
1452 | 0.0239
1453 | 0.0225
1454 | 0.0212
1455 | 0.0199
1456 | 0.0185
1457 | 0.0169
1458 | 0.0157
1459 | 0.0147
1460 | 0.0137
1461 | 0.0128
1462 | 0.0117
1463 | 0.0109
1464 | 0.0102
1465 | 0.0094
1466 | 0.0091
1467 | 0.0085
1468 | 0.008
1469 | 0.0075
1470 | 0.0072
1471 | 0.0068
1472 | 0.0066
1473 | 0.0064
1474 | 0.0061
1475 | 0.0059
1476 | 0.0057
1477 | 0.0054
1478 | 0.0054
1479 | 0.0053
1480 | 0.0052
1481 | 0.0051
1482 | 0.0052
1483 | 0.005
1484 | 0.0051
1485 | 0.0051
1486 | 0.005
1487 | 0.0048
1488 | 0.0049
1489 | 0.0048
1490 | 0.0048
1491 | 0.0049
1492 | 0.0049
1493 | 0.0048
1494 | 0.005
1495 | 0.0053
1496 | 0.0053
1497 | 0.0053
1498 | 0.0053
1499 | 0.005
1500 | 0.0055
1501 | 0.0057
1502 | 0.0057
1503 | 0.0058
1504 | 0.006
1505 | 0.0058
1506 | 0.0064
1507 | 0.0062
1508 | 0.0065
1509 | 0.0068
1510 | 0.0072
1511 | 0.0073
1512 | 0.0075
1513 | 0.0079
1514 | 0.0082
1515 | 0.0085
1516 | 0.0086
1517 | 0.0089
1518 | 0.0093
1519 | 0.0099
1520 | 0.0102
1521 | 0.0107
1522 | 0.0111
1523 | 0.0117
1524 | 0.0121
1525 | 0.0126
1526 | 0.0128
1527 | 0.0134
1528 | 0.014
1529 | 0.0147
1530 | 0.0152
1531 | 0.0155
1532 | 0.0154
1533 | 0.0158
1534 | 0.0167
1535 | 0.0164
1536 | 0.017
1537 | 0.0172
1538 | 0.0175
1539 | 0.0178
1540 | 0.0181
1541 | 0.0176
1542 | 0.0178
1543 | 0.0178
1544 | 0.0176
1545 | 0.0177
1546 | 0.0175
1547 | 0.0167
1548 | 0.0168
1549 | 0.0162
1550 | 0.0159
1551 | 0.0157
1552 | 0.0157
1553 | 0.0147
1554 | 0.0146
1555 | 0.0139
1556 | 0.0135
1557 | 0.0132
1558 | 0.0129
1559 | 0.0117
1560 | 0.012
1561 | 0.0115
1562 | 0.011
1563 | 0.0107
1564 | 0.0105
1565 | 0.0096
1566 | 0.01
1567 | 0.0096
1568 | 0.0091
1569 | 0.0086
1570 | 0.0085
1571 | 0.0078
1572 | 0.0081
1573 | 0.0076
1574 | 0.0077
1575 | 0.0077
1576 | 0.0075
1577 | 0.0068
1578 | 0.0071
1579 | 0.0069
1580 | 0.0067
1581 | 0.0066
1582 | 0.0066
1583 | 0.0063
1584 | 0.0062
1585 | 0.006
1586 | 0.0059
1587 | 0.006
1588 | 0.0059
1589 | 0.0055
1590 | 0.0057
1591 | 0.0056
1592 | 0.0056
1593 | 0.0056
1594 | 0.0056
1595 | 0.0054
1596 | 0.0056
1597 | 0.0054
1598 | 0.0053
1599 | 0.0053
1600 | 0.0054
1601 | 0.0054
1602 | 0.0057
1603 | 0.0054
1604 | 0.0054
1605 | 0.0054
1606 | 0.0052
1607 | 0.0051
1608 | 0.0054
1609 | 0.0053
1610 | 0.0056
1611 | 0.0058
1612 | 0.0056
1613 | 0.0054
1614 | 0.0058
1615 | 0.0056
1616 | 0.0058
1617 | 0.0059
1618 | 0.0056
1619 | 0.0055
1620 | 0.0059
1621 | 0.0059
1622 | 0.0061
1623 | 0.0063
1624 | 0.0063
1625 | 0.0062
1626 | 0.0065
1627 | 0.0064
1628 | 0.0066
1629 | 0.0071
1630 | 0.0069
1631 | 0.0068
1632 | 0.0073
1633 | 0.0074
1634 | 0.0076
1635 | 0.0077
1636 | 0.0077
1637 | 0.008
1638 | 0.0083
1639 | 0.0082
1640 | 0.0083
1641 | 0.0084
1642 | 0.0087
1643 | 0.009
1644 | 0.0093
1645 | 0.0096
1646 | 0.0098
1647 | 0.0098
1648 | 0.0099
1649 | 0.0103
1650 | 0.0108
1651 | 0.0108
1652 | 0.0111
1653 | 0.0115
1654 | 0.0117
1655 | 0.0122
1656 | 0.0125
1657 | 0.0126
1658 | 0.0131
1659 | 0.0135
1660 | 0.0136
1661 | 0.0141
1662 | 0.0146
1663 | 0.0146
1664 | 0.0145
1665 | 0.0146
1666 | 0.0148
1667 | 0.0152
1668 | 0.0154
1669 | 0.0154
1670 | 0.0154
1671 | 0.0157
1672 | 0.0166
1673 | 0.0163
1674 | 0.0154
1675 | 0.0156
1676 | 0.0156
1677 | 0.0157
1678 | 0.0164
1679 | 0.0158
1680 | 0.0144
1681 | 0.0144
1682 | 0.0146
1683 | 0.0139
1684 | 0.0147
1685 | 0.0145
1686 | 0.0128
1687 | 0.0128
1688 | 0.0125
1689 | 0.0115
1690 | 0.0125
1691 | 0.0115
1692 | 0.0096
1693 | 0.0093
1694 | 0.0093
1695 | 0.0085
1696 | 0.0093
1697 | 0.0085
1698 | 0.0066
1699 | 0.0065
1700 | 0.0069
1701 | 0.0058
1702 | 0.0063
1703 | 0.0058
1704 | 0.0038
1705 | 0.0039
1706 | 0.0046
1707 | 0.0035
1708 | 0.0045
1709 | 0.0042
1710 | 0.0025
1711 | 0.0022
1712 | 0.0025
1713 | 0.0018
1714 | 0.0034
1715 | 0.003
1716 | 0.0016
1717 | 0.0016
1718 | 0.0023
1719 | 0.0011
1720 | 0.0023
1721 | 0.0017
1722 | 0.0006
1723 | 0.0006
1724 | 0.0014
1725 | 0.0005
1726 | 0.0017
1727 | 0.0009
1728 | 0
1729 | 0.0001
1730 | 0.0016
1731 | 0.0002
1732 | 0.0015
1733 | 0.0008
1734 | 0
1735 | 0
1736 | 0.0006
1737 | 0
1738 | 0.0019
1739 | 0.0007
1740 | 0
1741 | 0
1742 | 0.0006
1743 | 0
1744 | 0.0016
1745 | 0.0003
1746 | 0
1747 | 0.0008
1748 | 0.0007
1749 | 0
1750 | 0.0015
1751 | 0.0001
1752 | 0
1753 | 0.0005
1754 | 0.0003
1755 | 0.0001
1756 | 0.0016
1757 | 0.0002
1758 | 0
1759 | 0.0004
1760 | 0.0003
1761 | 0.0002
1762 | 0.0012
1763 | 0.0001
1764 | 0
1765 | 0.0007
1766 | 0.0002
1767 | 0.0005
1768 | 0.0012
1769 | 0
1770 | 0
1771 | 0.0012
1772 | 0
1773 | 0.0016
1774 | 0.0007
1775 | 0
1776 | 0.0006
1777 | 0.0011
1778 | 0.0001
1779 | 0.0019
1780 | 0.0001
1781 | -0.001
1782 | 0
1783 | 0.0001
1784 | 0
1785 | 0.002
1786 | 0
1787 | 0
1788 | 0.0001
1789 | 0
1790 | 0.0002
1791 | 0.0024
1792 | 0.0003
1793 | 0
1794 | 0.0005
1795 | 0.0003
1796 | 0.0006
1797 | 0.0017
1798 | 0
1799 | 0
1800 | 0.0001
1801 | 0.0004
1802 | 0.0001
1803 | 0.0015
1804 | 0
1805 | -0.001
1806 | 0
1807 | 0.0003
1808 | 0.0003
1809 | 0.0013
1810 | 0
1811 | 0
1812 | 0.0001
1813 | 0.0002
1814 | 0.0006
1815 | 0.0012
1816 | 0
1817 | 0
1818 | 0.0005
1819 | 0
1820 | 0.0004
1821 | 0.0016
1822 | 0
1823 | -0.001
1824 | 0
1825 | 0
1826 | 0.0004
1827 | 0.0009
1828 | 0
1829 | -0.001
1830 | 0
1831 | 0
1832 | 0.0008
1833 | 0.002
1834 | 0
1835 | -0.001
1836 | 0
1837 | 0
1838 | 0.0007
1839 | 0.0011
1840 | 0
1841 | -0.001
1842 | 0
1843 | 0
1844 | 0.0004
1845 | 0.0011
1846 | 0
1847 | 0
1848 | 0.0001
1849 | 0
1850 | 0.0001
1851 | 0.0007
1852 | -0.001
1853 | -0.001
1854 | 0
1855 | 0.0001
1856 | 0.0006
1857 | 0.0013
1858 | 0
1859 | -0.001
1860 | 0
1861 | 0
1862 | 0.0002
1863 | 0.0008
1864 | 0
1865 | 0
1866 | 0
1867 | 0
1868 | 0.0006
1869 | 0.0012
1870 | 0
1871 | 0
1872 | 0.0001
1873 | 0.0002
1874 | 0.0011
1875 | 0.0013
1876 | 0
1877 | 0
1878 | 0.0001
1879 | 0.0001
1880 | 0.0011
1881 | 0.0015
1882 | 0
1883 | -0.001
1884 | 0
1885 | 0.0003
1886 | 0.0015
1887 | 0.001
1888 | -0.001
1889 | -0.001
1890 | 0
1891 | 0
1892 | 0.0006
1893 | 0.0014
1894 | 0
1895 | -0.001
1896 | 0
1897 | 0
1898 | 0.001
1899 | 0.0015
1900 | 0
1901 | -0.001
1902 | 0
1903 | 0.0003
1904 | 0.0013
1905 | 0.0012
1906 | -0.001
1907 | -0.001
1908 | 0
1909 | 0
1910 | 0.001
1911 | 0.0017
1912 | -0.001
1913 | -0.002
1914 | 0
1915 | 0
1916 | 0.0013
1917 | 0.0018
1918 | -0.001
1919 | -0.001
1920 | -0.001
1921 | 0.0004
1922 | 0.0014
1923 | 0.001
1924 | -0.001
1925 | -0.001
1926 | 0
1927 | 0.0009
1928 | 0.0008
1929 | 0.0003
1930 | -0.002
1931 | -0.001
1932 | 0.0001
1933 | 0.001
1934 | 0.0004
1935 | 0.0002
1936 | -0.001
1937 | 0
1938 | 0.0001
1939 | 0.0011
1940 | 0.0006
1941 | 0.0006
1942 | -0.002
1943 | -0.001
1944 | 0
1945 | 0.0017
1946 | 0.0011
1947 | 0.0003
1948 | -0.001
1949 | 0
1950 | 0
1951 | 0.0007
1952 | 0.0012
1953 | 0.0014
1954 | -0.001
1955 | 0
1956 | 0.0002
1957 | 0.0017
1958 | 0.0004
1959 | 0.0005
1960 | -0.001
1961 | 0
1962 | 0
1963 | 0.0013
1964 | 0.0009
1965 | 0.0007
1966 | -0.001
1967 | 0
1968 | 0
1969 | 0.0013
1970 | 0.0009
1971 | 0
1972 | -0.001
1973 | -0.001
1974 | 0
1975 | 0.0015
1976 | 0.0013
1977 | 0.0006
1978 | 0
1979 | 0
1980 | 0
1981 | 0.0004
1982 | 0.0001
1983 | 0
1984 | -0.001
1985 | 0
1986 | 0.0004
1987 | 0.0018
1988 | 0.0008
1989 | 0.0001
1990 | -0.001
1991 | 0
1992 | 0.0003
1993 | 0.0012
1994 | 0.0004
1995 | 0.0002
1996 | 0
1997 | 0
1998 | 0.0012
1999 | 0.0007
2000 | 0.0004
2001 | 0
2002 | -0.001
2003 | 0
2004 | 0.0013
2005 | 0.0009
2006 | 0
2007 | 0
2008 | 0
2009 | 0
2010 | 0.0016
2011 | 0.0002
2012 | 0
2013 | 0.0007
2014 | -0.001
2015 | 0
2016 | 0.0015
2017 | 0.0001
2018 | 0.0003
2019 | 0
2020 | -0.001
2021 | 0
2022 | 0.0016
2023 | 0.0006
2024 | 0.0005
2025 | 0
2026 | -0.001
2027 | 0.0005
2028 | 0.0017
2029 | 0
2030 | 0
2031 | 0
2032 | 0
2033 | 0.0007
2034 | 0.0017
2035 | 0.0002
2036 | 0.0003
2037 | 0
2038 | -0.001
2039 | 0.0003
2040 | 0.0015
2041 | 0.0004
2042 | 0
2043 | 0
2044 | -0.001
2045 | 0.0004
2046 | 0.0016
2047 | 0.0001
2048 | 0
2049 | 0
2050 | -0.001
2051 | 0.0001
2052 | 0.0015
2053 | 0.0004
2054 | 0
2055 | 0
2056 | -0.001
2057 | 0.0007
2058 | 0.0015
2059 | 0.0001
2060 | 0.0001
2061 | 0
2062 | -0.001
2063 | 0.0003
2064 | 0.001
2065 | 0.0001
2066 | 0.0002
2067 | 0
2068 | 0
2069 | 0.001
2070 | 0.0018
2071 | 0.0002
2072 | 0.0004
2073 | 0
2074 | -0.001
2075 | 0.0002
2076 | 0.0011
2077 | 0.0001
2078 | 0.0004
2079 | 0
2080 | -0.001
2081 | 0.0004
2082 | 0.0019
2083 | 0.0008
2084 | 0.0008
2085 | 0
2086 | -0.001
2087 | 0.0002
2088 | 0.0014
2089 | 0
2090 | 0
2091 | -0.001
2092 | -0.001
2093 | 0.0001
2094 | 0.0014
2095 | 0.0003
2096 | 0.0004
2097 | 0
2098 | 0
2099 | 0.0013
2100 | 0.0019
2101 | 0.0001
2102 | 0.0002
2103 | 0
2104 | 0
2105 | 0.0008
2106 | 0.0012
2107 | 0
2108 | 0
2109 | 0
2110 | 0
2111 | 0.0012
2112 | 0.0012
2113 | 0
2114 | 0.0004
2115 | 0
2116 | -0.001
2117 | 0.0008
2118 | 0.001
2119 | 0
2120 | 0
2121 | 0
2122 | 0
2123 | 0.0004
2124 | 0.0003
2125 | 0
2126 | 0.0001
2127 | -0.001
2128 | -0.001
2129 | 0.0005
2130 | 0.0011
2131 | 0
2132 | 0
2133 | -0.001
2134 | -0.001
2135 | 0.001
2136 | 0.0007
2137 | 0
2138 | 0.0003
2139 | -0.001
2140 | 0
2141 | 0.0017
2142 | 0.0013
2143 | 0
2144 | 0
2145 | -0.001
2146 | 0
2147 | 0.0013
2148 | 0.0016
2149 | 0.0007
2150 | 0
2151 | -0.001
2152 | 0
2153 | 0.0015
2154 | 0.0013
2155 | 0.0001
2156 | 0
2157 | -0.001
2158 | -0.001
2159 | 0.0015
2160 | 0.0012
2161 | 0
2162 | -0.001
2163 | -0.001
2164 | -0.001
2165 | 0.0015
2166 | 0.0006
2167 | 0
2168 | 0
2169 | -0.001
2170 | 0
2171 | 0.0021
2172 | 0.001
2173 | 0.0004
2174 | 0.0002
2175 | -0.001
2176 | -0.001
2177 | 0.0017
2178 | 0.0014
2179 | 0.001
2180 | 0.001
2181 | 0
2182 | 0
2183 | 0.0027
2184 | 0.0014
2185 | 0.0001
2186 | 0
2187 | -0.001
2188 | 0
2189 | 0.0023
2190 | 0.0009
2191 | 0.0004
2192 | 0
2193 | -0.001
2194 | 0
2195 | 0.0024
2196 | 0.0001
2197 | 0.0002
2198 | 0
2199 | -0.002
2200 | -0.001
2201 | 0.0018
2202 | 0.0004
2203 | 0
2204 | 0
2205 | -0.003
2206 | -0.001
2207 | 0.002
2208 | 0
2209 | -0.001
2210 | 0
2211 | -0.002
2212 | 0.0004
2213 | 0.0026
2214 | -0.001
2215 | 0
2216 | 0.0009
2217 | -0.002
2218 | -0.001
2219 | 0.0021
2220 | 0.0004
2221 | 0
2222 | 0
2223 | -0.003
2224 | 0
2225 | 0.0034
2226 | 0
2227 | 0.0004
2228 | 0.001
2229 | -0.002
2230 | 0
2231 | 0.0027
2232 | -0.001
2233 | 0
2234 | 0.0012
2235 | -0.003
2236 | 0.0002
2237 | 0.0031
2238 | 0.0002
2239 | 0
2240 | 0.001
2241 | -0.002
2242 | 0.0016
2243 | 0.0028
2244 | 0
2245 | 0.0002
2246 | 0.0012
2247 | -0.003
2248 | 0.0012
2249 | 0.0028
2250 | 0
2251 | 0.0004
2252 | 0.0008
2253 | -0.004
2254 | 0.0023
2255 | 0.0037
2256 | 0
2257 | 0.0019
2258 | -0.002
2259 | -0.001
2260 | 0.0026
2261 | 0.0011
2262 | -0.001
2263 | 0.0021
2264 | -0.003
2265 | -0.003
2266 | 0.0019
2267 | 0.0029
2268 | -0.001
2269 | 0.0009
2270 | -0.003
2271 | -0.003
2272 | 0.0029
2273 | 0.0023
2274 | 0
2275 | 0
2276 | -0.004
2277 | -0.002
2278 | 0.0026
2279 | 0.002
2280 | -0.001
2281 | 0.0023
2282 | -0.002
2283 | 0
2284 | 0.0033
2285 | 0.0007
2286 | -0.001
2287 | 0.0037
2288 | -0.003
2289 | -0.002
2290 | 0.0031
2291 | 0.0013
2292 | -0.001
2293 | 0.0019
2294 | -0.003
2295 | -0.002
2296 | 0.0037
2297 | 0.0015
2298 | -0.002
2299 | 0
2300 | -0.004
2301 | -0.003
2302 | 0.0038
2303 | 0.0017
2304 | -0.001
2305 | 0.0001
2306 | -0.003
2307 | -0.001
2308 | 0.0032
2309 | 0.0009
2310 | -0.003
2311 | 0
2312 | -0.003
2313 | -0.001
2314 | 0.0028
2315 | 0.0011
2316 | 0.0006
2317 | 0.0016
2318 | -0.004
2319 | -0.002
2320 | 0.0023
2321 | 0.0004
2322 | -0.001
2323 | 0.0012
2324 | -0.002
2325 | -0.001
2326 | 0.0034
2327 | 0.0006
2328 | -0.001
2329 | 0
2330 | -0.004
2331 | -0.002
2332 | 0.003
2333 | 0.0022
2334 | 0.0008
2335 | 0.0014
2336 | -0.004
2337 | -0.001
2338 | 0.0031
2339 | 0.0003
2340 | -0.001
2341 | 0
2342 | -0.002
2343 | 0.0024
2344 | 0.0057
2345 | 0.0015
2346 | 0
2347 | 0
2348 | -0.001
2349 | 0.002
2350 | 0.0053
2351 | 0.0026
2352 | 0.0006
2353 | 0.0005
2354 | -0.003
2355 | 0
2356 | 0.0037
2357 | 0.0025
2358 | 0.0014
2359 | 0.0005
2360 | -0.003
2361 | 0.0006
2362 | 0.0042
2363 | 0.0017
2364 | 0
2365 | 0
2366 | -0.003
2367 | 0
2368 | 0.0023
2369 | 0
2370 | 0
2371 | 0
2372 | -0.003
2373 | 0
2374 | 0.0034
2375 | 0.0015
2376 | 0.002
2377 | 0.0004
2378 | -0.003
2379 | 0.0008
2380 | 0.0031
2381 | 0
2382 | 0.0003
2383 | 0
2384 | -0.002
2385 | 0.0017
2386 | 0.003
2387 | 0.0006
2388 | 0.0021
2389 | 0.0001
2390 | -0.003
2391 | 0.001
2392 | 0.0022
2393 | -0.002
2394 | -0.001
2395 | -0.002
2396 | -0.005
2397 | 0.0008
2398 | 0.0035
2399 | 0
2400 | 0
2401 | -0.002
2402 | -0.002
2403 | 0.0033
2404 | 0.0048
2405 | 0.0001
2406 | 0.0022
2407 | 0
2408 | -0.003
2409 | 0.0023
2410 | 0.0045
2411 | 0.0007
2412 | 0.0021
2413 | 0
2414 | -0.002
2415 | 0.0005
2416 | 0.0023
2417 | 0
2418 | 0.0026
2419 | 0
2420 | -0.004
2421 | 0.0011
2422 | 0.0044
2423 | 0.0004
2424 | 0.0006
2425 | -0.003
2426 | -0.003
2427 | 0.0033
2428 | 0.0036
2429 | 0
2430 | 0.0029
2431 | 0
2432 | -0.002
2433 | 0.0029
2434 | 0.0039
2435 | -0.001
2436 | 0.0009
2437 | -0.003
2438 | -0.005
2439 | 0.0029
2440 | 0.0041
2441 | -0.001
2442 | 0.0033
2443 | -0.003
2444 | -0.004
2445 | 0.0043
2446 | 0.006
2447 | 0
2448 | 0.0016
2449 | -0.003
2450 | -0.003
2451 | 0.0042
2452 | 0.0054
2453 | 0
2454 | 0.0018
2455 | -0.007
2456 | -0.006
2457 | 0.0032
2458 | 0.0043
2459 | -0.002
2460 | 0.0011
2461 | -0.002
2462 | -0.005
2463 | 0.0042
2464 | 0.0026
2465 | -0.004
2466 | 0.0014
2467 | -0.003
2468 | -0.004
2469 | 0.0025
2470 | 0.0035
2471 | -0.001
2472 | 0.0011
2473 | 0.0036
2474 | -0.006
2475 | 0.0045
2476 | 0.006
2477 | 0.0013
2478 | 0.0008
2479 | 0.0032
2480 | -0.006
2481 | 0.0028
2482 | 0.005
2483 | 0.0001
2484 | -0.001
2485 | 0
2486 | -0.006
2487 | 0.001
2488 | 0.0051
2489 | 0.0052
2490 | -0.005
2491 | 0.0007
2492 | -0.002
2493 | -0.004
2494 | -0.001
2495 | -0.001
2496 | -0.001
2497 | 0
2498 | -0.002
2499 | -0.001
2500 | -0.001
2503.129 | 0.003385 | Perkin-Elmer FTIR 2000
2506.266 | 0.002622 |  | v
2509.41 | -0.002193 |  | v
2512.563 | 0.000572
2515.723 | 0.003004
2518.892 | 0.00298
2522.068 | 0.005292
2525.253 | 0.001192
2528.445 | -7.1e-05
2531.646 | 0.000929
2534.854 | 0.003838
2538.071 | 0.001025
2541.296 | -0.001907
2544.529 | 0.000381
2547.771 | 0.002861
2551.02 | 0.002479
2554.278 | -0.000143
2557.545 | 0.001621
2560.819 | 0.002694
2564.103 | 0.004339
2567.394 | 0.001072
2570.694 | 0.000739
2574.003 | 0.00348
2577.32 | 0.003004
2580.645 | -0.002694
2583.979 | -0.004339
2587.322 | -0.000643
2590.674 | 0.00422
2594.034 | 0.00534
2597.403 | 0.010704
2600.78 | 0.007057
2604.167 | 0.002503
2607.562 | 0.001668
2610.966 | 0.005006
2614.379 | 0.003552
2617.801 | -0.001001
2621.232 | 0.00348
2624.672 | 0.00658
2628.121 | -4.7e-05
2631.579 | -0.00348
2635.046 | -0.003743
2638.522 | -0.004935
2642.008 | -0.000786
2645.503 | 0.000548
2649.007 | -0.001096
2652.52 | -0.003457
2656.042 | -0.002336
2659.574 | 0.003695
2663.116 | 0.003838
2666.667 | 0.00739
2670.227 | 0.007152
2673.797 | 0.001406
2677.376 | 0.000143
2680.965 | -0.001192
2684.564 | 0.00298
2688.172 | 0.005555
2691.79 | 0.001621
2695.418 | -0.002074
2699.055 | -0.004339
2702.703 | -0.002717
2706.36 | -0.00174
2710.027 | 0.001811
2713.704 | 0.003361
2717.391 | -0.001335
2721.088 | 0.000238
2724.796 | 0.005674
2728.513 | 0.000858
2732.24 | -0.00174
2735.978 | -0.001192
2739.726 | -0.001955
2743.484 | 0.005602
2747.253 | 0.004506
2751.032 | 0.000786
2754.821 | 0.000286
2758.621 | 0.001716
2762.431 | 0.004863
2766.252 | 0.000762
2770.083 | 0.000452
2773.925 | 0.000238
2777.778 | -0.001764
2781.641 | 0.003147
2785.515 | 0.004577
2789.4 | 0.000929
2793.296 | 0.003886
2797.203 | 0.004029
2801.12 | 0.001621
2805.049 | 0.004291
2808.989 | 0.003838
2812.94 | 0.004029
2816.901 | 0.001215
2820.874 | -0.000858
2824.859 | 0.001049
2828.854 | -0.001025
2832.861 | -0.002789
2836.879 | -0.003004
2840.909 | -0.002074
2844.95 | -0.000619
2849.003 | -0.005078
2853.067 | -0.003886
2857.143 | -0.002169
2861.23 | 0.001764
2865.33 | 0.004506
2869.44 | 0.003862
2873.563 | 0.004124
2877.698 | -0.003433
2881.844 | -0.009083
2886.003 | -0.004625
2890.173 | 0.001287
2894.356 | 0.001573
2898.551 | -0.000262
2902.758 | 0.000119
2906.977 | 0.000286
2911.208 | 0.002431
2915.452 | 0.000524
2919.708 | -0.000786
2923.977 | 0.000309
2928.258 | 0.002408
2932.551 | 0.004982
2936.858 | 0.006556
2941.176 | 0.00441
2945.508 | -0.000596
2949.853 | 0.002837
2954.21 | 0.00267
2958.58 | 0.000119
2962.963 | 0.002908
2967.359 | 0.005149
2971.768 | 0.005459
2976.19 | 0.002503
2980.626 | 0.000262
2985.075 | 0.000262
2989.537 | -0.001859
2994.012 | -0.002646
2998.501 | 0.000715
3003.003 | 0.002717
3007.519 | -0.001049
3012.048 | -0.00205
3016.591 | 0.001215
3021.148 | 0.001716
3025.719 | 0.001788
3030.303 | -0.000214
3034.901 | -0.000739
3039.514 | 0.000429
3044.14 | 0.000691
3048.78 | 0.001025
3053.435 | 0.003504
3058.104 | 0.004625
3062.787 | 0.009083
3067.485 | 0.014972
3072.197 | 0.016641
3076.923 | 0.027847
3081.664 | 0.048422
3086.42 | 0.075221
3091.19 | 0.113797
3095.975 | 0.165009
3100.775 | 0.228905
3105.59 | 0.288009
3110.42 | 0.323748
3115.265 | 0.335931
3120.125 | 0.321102
3125 | 0.28758
3129.89 | 0.250673
3134.796 | 0.211977
3139.717 | 0.181436
3144.654 | 0.155735
3149.606 | 0.130462
3154.574 | 0.113892
3159.558 | 0.104594
3164.557 | 0.09377
3169.572 | 0.088167
3174.603 | 0.082015
3179.65 | 0.072264
3184.713 | 0.068044
3189.793 | 0.069499
3194.888 | 0.066328
3200 | 0.058698

## Y12
VISTA Filter Y12 Spec.: HP1/HP2 = 970/1070 nm ( +/-0.5% ) |  |  |  |  | Actual sample values at 23°C |  |  | Ang. 10° | 100K
[5 empty] | HP1 = | 976.5 |  | -3 nm | -3,8 nm
[5 empty] | HP2 = | 1069.4 |  | -4 nm | -2,8 nm
Wavelength |  |  |  |  | Cuton slope |  | 1.89 | %
nm | T% |  |  |  | Cutoff slope |  | 2.19 | %
500 | 0 | Perkin-Elmer Lambda 900
501 | 0.0001 |  | v |  |  |  | T% | Wavel.nm
502 | 0.0002 |  | v |  | 1:st left Max. |  | 76.857 | 990
503 | 0.0006 |  |  |  | 1:st right Max. |  | 84.015 | 1054
504 | 0.0004 |  |  |  | Max. in-band T |  | 84.015
505 | 0 |  |  |  | Min. in-band T |  | 76.076
506 | 0 |  |  |  | Average in-band T |  | 79.02338
507 | 0.0002 |  |  |  | In-band ripple |  | 7.939
508 | 0
509 | 0 |  |  |  | Out of band Transm. |  | Tave.%
510 | 0 |  |  |  | 600 nm - 0,97xcuton |  | 0.0226634
511 | 0.0003 |  |  |  | 1.03xcutoff - 3000 nm |  | 0.009602767
512 | 0
513 | 0
514 | 0
515 | 0
516 | 0
517 | 0
518 | -0.001
519 | -0.001
520 | -0.001
521 | 0
522 | 0
523 | 0
524 | 0
525 | 0.0002
526 | 0.0003
527 | 0
528 | 0
529 | 0.0007
530 | 0.0006
531 | 0
532 | 0.0003
533 | 0
534 | 0
535 | 0
536 | 0
537 | 0
538 | 0
539 | 0
540 | 0
541 | 0.0004
542 | 0.0004
543 | 0.0003
544 | 0.0005
545 | 0.0003
546 | 0.0003
547 | 0
548 | -0.001
549 | -0.001
550 | -0.002
551 | 0
552 | -0.002
553 | 0
554 | -0.001
555 | 0
556 | 0
557 | 0.0002
558 | 0.0006
559 | 0.0007
560 | 0.0005
561 | 0
562 | -0.002
563 | 0.0005
564 | -0.002
565 | 0.0001
566 | -0.001
567 | 0
568 | 0
569 | 0.0003
570 | 0
571 | 0.0005
572 | 0.0007
573 | 0.0012
574 | 0.0014
575 | 0.0009
576 | 0.0017
577 | 0
578 | 0.0003
579 | 0
580 | 0.0011
581 | 0
582 | 0.0005
583 | -0.001
584 | 0.0002
585 | 0
586 | 0.0005
587 | 0.0017
588 | 0.0016
589 | 0.0018
590 | 0.0014
591 | 0.0012
592 | 0.0001
593 | 0.0006
594 | -0.002
595 | 0
596 | -0.002
597 | 0
598 | -0.002
599 | 0
600 | -0.002
601 | 0.0002
602 | -0.001
603 | 0
604 | -0.001
605 | 0.0002
606 | 0.0015
607 | 0.0008
608 | 0.0007
609 | 0.0001
610 | 0.0008
611 | 0
612 | 0.0009
613 | 0
614 | 0.001
615 | -0.002
616 | 0.0009
617 | -0.001
618 | 0
619 | -0.001
620 | 0.0009
621 | 0.0002
622 | 0.0011
623 | 0.001
624 | 0.0006
625 | 0.0012
626 | 0.001
627 | 0.0007
628 | 0
629 | 0.0007
630 | -0.001
631 | 0
632 | -0.001
633 | 0
634 | -0.002
635 | 0
636 | -0.002
637 | 0
638 | -0.001
639 | 0.0001
640 | 0
641 | 0.0011
642 | 0.0013
643 | 0.0006
644 | 0.0008
645 | 0.0007
646 | 0.0017
647 | 0.0006
648 | 0.0014
649 | -0.001
650 | 0.0001
651 | -0.001
652 | 0.0002
653 | -0.001
654 | 0.0013
655 | 0.0002
656 | 0.0007
657 | 0.0001
658 | 0.0016
659 | 0.001
660 | 0.0015
661 | 0
662 | 0
663 | 0.0006
664 | 0
665 | 0.0006
666 | 0
667 | 0.0002
668 | 0
669 | 0.0002
670 | 0
671 | 0.0006
672 | 0.0002
673 | 0.0014
674 | 0.0002
675 | 0.0016
676 | 0.0016
677 | 0.0025
678 | 0.0024
679 | 0.0032
680 | 0.0031
681 | 0.0034
682 | 0.0037
683 | 0.0033
684 | 0.0031
685 | 0.003
686 | 0.0031
687 | 0.0036
688 | 0.0041
689 | 0.0026
690 | 0.0049
691 | 0.0063
692 | 0.0061
693 | 0.0061
694 | 0.0054
695 | 0.0062
696 | 0.0053
697 | 0.0059
698 | 0.0063
699 | 0.0069
700 | 0.0063
701 | 0.0065
702 | 0.0069
703 | 0.0075
704 | 0.0071
705 | 0.0078
706 | 0.0082
707 | 0.0073
708 | 0.0067
709 | 0.0047
710 | 0.0052
711 | 0.0031
712 | 0.0034
713 | 0.0014
714 | 0.0021
715 | 0.0009
716 | 0.0019
717 | 0
718 | 0.002
719 | 0.0004
720 | 0.0012
721 | 0.0002
722 | 0.0008
723 | 0.0001
724 | 0.0003
725 | 0
726 | -0.001
727 | 0.0007
728 | 0.0005
729 | 0.0024
730 | -0.001
731 | 0.0011
732 | -0.001
733 | 0.0011
734 | -0.001
735 | 0.0019
736 | -0.001
737 | 0.0016
738 | 0
739 | 0.0011
740 | -0.001
741 | 0.0004
742 | 0.0012
743 | 0.0002
744 | 0.0005
745 | -0.001
746 | 0.0002
747 | -0.002
748 | 0.0014
749 | -0.001
750 | 0.0009
751 | -0.002
752 | 0.0018
753 | -0.002
754 | 0.0013
755 | -0.001
756 | 0.0025
757 | -0.002
758 | -0.001
759 | 0.0002
760 | 0
761 | 0
762 | -0.001
763 | 0.0021
764 | 0
765 | 0.0039
766 | -0.001
767 | 0.0028
768 | -0.001
769 | 0.0042
770 | 0.0004
771 | 0.0025
772 | -0.001
773 | 0.0021
774 | -0.001
775 | 0.0021
776 | 0
777 | 0
778 | 0.0013
779 | -0.002
780 | 0.0021
781 | -0.001
782 | 0.0039
783 | -0.001
784 | 0.0028
785 | -0.003
786 | 0.0011
787 | -0.003
788 | 0.0023
789 | -0.003
790 | 0.0025
791 | -0.001
792 | 0.0017
793 | 0
794 | -0.001
795 | -0.001
796 | -0.002
797 | 0.0002
798 | -0.003
799 | 0.0032
800 | -0.003
801 | 0.0026
802 | -0.004
803 | 0.0043
804 | -0.001
805 | 0.0032
806 | -0.002
807 | 0.0026
808 | -0.004
809 | -0.003
810 | -0.004
811 | 0.0028
812 | -0.002
813 | 0.0051
814 | -0.003
815 | 0.0052
816 | -0.002
817 | 0.0068
818 | -0.002
819 | 0
820 | -0.001
821 | 0
822 | 0
823 | 0
824 | 0.0007
825 | -0.002
826 | 0.0016
827 | -0.003
828 | 0.0013
829 | -0.002
830 | 0.0038
831 | -0.001
832 | 0.0039
833 | -0.002
834 | 0.0021
835 | -0.001
836 | 0.0014
837 | 0.0002
838 | -0.002
839 | -0.001
840 | 0
841 | 0
842 | -0.001
843 | 0.0029
844 | -0.002
845 | 0.0037
846 | 0.0023
847 | 0.0056
848 | 0
849 | 0.0058
850 | 0
851 | 0.005
852 | 0.0018
853 | 0.0043
854 | 0.0048
855 | 0.005
856 | 0.0065
857 | 0.0027
858 | 0.0081
859 | 0.0109
860 | 0.0216
861 | 0.0053
862 | 0.0056
863 | 0.0098
864 | 0.0082
865 | 0.0059
866 | 0.0094
867 | 0.0064
868 | 0.0066
869 | 0.011
870 | 0.0099
871 | 0.0079
872 | 0.01
873 | 0.0084
874 | 0.0095
875 | 0.012
876 | 0.0107
877 | 0.0099
878 | 0.0125
879 | 0.0111
880 | 0.0121
881 | 0.0139
882 | 0.0134
883 | 0.0136
884 | 0.0146
885 | 0.0134
886 | 0.0149
887 | 0.0166
888 | 0.0156
889 | 0.0163
890 | 0.018
891 | 0.0169
892 | 0.0183
893 | 0.0193
894 | 0.0191
895 | 0.0201
896 | 0.0219
897 | 0.0215
898 | 0.0237
899 | 0.0252
900 | -0.042
901 | 0.029
902 | 0.0379
903 | -0.116
904 | -0.067
905 | 0.0366
906 | 0.1304
907 | -0.072
908 | 0.0335
909 | 0.047
910 | -0.047
911 | -0.02
912 | 0.1268
913 | 0.2606
914 | 0.1541
915 | 0.0573
916 | -0.003
917 | 0.0046
918 | 0.0148
919 | -0.066
920 | 0.064
921 | 0.1236
922 | 0.0491
923 | 0.2112
924 | 0.2502
925 | 0.1199
926 | 0.1144
927 | 0.0994
928 | 0.1448
929 | 0.0054
930 | -0.034
931 | 0.2412
932 | 0.1653
933 | 0.2319
934 | 0.1449
935 | 0.241
936 | 0.1738
937 | 0.1283
938 | 0.1436
939 | 0.3924
940 | 0.4245
941 | 0.1343
942 | 0.4185
943 | 0.5635
944 | 0.6444
945 | 0.6782
946 | 0.6523
947 | 0.9041
948 | 0.9549
949 | 1.1044
950 | 0.921
951 | 1.1639
952 | 1.0663
953 | 1.4117
954 | 1.6266
955 | 1.7278
956 | 1.9775
957 | 2.3261
958 | 2.6027
959 | 2.9365
960 | 3.4554
961 | 3.9106
962 | 4.4838
963 | 5.147
964 | 5.9306
965 | 6.7817
966 | 8.1436
967 | 9.2854
968 | 10.979
969 | 12.756
970 | 15.008
971 | 17.742
972 | 20.747
973 | 24.173 |  |  | 973 | 480
974 | 27.986 |  |  | 974 | 481
975 | 32.502 |  |  | 975 | 482
976 | 36.888 |  |  | 976 | 483
977 | 42.191 |  |  | 977 | 484
978 | 47.455 |  |  | 978 | 485
979 | 52.419 |  |  | 979 | 486
980 | 57.213 |  |  | 980 | 487
981 | 61.708 |  |  | 981 | 488
982 | 65.511 |  |  | 982 | 489
983 | 68.748 |  |  | 983 | 490
984 | 71.731 |  |  | 984 | 491
985 | 73.584 |  |  | 985 | 492
986 | 74.99 |  |  | 986 | 493
987 | 75.944 |  |  | 987 | 494
988 | 76.453 |  |  | 988 | 495
989 | 76.688 |  |  | 989 | 496
990 | 76.857 |  |  | 990 | 497
991 | 76.692 |  |  | 991 | 498
992 | 76.568 |  |  | 992 | 499
993 | 76.402 |  |  | 993 | 500
994 | 76.304 |  |  | 994 | 501
995 | 76.076 |  |  | 995 | 502
996 | 76.199 |  |  | 996 | 503
997 | 76.112 |  |  | 997 | 504
998 | 76.122 |  |  | 998 | 505
999 | 76.107 |  |  | 999 | 506
1000 | 76.339 |  |  | 1000 | 507
1001 | 76.564 |  |  | 1001 | 508
1002 | 76.734 |  |  | 1002 | 509
1003 | 76.824 |  |  | 1003 | 510
1004 | 77.092 |  |  | 1004 | 511
1005 | 77.367 |  |  | 1005 | 512
1006 | 77.543 |  |  | 1006 | 513
1007 | 77.822 |  |  | 1007 | 514
1008 | 77.969 |  |  | 1008 | 515
1009 | 78.251 |  |  | 1009 | 516
1010 | 78.58 |  |  | 1010 | 517
1011 | 78.743 |  |  | 1011 | 518
1012 | 78.945 |  |  | 1012 | 519
1013 | 79.143 |  |  | 1013 | 520
1014 | 79.316 |  |  | 1014 | 521
1015 | 79.409 |  |  | 1015 | 522
1016 | 79.579 |  |  | 1016 | 523
1017 | 79.738 |  |  | 1017 | 524
1018 | 79.887 |  |  | 1018 | 525
1019 | 80.042 |  |  | 1019 | 526
1020 | 80.193 |  |  | 1020 | 527
1021 | 80.319 |  |  | 1021 | 528
1022 | 80.303 |  |  | 1022 | 529
1023 | 80.311 |  |  | 1023 | 530
1024 | 80.259 |  |  | 1024 | 531
1025 | 80.233 |  |  | 1025 | 532
1026 | 80.302 |  |  | 1026 | 533
1027 | 80.304 |  |  | 1027 | 534
1028 | 80.153 |  |  | 1028 | 535
1029 | 79.975 |  |  | 1029 | 536
1030 | 79.82 |  |  | 1030 | 537
1031 | 79.691 |  |  | 1031 | 538
1032 | 79.571 |  |  | 1032 | 539
1033 | 79.374 |  |  | 1033 | 540
1034 | 79.25 |  |  | 1034 | 541
1035 | 79.032 |  |  | 1035 | 542
1036 | 78.832 |  |  | 1036 | 543
1037 | 78.776 |  |  | 1037 | 544
1038 | 78.588 |  |  | 1038 | 545
1039 | 78.513 |  |  | 1039 | 546
1040 | 78.572 |  |  | 1040 | 547
1041 | 78.578 |  |  | 1041 | 548
1042 | 78.65 |  |  | 1042 | 549
1043 | 78.749 |  |  | 1043 | 550
1044 | 79.101 |  |  | 1044 | 551
1045 | 79.501 |  |  | 1045 | 552
1046 | 79.956 |  |  | 1046 | 553
1047 | 80.458 |  |  | 1047 | 554
1048 | 81.099 |  |  | 1048 | 555
1049 | 81.769 |  |  | 1049 | 556
1050 | 82.403 |  |  | 1050 | 557
1051 | 83.074 |  |  | 1051 | 558
1052 | 83.561 |  |  | 1052 | 559
1053 | 83.909 |  |  | 1053 | 560
1054 | 84.015 |  |  | 1054 | 561
1055 | 83.842 |  |  | 1055 | 562
1056 | 83.319 |  |  | 1056 | 563
1057 | 82.194 |  |  | 1057 | 564
1058 | 80.712 |  |  | 1058 | 565
1059 | 78.676 |  |  | 1059 | 566
1060 | 76.024 |  |  | 1060 | 567
1061 | 72.964 |  |  | 1061 | 568
1062 | 69.63 |  |  | 1062 | 569
1063 | 65.845 |  |  | 1063 | 570
1064 | 61.667 |  |  | 1064 | 571
1065 | 57.529 |  |  | 1065 | 572
1066 | 53.345 |  |  | 1066 | 573
1067 | 49.142 |  |  | 1067 | 574
1068 | 45.024 |  |  | 1068 | 575
1069 | 41.154 |  |  | 1069 | 576
1070 | 37.497 |  |  | 1070 | 577
1071 | 34.058 |  |  | 1071 | 578
1072 | 30.959 |  |  | 1072 | 579
1073 | 27.876 |  |  | 1073 | 580
1074 | 24.889
1075 | 22.376
1076 | 20.109
1077 | 17.963
1078 | 15.899
1079 | 14.009
1080 | 12.377
1081 | 10.936
1082 | 9.5483
1083 | 8.3119
1084 | 7.1896
1085 | 6.1831
1086 | 5.3729
1087 | 4.5546
1088 | 3.8638
1089 | 3.3633
1090 | 2.9488
1091 | 2.5892
1092 | 2.2899
1093 | 1.8971
1094 | 1.6065
1095 | 1.3685
1096 | 1.2126
1097 | 1.2171
1098 | 1.158
1099 | 0.9297
1100 | 0.7221
1101 | 0.7303
1102 | 0.7681
1103 | 0.6849
1104 | 0.6099
1105 | 0.5045
1106 | 0.367
1107 | 0.3414
1108 | 0.2836
1109 | 0.2237
1110 | 0.1906
1111 | 0.1914
1112 | 0.2508
1113 | 0.3007
1114 | 0.3778
1115 | 0.2844
1116 | 0.1619
1117 | 0.1873
1118 | 0.2632
1119 | 0.2555
1120 | 0.2273
1121 | 0.1419
1122 | 0.0652
1123 | 0.1827
1124 | 0.204
1125 | 0.1863
1126 | 0.1025
1127 | 0.0279
1128 | 0.1433
1129 | 0.1663
1130 | 0.1437
1131 | 0.076
1132 | 0.0765
1133 | 0.0348
1134 | 0.0643
1135 | 0.0405
1136 | 0.0124
1137 | 0.0031
1138 | -0.01
1139 | -0.054
1140 | 0.115
1141 | 0.1392
1142 | 0.1687
1143 | 0.1171
1144 | 0.1308
1145 | 0.086
1146 | 0.1521
1147 | 0.1214
1148 | -0.001
1149 | -0.143
1150 | -0.142
1151 | 0.0345
1152 | -0.09
1153 | -0.071
1154 | 0.0641
1155 | 0.0761
1156 | 0.0024
1157 | 0.0136
1158 | 0.1169
1159 | 0.1169
1160 | 0.0423
1161 | -0.071
1162 | -0.039
1163 | -0.081
1164 | -0.073
1165 | -0.02
1166 | -0.071
1167 | -0.168
1168 | 0
1169 | -0.068
1170 | -0.112
1171 | -0.018
1172 | 0.1208
1173 | 0.0473
1174 | 0.0585
1175 | 0.0343
1176 | 0.0291
1177 | 0.0539
1178 | 0.0284
1179 | 0.0837
1180 | 0.0501
1181 | 0.0956
1182 | 0.1251
1183 | 0.0317
1184 | 0.1083
1185 | 0.0014
1186 | 0.0356
1187 | -0.024
1188 | -0.104
1189 | 0.0273
1190 | -0.008
1191 | 0.0259
1192 | -0.01
1193 | -0.035
1194 | 0.0315
1195 | -0.085
1196 | -0.01
1197 | -0.037
1198 | 0.1223
1199 | 0.1502
1200 | -0.072
1201 | 0.0006
1202 | 0.0006
1203 | 0.0006
1204 | 0.0006
1205 | 0.0009
1206 | 0.0009
1207 | 0.001
1208 | 0.0008
1209 | 0.0011
1210 | 0.0011
1211 | 0.0012
1212 | 0.0013
1213 | 0.0013
1214 | 0.001
1215 | 0.0011
1216 | 0.0009
1217 | 0.001
1218 | 0.0012
1219 | 0.0012
1220 | 0.0011
1221 | 0.0014
1222 | 0.0012
1223 | 0.0013
1224 | 0.0013
1225 | 0.0013
1226 | 0.0012
1227 | 0.0014
1228 | 0.0013
1229 | 0.0016
1230 | 0.0015
1231 | 0.0016
1232 | 0.0015
1233 | 0.0015
1234 | 0.0011
1235 | 0.0011
1236 | 0.0013
1237 | 0.0009
1238 | 0.0009
1239 | 0.001
1240 | 0.0007
1241 | 0.0011
1242 | 0.0011
1243 | 0.0009
1244 | 0.001
1245 | 0.0009
1246 | 0.0006
1247 | 0.0008
1248 | 0.0009
1249 | 0.0007
1250 | 0.0012
1251 | 0.0013
1252 | 0.0015
1253 | 0.0016
1254 | 0.0015
1255 | 0.0012
1256 | 0.0009
1257 | 0.0005
1258 | 0.001
1259 | 0.0011
1260 | 0.0007
1261 | 0.0009
1262 | 0.0009
1263 | 0.001
1264 | 0.0015
1265 | 0.0013
1266 | 0.0014
1267 | 0.0011
1268 | 0.0008
1269 | 0.0012
1270 | 0.001
1271 | 0.001
1272 | 0.0009
1273 | 0.0009
1274 | 0.0008
1275 | 0.0014
1276 | 0.0015
1277 | 0.0013
1278 | 0.0011
1279 | 0.0006
1280 | 0.0009
1281 | 0.0011
1282 | 0.001
1283 | 0.0008
1284 | 0.0013
1285 | 0.0012
1286 | 0.0014
1287 | 0.0013
1288 | 0.0011
1289 | 0.001
1290 | 0.0006
1291 | 0.0009
1292 | 0.0009
1293 | 0.001
1294 | 0.0011
1295 | 0.0013
1296 | 0.0016
1297 | 0.0013
1298 | 0.0012
1299 | 0.0011
1300 | 0.0007
1301 | 0.0006
1302 | 0.0009
1303 | 0.001
1304 | 0.0011
1305 | 0.001
1306 | 0.0013
1307 | 0.0013
1308 | 0.0011
1309 | 0.0013
1310 | 0.0012
1311 | 0.0009
1312 | 0.0005
1313 | 0.0008
1314 | 0.001
1315 | 0.0015
1316 | 0.0018
1317 | 0.0019
1318 | 0.0018
1319 | 0.0016
1320 | 0.0019
1321 | 0.002
1322 | 0.0019
1323 | 0.0025
1324 | 0.0022
1325 | 0.0021
1326 | 0.0025
1327 | 0.0025
1328 | 0.0026
1329 | 0.003
1330 | 0.0023
1331 | 0.0019
1332 | 0.0016
1333 | 0.0011
1334 | 0.0015
1335 | 0.0015
1336 | 0.0012
1337 | 0.0012
1338 | 0.0014
1339 | 0.0013
1340 | 0.0013
1341 | 0.0014
1342 | 0.0014
1343 | 0.0014
1344 | 0.0013
1345 | 0.0014
1346 | 0.0014
1347 | 0.0014
1348 | 0.0014
1349 | 0.0014
1350 | 0.0014
1351 | 0.0016
1352 | 0.0016
1353 | 0.0018
1354 | 0.0019
1355 | 0.0019
1356 | 0.0018
1357 | 0.0021
1358 | 0.0021
1359 | 0.0025
1360 | 0.0027
1361 | 0.0028
1362 | 0.0031
1363 | 0.0037
1364 | 0.0043
1365 | 0.0051
1366 | 0.0062
1367 | 0.0073
1368 | 0.0088
1369 | 0.0106
1370 | 0.0126
1371 | 0.0148
1372 | 0.0172
1373 | 0.0193
1374 | 0.0215
1375 | 0.0239
1376 | 0.0263
1377 | 0.0287
1378 | 0.0309
1379 | 0.0329
1380 | 0.0347
1381 | 0.0363
1382 | 0.0372
1383 | 0.0378
1384 | 0.0378
1385 | 0.0372
1386 | 0.0363
1387 | 0.0353
1388 | 0.0338
1389 | 0.0322
1390 | 0.0303
1391 | 0.0282
1392 | 0.0259
1393 | 0.0238
1394 | 0.0218
1395 | 0.02
1396 | 0.0179
1397 | 0.0159
1398 | 0.0142
1399 | 0.0128
1400 | 0.0116
1401 | 0.0107
1402 | 0.0099
1403 | 0.0093
1404 | 0.0089
1405 | 0.0086
1406 | 0.0084
1407 | 0.0084
1408 | 0.0082
1409 | 0.0081
1410 | 0.0082
1411 | 0.0082
1412 | 0.0085
1413 | 0.0089
1414 | 0.009
1415 | 0.0091
1416 | 0.0094
1417 | 0.0099
1418 | 0.0104
1419 | 0.0109
1420 | 0.0114
1421 | 0.0119
1422 | 0.0128
1423 | 0.0138
1424 | 0.0148
1425 | 0.0158
1426 | 0.0169
1427 | 0.018
1428 | 0.0193
1429 | 0.0207
1430 | 0.0222
1431 | 0.0239
1432 | 0.0254
1433 | 0.0267
1434 | 0.0281
1435 | 0.0295
1436 | 0.0308
1437 | 0.0319
1438 | 0.033
1439 | 0.0338
1440 | 0.0345
1441 | 0.0348
1442 | 0.0348
1443 | 0.035
1444 | 0.0348
1445 | 0.0342
1446 | 0.0336
1447 | 0.0326
1448 | 0.0316
1449 | 0.0305
1450 | 0.0292
1451 | 0.0277
1452 | 0.0263
1453 | 0.0249
1454 | 0.0234
1455 | 0.0219
1456 | 0.0205
1457 | 0.0189
1458 | 0.0177
1459 | 0.0166
1460 | 0.0154
1461 | 0.0144
1462 | 0.0134
1463 | 0.0125
1464 | 0.0118
1465 | 0.011
1466 | 0.0106
1467 | 0.0103
1468 | 0.0098
1469 | 0.0093
1470 | 0.0089
1471 | 0.0083
1472 | 0.0081
1473 | 0.0081
1474 | 0.0079
1475 | 0.0075
1476 | 0.0073
1477 | 0.0071
1478 | 0.0071
1479 | 0.0071
1480 | 0.0069
1481 | 0.0066
1482 | 0.0067
1483 | 0.0066
1484 | 0.0067
1485 | 0.0066
1486 | 0.0067
1487 | 0.0065
1488 | 0.0064
1489 | 0.0064
1490 | 0.0065
1491 | 0.0066
1492 | 0.0064
1493 | 0.0062
1494 | 0.0064
1495 | 0.0066
1496 | 0.0068
1497 | 0.0069
1498 | 0.007
1499 | 0.0067
1500 | 0.0072
1501 | 0.0071
1502 | 0.0072
1503 | 0.0073
1504 | 0.0076
1505 | 0.0075
1506 | 0.008
1507 | 0.0081
1508 | 0.0083
1509 | 0.0084
1510 | 0.0089
1511 | 0.0091
1512 | 0.0093
1513 | 0.0096
1514 | 0.0098
1515 | 0.0101
1516 | 0.0104
1517 | 0.0107
1518 | 0.0112
1519 | 0.0116
1520 | 0.0121
1521 | 0.0125
1522 | 0.013
1523 | 0.0135
1524 | 0.0138
1525 | 0.0146
1526 | 0.0147
1527 | 0.0155
1528 | 0.016
1529 | 0.0166
1530 | 0.0169
1531 | 0.0175
1532 | 0.0175
1533 | 0.0179
1534 | 0.0186
1535 | 0.0188
1536 | 0.0192
1537 | 0.0192
1538 | 0.0195
1539 | 0.02
1540 | 0.0199
1541 | 0.0201
1542 | 0.02
1543 | 0.0199
1544 | 0.0198
1545 | 0.0198
1546 | 0.0194
1547 | 0.0189
1548 | 0.0188
1549 | 0.0186
1550 | 0.0182
1551 | 0.0178
1552 | 0.0173
1553 | 0.0169
1554 | 0.0163
1555 | 0.0159
1556 | 0.0155
1557 | 0.0151
1558 | 0.0148
1559 | 0.0138
1560 | 0.0138
1561 | 0.0135
1562 | 0.013
1563 | 0.0126
1564 | 0.0122
1565 | 0.0115
1566 | 0.0117
1567 | 0.0115
1568 | 0.0108
1569 | 0.0104
1570 | 0.01
1571 | 0.0098
1572 | 0.0099
1573 | 0.0095
1574 | 0.0095
1575 | 0.0093
1576 | 0.009
1577 | 0.0085
1578 | 0.0085
1579 | 0.0085
1580 | 0.0085
1581 | 0.0084
1582 | 0.0082
1583 | 0.008
1584 | 0.0078
1585 | 0.0076
1586 | 0.0076
1587 | 0.0077
1588 | 0.0074
1589 | 0.0071
1590 | 0.0072
1591 | 0.0073
1592 | 0.0073
1593 | 0.0072
1594 | 0.0072
1595 | 0.0073
1596 | 0.0071
1597 | 0.0071
1598 | 0.007
1599 | 0.007
1600 | 0.0071
1601 | 0.0073
1602 | 0.0074
1603 | 0.0072
1604 | 0.0071
1605 | 0.0071
1606 | 0.0069
1607 | 0.007
1608 | 0.007
1609 | 0.007
1610 | 0.0073
1611 | 0.0073
1612 | 0.0072
1613 | 0.0073
1614 | 0.0073
1615 | 0.0073
1616 | 0.0076
1617 | 0.0075
1618 | 0.0073
1619 | 0.0075
1620 | 0.0078
1621 | 0.008
1622 | 0.0081
1623 | 0.008
1624 | 0.008
1625 | 0.0083
1626 | 0.0085
1627 | 0.0085
1628 | 0.0087
1629 | 0.0089
1630 | 0.0088
1631 | 0.0087
1632 | 0.009
1633 | 0.0093
1634 | 0.0094
1635 | 0.0097
1636 | 0.0097
1637 | 0.0098
1638 | 0.0103
1639 | 0.0104
1640 | 0.0106
1641 | 0.0107
1642 | 0.0108
1643 | 0.0112
1644 | 0.0115
1645 | 0.0117
1646 | 0.012
1647 | 0.012
1648 | 0.012
1649 | 0.0124
1650 | 0.0127
1651 | 0.0129
1652 | 0.0132
1653 | 0.0135
1654 | 0.0137
1655 | 0.0144
1656 | 0.0149
1657 | 0.015
1658 | 0.0152
1659 | 0.0156
1660 | 0.0159
1661 | 0.0163
1662 | 0.0165
1663 | 0.0165
1664 | 0.0168
1665 | 0.017
1666 | 0.0172
1667 | 0.0175
1668 | 0.0177
1669 | 0.0177
1670 | 0.0177
1671 | 0.018
1672 | 0.0187
1673 | 0.0185
1674 | 0.0175
1675 | 0.0177
1676 | 0.0179
1677 | 0.0179
1678 | 0.0184
1679 | 0.0179
1680 | 0.0168
1681 | 0.0168
1682 | 0.0171
1683 | 0.0163
1684 | 0.0168
1685 | 0.0165
1686 | 0.0146
1687 | 0.0144
1688 | 0.0145
1689 | 0.0135
1690 | 0.0137
1691 | 0.0132
1692 | 0.0111
1693 | 0.0104
1694 | 0.0104
1695 | 0.0098
1696 | 0.0099
1697 | 0.0092
1698 | 0.0072
1699 | 0.0068
1700 | 0.0074
1701 | 0.0068
1702 | 0.0067
1703 | 0.0063
1704 | 0.0041
1705 | 0.0038
1706 | 0.0044
1707 | 0.0041
1708 | 0.0042
1709 | 0.0037
1710 | 0.0021
1711 | 0.0022
1712 | 0.0029
1713 | 0.0024
1714 | 0.0028
1715 | 0.0028
1716 | 0.0013
1717 | 0.0011
1718 | 0.002
1719 | 0.0013
1720 | 0.0022
1721 | 0.0024
1722 | 0.0006
1723 | 0.0004
1724 | 0.0014
1725 | 0.0012
1726 | 0.0016
1727 | 0.0019
1728 | 0.0002
1729 | 0.0001
1730 | 0.0014
1731 | 0.0007
1732 | 0.0012
1733 | 0.0015
1734 | 0
1735 | 0
1736 | 0.0005
1737 | 0.0002
1738 | 0.0009
1739 | 0.0013
1740 | 0
1741 | 0
1742 | 0.0004
1743 | 0.0006
1744 | 0.0012
1745 | 0.0013
1746 | 0
1747 | 0.0001
1748 | 0.0007
1749 | 0.0004
1750 | 0.0013
1751 | 0.0009
1752 | -0.001
1753 | 0
1754 | 0.0002
1755 | 0.0006
1756 | 0.0006
1757 | 0.0007
1758 | 0
1759 | 0
1760 | 0
1761 | 0.001
1762 | 0.0012
1763 | 0.0014
1764 | 0
1765 | 0.0004
1766 | 0
1767 | 0.0008
1768 | 0.0011
1769 | 0.0004
1770 | 0
1771 | 0.0008
1772 | 0.0005
1773 | 0.0005
1774 | 0.0013
1775 | 0.0004
1776 | 0.0001
1777 | 0.0005
1778 | 0.0004
1779 | 0.0014
1780 | 0.0018
1781 | 0
1782 | 0
1783 | 0
1784 | 0.0005
1785 | 0.0018
1786 | 0.0007
1787 | 0
1788 | -0.001
1789 | 0
1790 | 0.0005
1791 | 0.0016
1792 | 0.0007
1793 | 0
1794 | 0
1795 | 0
1796 | 0.0007
1797 | 0.0011
1798 | 0.0004
1799 | 0.0002
1800 | -0.001
1801 | 0
1802 | 0.0007
1803 | 0.0013
1804 | 0
1805 | 0
1806 | -0.001
1807 | 0
1808 | 0.0007
1809 | 0.0015
1810 | 0
1811 | 0
1812 | -0.001
1813 | 0
1814 | 0.0003
1815 | 0.0014
1816 | 0.0001
1817 | 0
1818 | 0
1819 | -0.001
1820 | 0.0008
1821 | 0.0014
1822 | 0
1823 | 0.0001
1824 | 0
1825 | -0.001
1826 | 0.0008
1827 | 0.001
1828 | 0
1829 | 0.0001
1830 | 0
1831 | -0.001
1832 | 0.0008
1833 | 0.0018
1834 | 0.0003
1835 | 0.0001
1836 | 0
1837 | 0
1838 | 0.0009
1839 | 0.0011
1840 | 0.0003
1841 | 0.0004
1842 | 0
1843 | 0
1844 | 0.0005
1845 | 0.0013
1846 | 0.0004
1847 | 0.0002
1848 | 0
1849 | -0.001
1850 | 0.0004
1851 | 0.0011
1852 | 0.0002
1853 | 0
1854 | -0.001
1855 | -0.001
1856 | 0.0005
1857 | 0.0012
1858 | 0
1859 | 0
1860 | 0
1861 | 0
1862 | 0.0004
1863 | 0.001
1864 | 0.0001
1865 | 0.0004
1866 | 0
1867 | -0.001
1868 | 0.0005
1869 | 0.001
1870 | 0
1871 | 0.0002
1872 | 0
1873 | 0.0001
1874 | 0.0015
1875 | 0.0013
1876 | 0.0002
1877 | 0.0004
1878 | 0
1879 | 0
1880 | 0.0009
1881 | 0.0013
1882 | 0.0001
1883 | 0
1884 | 0
1885 | 0
1886 | 0.001
1887 | 0.0008
1888 | 0
1889 | 0
1890 | -0.001
1891 | -0.001
1892 | 0.001
1893 | 0.0013
1894 | 0.0004
1895 | 0
1896 | -0.001
1897 | 0
1898 | 0.0011
1899 | 0.0015
1900 | 0.0005
1901 | 0.0001
1902 | -0.001
1903 | -0.001
1904 | 0.0011
1905 | 0.0012
1906 | 0
1907 | 0.0002
1908 | 0
1909 | -0.001
1910 | 0.0013
1911 | 0.0018
1912 | 0
1913 | 0
1914 | -0.001
1915 | -0.001
1916 | 0.0014
1917 | 0.0011
1918 | 0
1919 | 0.0001
1920 | -0.001
1921 | -0.001
1922 | 0.0014
1923 | 0.0008
1924 | 0
1925 | 0.0006
1926 | -0.001
1927 | 0
1928 | 0.0014
1929 | 0.0005
1930 | 0
1931 | 0.0005
1932 | -0.001
1933 | 0
1934 | 0.0013
1935 | 0.0002
1936 | -0.001
1937 | 0.0004
1938 | -0.001
1939 | 0
1940 | 0.0014
1941 | 0.0001
1942 | -0.001
1943 | 0.0006
1944 | -0.001
1945 | 0
1946 | 0.001
1947 | 0
1948 | 0
1949 | 0.0007
1950 | -0.001
1951 | 0
1952 | 0.0018
1953 | 0.0007
1954 | 0
1955 | 0.0006
1956 | -0.001
1957 | 0.0007
1958 | 0.0012
1959 | 0.0006
1960 | 0
1961 | 0.0008
1962 | -0.001
1963 | 0.0003
1964 | 0.0015
1965 | 0
1966 | 0
1967 | 0.0002
1968 | -0.002
1969 | 0.0008
1970 | 0.0015
1971 | 0
1972 | 0
1973 | 0
1974 | -0.001
1975 | 0.0005
1976 | 0.0008
1977 | 0
1978 | 0.0006
1979 | 0.0002
1980 | -0.001
1981 | 0.0002
1982 | 0.0006
1983 | 0
1984 | 0.0005
1985 | 0
1986 | -0.001
1987 | 0.0006
1988 | 0.0005
1989 | 0
1990 | 0
1991 | 0
1992 | -0.001
1993 | 0.0003
1994 | 0.0004
1995 | 0
1996 | 0.001
1997 | 0.0003
1998 | 0
1999 | 0.0004
2000 | 0.0002
2001 | 0
2002 | 0.0003
2003 | 0.0002
2004 | 0
2005 | 0.001
2006 | 0
2007 | 0
2008 | 0.0002
2009 | 0
2010 | 0.0008
2011 | 0.0003
2012 | 0.0003
2013 | 0.0004
2014 | 0
2015 | -0.001
2016 | 0
2017 | 0.0005
2018 | 0.0008
2019 | 0.0003
2020 | 0
2021 | 0
2022 | 0.0004
2023 | 0.0008
2024 | 0.0003
2025 | 0.0004
2026 | 0
2027 | 0.0007
2028 | 0.0001
2029 | 0
2030 | 0.0001
2031 | 0.0004
2032 | 0
2033 | 0.0006
2034 | 0.0001
2035 | 0
2036 | 0
2037 | 0.0008
2038 | 0
2039 | 0.0007
2040 | 0.0006
2041 | 0
2042 | 0
2043 | 0.0003
2044 | 0
2045 | 0.0008
2046 | 0.0006
2047 | 0
2048 | 0
2049 | 0.0005
2050 | -0.001
2051 | 0.0004
2052 | 0
2053 | 0
2054 | 0
2055 | 0.0004
2056 | 0
2057 | 0.0016
2058 | 0.0004
2059 | -0.001
2060 | 0
2061 | 0.0003
2062 | 0
2063 | 0.001
2064 | 0.0013
2065 | 0
2066 | 0.0003
2067 | 0.0008
2068 | 0
2069 | 0.0009
2070 | 0.0011
2071 | 0
2072 | 0
2073 | 0.0005
2074 | 0
2075 | 0.0004
2076 | 0.0009
2077 | -0.001
2078 | 0
2079 | 0.0005
2080 | 0.0004
2081 | 0.0006
2082 | 0.0016
2083 | 0
2084 | 0
2085 | 0.0005
2086 | 0.0002
2087 | 0.0003
2088 | 0.0012
2089 | 0
2090 | 0
2091 | 0.0001
2092 | 0
2093 | 0
2094 | 0.001
2095 | 0
2096 | 0
2097 | 0.0003
2098 | 0.0003
2099 | 0.0012
2100 | 0.0019
2101 | 0
2102 | -0.001
2103 | 0.0001
2104 | 0.0003
2105 | 0.001
2106 | 0.0018
2107 | 0
2108 | -0.001
2109 | 0
2110 | 0.0003
2111 | 0.0011
2112 | 0.0012
2113 | 0
2114 | 0
2115 | 0.0001
2116 | 0.0003
2117 | 0.0013
2118 | 0.0013
2119 | 0
2120 | -0.001
2121 | 0
2122 | 0
2123 | 0
2124 | 0.0002
2125 | -0.001
2126 | -0.001
2127 | -0.001
2128 | 0
2129 | 0.0009
2130 | 0.0012
2131 | 0
2132 | -0.001
2133 | -0.001
2134 | 0
2135 | 0.001
2136 | 0.0013
2137 | 0
2138 | -0.001
2139 | 0
2140 | 0.0005
2141 | 0.0014
2142 | 0.0015
2143 | 0
2144 | -0.001
2145 | 0
2146 | 0.0002
2147 | 0.0016
2148 | 0.0018
2149 | 0.001
2150 | 0
2151 | -0.001
2152 | 0
2153 | 0.0013
2154 | 0.0013
2155 | 0.0002
2156 | 0
2157 | -0.001
2158 | 0
2159 | 0.0019
2160 | 0.0013
2161 | 0
2162 | -0.001
2163 | -0.001
2164 | 0
2165 | 0.0019
2166 | 0.0006
2167 | 0
2168 | 0
2169 | -0.001
2170 | 0
2171 | 0.0021
2172 | 0.0006
2173 | 0.0002
2174 | 0
2175 | -0.001
2176 | 0
2177 | 0.002
2178 | 0.0015
2179 | 0.0008
2180 | 0
2181 | -0.001
2182 | 0.0002
2183 | 0.0029
2184 | 0.002
2185 | 0.0007
2186 | 0.0003
2187 | -0.002
2188 | 0
2189 | 0.0022
2190 | 0.0014
2191 | 0.0008
2192 | 0.001
2193 | -0.002
2194 | -0.001
2195 | 0.0025
2196 | 0.002
2197 | 0.0001
2198 | 0.0009
2199 | -0.002
2200 | -0.001
2201 | 0.002
2202 | 0.0015
2203 | -0.001
2204 | 0
2205 | -0.002
2206 | -0.001
2207 | 0.0017
2208 | 0.0016
2209 | 0
2210 | 0.0004
2211 | -0.002
2212 | 0.0001
2213 | 0.0025
2214 | 0.0009
2215 | -0.002
2216 | 0.0011
2217 | -0.002
2218 | -0.002
2219 | 0.0014
2220 | 0.0012
2221 | -0.001
2222 | 0.0001
2223 | 0
2224 | -0.003
2225 | 0.0014
2226 | 0.002
2227 | 0
2228 | 0.0009
2229 | 0.0004
2230 | -0.002
2231 | 0.0012
2232 | 0.0002
2233 | 0
2234 | 0.0011
2235 | 0.0002
2236 | -0.001
2237 | 0.0005
2238 | 0.0018
2239 | 0
2240 | 0
2241 | 0.0002
2242 | 0
2243 | 0.0003
2244 | 0.0007
2245 | 0.0001
2246 | 0
2247 | 0
2248 | -0.001
2249 | 0
2250 | 0.0013
2251 | 0.0005
2252 | 0.0002
2253 | 0.0007
2254 | 0.0014
2255 | 0.0008
2256 | 0.0004
2257 | 0.0023
2258 | -0.002
2259 | 0.0025
2260 | 0
2261 | -0.002
2262 | -0.001
2263 | 0.0021
2264 | -0.001
2265 | 0.002
2266 | 0.0006
2267 | 0.0011
2268 | 0.0003
2269 | 0.0008
2270 | -0.002
2271 | 0.0014
2272 | 0.0013
2273 | 0
2274 | 0
2275 | 0.0011
2276 | -0.002
2277 | 0.003
2278 | 0.0007
2279 | -0.003
2280 | -0.002
2281 | 0.001
2282 | 0
2283 | 0.0031
2284 | 0.0047
2285 | -0.003
2286 | -0.002
2287 | 0.001
2288 | 0
2289 | 0
2290 | 0.0033
2291 | -0.004
2292 | -0.003
2293 | 0.001
2294 | 0
2295 | -0.001
2296 | 0.0061
2297 | -0.002
2298 | -0.003
2299 | 0
2300 | 0
2301 | -0.001
2302 | 0.0054
2303 | 0
2304 | -0.002
2305 | 0
2306 | 0.0002
2307 | 0.0001
2308 | 0.0045
2309 | -0.002
2310 | -0.004
2311 | -0.001
2312 | -0.001
2313 | 0
2314 | 0.0036
2315 | -0.001
2316 | -0.002
2317 | 0.0001
2318 | -0.001
2319 | 0
2320 | 0.002
2321 | -0.001
2322 | -0.005
2323 | -0.001
2324 | 0.0001
2325 | 0.0028
2326 | 0.0043
2327 | 0
2328 | -0.003
2329 | 0
2330 | 0
2331 | 0.0007
2332 | 0.0019
2333 | 0.0012
2334 | -0.003
2335 | -0.001
2336 | 0.0002
2337 | 0.0018
2338 | 0.003
2339 | 0
2340 | -0.004
2341 | -0.002
2342 | 0.0006
2343 | 0.0043
2344 | 0.0047
2345 | 0.0007
2346 | -0.003
2347 | -0.002
2348 | 0.0011
2349 | 0.0043
2350 | 0.005
2351 | 0.0029
2352 | -0.001
2353 | -0.003
2354 | -0.001
2355 | 0.0029
2356 | 0.0033
2357 | 0.0026
2358 | 0
2359 | -0.003
2360 | -0.001
2361 | 0.0025
2362 | 0.0037
2363 | 0.0019
2364 | -0.001
2365 | -0.004
2366 | 0
2367 | 0.0037
2368 | 0.0017
2369 | 0
2370 | 0
2371 | -0.003
2372 | -0.002
2373 | 0.0026
2374 | 0.0047
2375 | 0.0016
2376 | 0
2377 | -0.003
2378 | -0.001
2379 | 0.0035
2380 | 0.0024
2381 | -0.001
2382 | -0.002
2383 | -0.004
2384 | 0
2385 | 0.0064
2386 | 0.0049
2387 | 0.0011
2388 | 0
2389 | -0.003
2390 | -0.002
2391 | 0.0033
2392 | 0.0015
2393 | -0.001
2394 | 0.0011
2395 | -0.002
2396 | -0.005
2397 | 0.0019
2398 | 0.0042
2399 | 0
2400 | 0.0002
2401 | -0.003
2402 | -0.004
2403 | 0.0042
2404 | 0.0045
2405 | -0.002
2406 | 0
2407 | -0.004
2408 | -0.004
2409 | 0.0043
2410 | 0.0062
2411 | 0.0015
2412 | 0.0013
2413 | -0.002
2414 | -0.001
2415 | 0.0042
2416 | 0.0037
2417 | -0.002
2418 | 0.0015
2419 | -0.002
2420 | -0.005
2421 | 0.0004
2422 | 0.0042
2423 | 0.0001
2424 | 0.0015
2425 | -0.003
2426 | -0.003
2427 | 0.0026
2428 | 0.0027
2429 | -0.002
2430 | 0
2431 | -0.003
2432 | -0.005
2433 | 0.0029
2434 | 0.0044
2435 | -0.002
2436 | 0.0008
2437 | -0.003
2438 | -0.004
2439 | 0.004
2440 | 0.0061
2441 | 0.0003
2442 | 0.0027
2443 | -0.002
2444 | -0.004
2445 | 0.0028
2446 | 0.0038
2447 | -0.001
2448 | 0.0025
2449 | -0.002
2450 | -0.005
2451 | 0.0025
2452 | 0.0029
2453 | 0
2454 | 0.002
2455 | -0.005
2456 | -0.006
2457 | 0.0049
2458 | 0.0041
2459 | -0.001
2460 | 0.0009
2461 | -0.002
2462 | -0.004
2463 | 0.0049
2464 | 0.0055
2465 | 0
2466 | 0.0032
2467 | -0.005
2468 | -0.005
2469 | 0.0024
2470 | 0.0048
2471 | -0.002
2472 | 0.0012
2473 | 0
2474 | -0.008
2475 | 0.0037
2476 | 0.0063
2477 | 0.003
2478 | 0.0038
2479 | 0.0001
2480 | -0.007
2481 | 0.0063
2482 | 0.0071
2483 | 0.0026
2484 | 0
2485 | 0
2486 | -0.006
2487 | 0.0018
2488 | 0.0035
2489 | 0.0038
2490 | -0.006
2491 | 0.0003
2492 | 0
2493 | 0
2494 | -0.001
2495 | -0.001
2496 | -0.001
2497 | 0
2498 | -0.003
2499 | -0.005
2500 | -0.002
2503.129 | 0.003385 | Perkin-Elmer FTIR 2000
2506.266 | 0.002622 |  | v
2509.41 | -0.002193 |  | v
2512.563 | 0.000572
2515.723 | 0.003004
2518.892 | 0.00298
2522.068 | 0.005292
2525.253 | 0.001192
2528.445 | -7.1e-05
2531.646 | 0.000929
2534.854 | 0.003838
2538.071 | 0.001025
2541.296 | -0.001907
2544.529 | 0.000381
2547.771 | 0.002861
2551.02 | 0.002479
2554.278 | -0.000143
2557.545 | 0.001621
2560.819 | 0.002694
2564.103 | 0.004339
2567.394 | 0.001072
2570.694 | 0.000739
2574.003 | 0.00348
2577.32 | 0.003004
2580.645 | -0.002694
2583.979 | -0.004339
2587.322 | -0.000643
2590.674 | 0.00422
2594.034 | 0.00534
2597.403 | 0.010704
2600.78 | 0.007057
2604.167 | 0.002503
2607.562 | 0.001668
2610.966 | 0.005006
2614.379 | 0.003552
2617.801 | -0.001001
2621.232 | 0.00348
2624.672 | 0.00658
2628.121 | -4.7e-05
2631.579 | -0.00348
2635.046 | -0.003743
2638.522 | -0.004935
2642.008 | -0.000786
2645.503 | 0.000548
2649.007 | -0.001096
2652.52 | -0.003457
2656.042 | -0.002336
2659.574 | 0.003695
2663.116 | 0.003838
2666.667 | 0.00739
2670.227 | 0.007152
2673.797 | 0.001406
2677.376 | 0.000143
2680.965 | -0.001192
2684.564 | 0.00298
2688.172 | 0.005555
2691.79 | 0.001621
2695.418 | -0.002074
2699.055 | -0.004339
2702.703 | -0.002717
2706.36 | -0.00174
2710.027 | 0.001811
2713.704 | 0.003361
2717.391 | -0.001335
2721.088 | 0.000238
2724.796 | 0.005674
2728.513 | 0.000858
2732.24 | -0.00174
2735.978 | -0.001192
2739.726 | -0.001955
2743.484 | 0.005602
2747.253 | 0.004506
2751.032 | 0.000786
2754.821 | 0.000286
2758.621 | 0.001716
2762.431 | 0.004863
2766.252 | 0.000762
2770.083 | 0.000452
2773.925 | 0.000238
2777.778 | -0.001764
2781.641 | 0.003147
2785.515 | 0.004577
2789.4 | 0.000929
2793.296 | 0.003886
2797.203 | 0.004029
2801.12 | 0.001621
2805.049 | 0.004291
2808.989 | 0.003838
2812.94 | 0.004029
2816.901 | 0.001215
2820.874 | -0.000858
2824.859 | 0.001049
2828.854 | -0.001025
2832.861 | -0.002789
2836.879 | -0.003004
2840.909 | -0.002074
2844.95 | -0.000619
2849.003 | -0.005078
2853.067 | -0.003886
2857.143 | -0.002169
2861.23 | 0.001764
2865.33 | 0.004506
2869.44 | 0.003862
2873.563 | 0.004124
2877.698 | -0.003433
2881.844 | -0.009083
2886.003 | -0.004625
2890.173 | 0.001287
2894.356 | 0.001573
2898.551 | -0.000262
2902.758 | 0.000119
2906.977 | 0.000286
2911.208 | 0.002431
2915.452 | 0.000524
2919.708 | -0.000786
2923.977 | 0.000309
2928.258 | 0.002408
2932.551 | 0.004982
2936.858 | 0.006556
2941.176 | 0.00441
2945.508 | -0.000596
2949.853 | 0.002837
2954.21 | 0.00267
2958.58 | 0.000119
2962.963 | 0.002908
2967.359 | 0.005149
2971.768 | 0.005459
2976.19 | 0.002503
2980.626 | 0.000262
2985.075 | 0.000262
2989.537 | -0.001859
2994.012 | -0.002646
2998.501 | 0.000715
3003.003 | 0.002717
3007.519 | -0.001049
3012.048 | -0.00205
3016.591 | 0.001215
3021.148 | 0.001716
3025.719 | 0.001788
3030.303 | -0.000214
3034.901 | -0.000739
3039.514 | 0.000429
3044.14 | 0.000691
3048.78 | 0.001025
3053.435 | 0.003504
3058.104 | 0.004625
3062.787 | 0.009083
3067.485 | 0.014972
3072.197 | 0.016641
3076.923 | 0.027847
3081.664 | 0.048422
3086.42 | 0.075221
3091.19 | 0.113797
3095.975 | 0.165009
3100.775 | 0.228905
3105.59 | 0.288009
3110.42 | 0.323748
3115.265 | 0.335931
3120.125 | 0.321102
3125 | 0.28758
3129.89 | 0.250673
3134.796 | 0.211977
3139.717 | 0.181436
3144.654 | 0.155735
3149.606 | 0.130462
3154.574 | 0.113892
3159.558 | 0.104594
3164.557 | 0.09377
3169.572 | 0.088167
3174.603 | 0.082015
3179.65 | 0.072264
3184.713 | 0.068044
3189.793 | 0.069499
3194.888 | 0.066328
3200 | 0.058698

## Y15
VISTA Filter Y15 Spec.: HP1/HP2 = 970/1070 nm ( +/-0.5% ) |  |  |  |  | Actual sample values at 23°C |  |  | Ang. 10° | 100K
[5 empty] | HP1 = | 977.5 |  | -3 nm | -3,8 nm
[5 empty] | HP2 = | 1070.9 |  | -4 nm | -2,8 nm
Wavelength |  |  |  |  | Cuton slope |  | 1.9 | %
nm | T% |  |  |  | Cutoff slope |  | 2.17 | %
500 | 0 | Perkin-Elmer Lambda 900
501 | 0.0006 |  | v |  |  |  | T% | Wavel.nm
502 | 0.0001 |  | v |  | 1:st left Max. |  | 77.136 | 990
503 | 0.0016 |  |  |  | 1:st right Max. |  | 84.354 | 1056
504 | 0.0001 |  |  |  | Max. in-band T |  | 84.354
505 | 0.0012 |  |  |  | Min. in-band T |  | 76.647
506 | -0.001 |  |  |  | Average in-band T |  | 79.58951
507 | 0.0011 |  |  |  | In-band ripple |  | 7.707
508 | -0.001
509 | 0.0004 |  |  |  | Out of band Transm. |  | Tave.%
510 | -0.001 |  |  |  | 600 nm - 0,97xcuton |  | 0.02397147
511 | 0.0009 |  |  |  | 1.03xcutoff - 3000 nm |  | 0.009763824
512 | 0
513 | 0.0006
514 | 0
515 | 0
516 | 0
517 | 0
518 | 0
519 | -0.001
520 | 0.0008
521 | -0.002
522 | 0.001
523 | -0.001
524 | 0.0011
525 | 0
526 | 0.0016
527 | 0
528 | 0.0013
529 | 0.0004
530 | 0.0009
531 | 0
532 | -0.001
533 | 0
534 | -0.001
535 | 0.0007
536 | 0
537 | 0.0012
538 | 0
539 | 0.0019
540 | 0
541 | 0.0022
542 | 0
543 | 0
544 | 0
545 | 0.0003
546 | 0
547 | -0.001
548 | 0.0004
549 | 0
550 | 0
551 | 0
552 | 0.0004
553 | -0.001
554 | 0.0006
555 | 0
556 | 0.0008
557 | 0
558 | 0.0019
559 | 0.0006
560 | 0.0007
561 | 0
562 | -0.002
563 | 0.0009
564 | -0.001
565 | 0
566 | -0.002
567 | 0.0006
568 | 0
569 | 0
570 | 0.0012
571 | 0
572 | 0.0007
573 | 0
574 | 0.0003
575 | -0.001
576 | 0.0022
577 | -0.001
578 | 0.001
579 | -0.002
580 | 0.0011
581 | -0.002
582 | 0.0005
583 | -0.002
584 | 0.0004
585 | 0.0012
586 | 0.001
587 | 0.002
588 | 0
589 | 0.0021
590 | 0
591 | 0.0016
592 | -0.002
593 | 0.0017
594 | -0.003
595 | 0.0007
596 | -0.002
597 | 0.0008
598 | -0.001
599 | 0.0006
600 | 0
601 | 0.0004
602 | 0.0004
603 | 0
604 | 0.0007
605 | -0.001
606 | 0.0026
607 | -0.002
608 | 0.0015
609 | -0.002
610 | 0.0018
611 | 0
612 | 0.0024
613 | 0.0001
614 | 0.001
615 | 0
616 | 0
617 | 0.0002
618 | -0.002
619 | 0
620 | -0.001
621 | 0.0016
622 | 0
623 | 0.0022
624 | 0
625 | 0.0018
626 | 0.0001
627 | 0.0013
628 | 0
629 | 0.0011
630 | -0.001
631 | -0.002
632 | -0.001
633 | -0.001
634 | 0
635 | 0
636 | 0.0003
637 | 0
638 | 0.001
639 | 0
640 | 0.0015
641 | 0.0004
642 | 0.0007
643 | 0
644 | 0
645 | 0
646 | 0.0003
647 | 0.0005
648 | 0.0007
649 | 0
650 | 0
651 | 0
652 | 0
653 | 0
654 | 0.0005
655 | 0.0004
656 | 0
657 | 0
658 | 0.001
659 | 0.0006
660 | 0.0004
661 | 0
662 | 0
663 | 0.0006
664 | 0.0003
665 | 0.0007
666 | 0.001
667 | 0.0007
668 | 0
669 | 0
670 | 0
671 | 0.0002
672 | 0
673 | 0.0005
674 | 0
675 | 0.0009
676 | 0.0006
677 | 0.0022
678 | 0.0027
679 | 0.0033
680 | 0.0027
681 | 0.003
682 | 0.003
683 | 0.0024
684 | 0.002
685 | 0.0013
686 | 0.0022
687 | 0.0033
688 | 0.0036
689 | 0.0027
690 | 0.0035
691 | 0.0049
692 | 0.0046
693 | 0.0047
694 | 0.0044
695 | 0.0048
696 | 0.0047
697 | 0.0057
698 | 0.0062
699 | 0.0061
700 | 0.0058
701 | 0.0055
702 | 0.0064
703 | 0.0054
704 | 0.005
705 | 0.0041
706 | 0.0052
707 | 0.0051
708 | 0.0053
709 | 0.0034
710 | 0.0039
711 | 0.0032
712 | 0.0036
713 | 0.0018
714 | 0.0022
715 | 0.001
716 | 0.0006
717 | 0.0003
718 | 0.0002
719 | 0
720 | 0
721 | 0
722 | -0.001
723 | 0
724 | 0.0002
725 | 0.0008
726 | 0
727 | 0.001
728 | 0.0016
729 | 0.0016
730 | 0
731 | 0.0002
732 | 0
733 | 0
734 | 0
735 | 0
736 | 0
737 | 0.0002
738 | 0.0006
739 | 0.0003
740 | 0.0002
741 | 0.0009
742 | 0.0002
743 | 0.0015
744 | 0
745 | 0
746 | -0.002
747 | -0.001
748 | 0
749 | 0
750 | 0
751 | 0
752 | 0.0005
753 | 0
754 | 0.0004
755 | -0.001
756 | 0
757 | -0.003
758 | -0.001
759 | -0.002
760 | 0.0005
761 | -0.001
762 | 0.0009
763 | 0
764 | 0.0007
765 | 0.0021
766 | 0
767 | 0.0021
768 | 0.001
769 | 0.0022
770 | -0.001
771 | 0.0014
772 | -0.005
773 | 0
774 | -0.004
775 | 0.0013
776 | -0.001
777 | 0.0009
778 | 0
779 | 0.0015
780 | 0.0011
781 | 0.0005
782 | 0.002
783 | -0.001
784 | 0.0036
785 | -0.003
786 | 0.0009
787 | -0.003
788 | 0.0026
789 | -0.003
790 | 0.0013
791 | -0.003
792 | 0.003
793 | 0.0001
794 | 0.0018
795 | 0
796 | -0.001
797 | 0.0004
798 | -0.002
799 | 0.0018
800 | -0.004
801 | 0.0034
802 | -0.004
803 | 0.0051
804 | -0.001
805 | 0.0045
806 | -0.001
807 | 0.0021
808 | -0.004
809 | 0.0034
810 | -0.001
811 | 0.0017
812 | -0.002
813 | 0.0018
814 | -0.001
815 | 0.0027
816 | -0.001
817 | 0
818 | 0.0006
819 | -0.001
820 | -0.001
821 | 0
822 | 0.0008
823 | 0
824 | 0.0002
825 | 0
826 | 0.0034
827 | 0
828 | 0.0006
829 | 0.0013
830 | 0.0008
831 | 0.0001
832 | 0.0004
833 | 0.0006
834 | 0.0014
835 | 0
836 | 0.0019
837 | 0.0013
838 | -0.001
839 | -0.001
840 | 0.0006
841 | -0.003
842 | 0.0004
843 | 0.0002
844 | 0.0013
845 | 0.0012
846 | 0.0037
847 | 0.0015
848 | 0.0021
849 | 0.0042
850 | 0.0047
851 | 0.0062
852 | 0.0034
853 | 0.0049
854 | 0.002
855 | 0.0058
856 | 0.0029
857 | 0.006
858 | 0
859 | 0.0084
860 | 0.0075
861 | 0.0061
862 | 0.0082
863 | 0.0071
864 | 0.0046
865 | 0.0053
866 | 0.0079
867 | 0.0072
868 | 0.0077
869 | 0.0075
870 | 0.0059
871 | 0.0065
872 | 0.0072
873 | 0.0058
874 | 0.0087
875 | 0.008
876 | 0.006
877 | 0.0085
878 | 0.0092
879 | 0.008
880 | 0.0093
881 | 0.0073
882 | 0.0069
883 | 0.0092
884 | 0.0096
885 | 0.0094
886 | 0.0115
887 | 0.0094
888 | 0.0087
889 | 0.0103
890 | 0.011
891 | 0.0103
892 | 0.012
893 | 0.0106
894 | 0.0104
895 | 0.0126
896 | 0.014
897 | 0.014
898 | 0.0157
899 | 0.0149
900 | 0.0454
901 | 0.1406
902 | 0.0724
903 | 0.0705
904 | 0.0342
905 | -0.057
906 | 0.0585
907 | 0.0065
908 | 0.1377
909 | 0.0705
910 | -0.005
911 | 0.0103
912 | 0.0494
913 | 0.1828
914 | 0.1792
915 | 0.172
916 | 0.1834
917 | 0.0888
918 | 0.0564
919 | -0.091
920 | -0.017
921 | 0.0459
922 | 0.1534
923 | 0.1436
924 | 0.1162
925 | 0.1962
926 | 0.0798
927 | 0.0797
928 | 0.2104
929 | -0.002
930 | 0.072
931 | 0.245
932 | -0.005
933 | 0.1326
934 | 0.1457
935 | 0.3172
936 | 0.109
937 | 0.4151
938 | 0.115
939 | 0.2768
940 | 0.2789
941 | 0.2412
942 | 0.4087
943 | 0.5692
944 | 0.5093
945 | 0.7353
946 | 0.7318
947 | 0.5968
948 | 0.7329
949 | 0.9351
950 | 0.9881
951 | 1.0204
952 | 1.0593
953 | 1.3708
954 | 1.5456
955 | 1.5225
956 | 1.6803
957 | 1.9443
958 | 2.4213
959 | 2.5991
960 | 2.9703
961 | 3.246
962 | 3.9611
963 | 4.5477
964 | 5.2248
965 | 5.941
966 | 6.9097
967 | 7.8557
968 | 9.2789
969 | 10.778
970 | 12.84
971 | 15.012
972 | 17.423
973 | 20.627 |  |  | 973 | 480
974 | 24.166 |  |  | 974 | 481
975 | 27.807 |  |  | 975 | 482
976 | 32.489 |  |  | 976 | 483
977 | 37.183 |  |  | 977 | 484
978 | 42.156 |  |  | 978 | 485
979 | 47.552 |  |  | 979 | 486
980 | 52.81 |  |  | 980 | 487
981 | 57.629 |  |  | 981 | 488
982 | 61.831 |  |  | 982 | 489
983 | 66.03 |  |  | 983 | 490
984 | 69.453 |  |  | 984 | 491
985 | 71.978 |  |  | 985 | 492
986 | 74.179 |  |  | 986 | 493
987 | 75.397 |  |  | 987 | 494
988 | 76.296 |  |  | 988 | 495
989 | 76.817 |  |  | 989 | 496
990 | 77.136 |  |  | 990 | 497
991 | 77.112 |  |  | 991 | 498
992 | 77.052 |  |  | 992 | 499
993 | 76.927 |  |  | 993 | 500
994 | 76.769 |  |  | 994 | 501
995 | 76.677 |  |  | 995 | 502
996 | 76.733 |  |  | 996 | 503
997 | 76.647 |  |  | 997 | 504
998 | 76.658 |  |  | 998 | 505
999 | 76.729 |  |  | 999 | 506
1000 | 76.931 |  |  | 1000 | 507
1001 | 77.189 |  |  | 1001 | 508
1002 | 77.443 |  |  | 1002 | 509
1003 | 77.724 |  |  | 1003 | 510
1004 | 77.97 |  |  | 1004 | 511
1005 | 78.121 |  |  | 1005 | 512
1006 | 78.341 |  |  | 1006 | 513
1007 | 78.632 |  |  | 1007 | 514
1008 | 78.749 |  |  | 1008 | 515
1009 | 79.002 |  |  | 1009 | 516
1010 | 79.268 |  |  | 1010 | 517
1011 | 79.404 |  |  | 1011 | 518
1012 | 79.619 |  |  | 1012 | 519
1013 | 79.866 |  |  | 1013 | 520
1014 | 80.049 |  |  | 1014 | 521
1015 | 80.167 |  |  | 1015 | 522
1016 | 80.285 |  |  | 1016 | 523
1017 | 80.368 |  |  | 1017 | 524
1018 | 80.344 |  |  | 1018 | 525
1019 | 80.534 |  |  | 1019 | 526
1020 | 80.647 |  |  | 1020 | 527
1021 | 80.72 |  |  | 1021 | 528
1022 | 80.826 |  |  | 1022 | 529
1023 | 80.79 |  |  | 1023 | 530
1024 | 80.746 |  |  | 1024 | 531
1025 | 80.784 |  |  | 1025 | 532
1026 | 80.851 |  |  | 1026 | 533
1027 | 80.83 |  |  | 1027 | 534
1028 | 80.697 |  |  | 1028 | 535
1029 | 80.525 |  |  | 1029 | 536
1030 | 80.443 |  |  | 1030 | 537
1031 | 80.307 |  |  | 1031 | 538
1032 | 80.161 |  |  | 1032 | 539
1033 | 79.991 |  |  | 1033 | 540
1034 | 79.804 |  |  | 1034 | 541
1035 | 79.666 |  |  | 1035 | 542
1036 | 79.466 |  |  | 1036 | 543
1037 | 79.396 |  |  | 1037 | 544
1038 | 79.132 |  |  | 1038 | 545
1039 | 79.057 |  |  | 1039 | 546
1040 | 79.026 |  |  | 1040 | 547
1041 | 78.871 |  |  | 1041 | 548
1042 | 78.893 |  |  | 1042 | 549
1043 | 78.931 |  |  | 1043 | 550
1044 | 79.079 |  |  | 1044 | 551
1045 | 79.407 |  |  | 1045 | 552
1046 | 79.713 |  |  | 1046 | 553
1047 | 80.123 |  |  | 1047 | 554
1048 | 80.58 |  |  | 1048 | 555
1049 | 81.121 |  |  | 1049 | 556
1050 | 81.757 |  |  | 1050 | 557
1051 | 82.419 |  |  | 1051 | 558
1052 | 83.014 |  |  | 1052 | 559
1053 | 83.58 |  |  | 1053 | 560
1054 | 84.016 |  |  | 1054 | 561
1055 | 84.328 |  |  | 1055 | 562
1056 | 84.354 |  |  | 1056 | 563
1057 | 83.918 |  |  | 1057 | 564
1058 | 83.211 |  |  | 1058 | 565
1059 | 81.897 |  |  | 1059 | 566
1060 | 80.005 |  |  | 1060 | 567
1061 | 77.885 |  |  | 1061 | 568
1062 | 75.131 |  |  | 1062 | 569
1063 | 71.662 |  |  | 1063 | 570
1064 | 68.026 |  |  | 1064 | 571
1065 | 64.071 |  |  | 1065 | 572
1066 | 59.872 |  |  | 1066 | 573
1067 | 55.788 |  |  | 1067 | 574
1068 | 51.551 |  |  | 1068 | 575
1069 | 47.237 |  |  | 1069 | 576
1070 | 43.235 |  |  | 1070 | 577
1071 | 39.382 |  |  | 1071 | 578
1072 | 35.776 |  |  | 1072 | 579
1073 | 32.518 |  |  | 1073 | 580
1074 | 29.234
1075 | 26.222
1076 | 23.634
1077 | 21.232
1078 | 18.839
1079 | 16.633
1080 | 14.781
1081 | 13.04
1082 | 11.38
1083 | 9.9715
1084 | 8.8155
1085 | 7.6067
1086 | 6.5084
1087 | 5.5825
1088 | 4.7916
1089 | 4.1982
1090 | 3.6944
1091 | 3.1125
1092 | 2.7041
1093 | 2.3206
1094 | 2.0602
1095 | 1.8131
1096 | 1.5406
1097 | 1.3749
1098 | 1.2401
1099 | 1.0586
1100 | 0.8509
1101 | 0.7812
1102 | 0.7772
1103 | 0.7119
1104 | 0.6358
1105 | 0.5744
1106 | 0.4818
1107 | 0.4148
1108 | 0.3733
1109 | 0.3303
1110 | 0.3519
1111 | 0.3344
1112 | 0.3547
1113 | 0.265
1114 | 0.2688
1115 | 0.3027
1116 | 0.265
1117 | 0.2215
1118 | 0.21
1119 | 0.0535
1120 | 0.0909
1121 | 0.201
1122 | 0.1095
1123 | 0.1198
1124 | 0.1632
1125 | 0.2728
1126 | 0.2124
1127 | 0.0831
1128 | 0.0252
1129 | 0.0649
1130 | 0.045
1131 | 0.1312
1132 | 0.1592
1133 | 0.0894
1134 | 0.09
1135 | 0.0888
1136 | 0.0716
1137 | 0.1262
1138 | 0.1139
1139 | -0.03
1140 | 0.1503
1141 | 0.1458
1142 | 0.1186
1143 | 0.1716
1144 | 0.1198
1145 | -0.056
1146 | 0.0012
1147 | 0.14
1148 | 0.0568
1149 | -0.007
1150 | -0.066
1151 | 0.0062
1152 | -0.122
1153 | -0.067
1154 | -0.024
1155 | 0.0359
1156 | 0.0235
1157 | 0.0916
1158 | 0.036
1159 | 0.0424
1160 | 0.0686
1161 | 0.0639
1162 | 0
1163 | -0.17
1164 | -0.133
1165 | -0.088
1166 | -0.113
1167 | -0.065
1168 | 0.1552
1169 | 0.0692
1170 | -0.128
1171 | 0.0527
1172 | -0.009
1173 | -0.014
1174 | -0.098
1175 | 0.0566
1176 | -0.037
1177 | 0.1092
1178 | 0.0403
1179 | 0.222
1180 | 0.0771
1181 | 0.1084
1182 | 0.0574
1183 | -0.052
1184 | 0.0928
1185 | 0.0837
1186 | -0.056
1187 | 0.1092
1188 | -0.071
1189 | -0.065
1190 | 0.0183
1191 | 0.0154
1192 | 0.0149
1193 | 0.0288
1194 | 0.028
1195 | -0.091
1196 | -0.034
1197 | -0.074
1198 | -0.006
1199 | 0.0024
1200 | 0.0635
1201 | 0.0001
1202 | 0
1203 | 0
1204 | 0
1205 | 0.0003
1206 | 0.0004
1207 | 0.0001
1208 | 0
1209 | 0
1210 | 0
1211 | 0.0003
1212 | 0.0004
1213 | 0.0002
1214 | 0.0002
1215 | 0
1216 | 0
1217 | 0.0002
1218 | 0.0003
1219 | 0.0001
1220 | 0.0001
1221 | 0
1222 | 0
1223 | 0.0003
1224 | 0.0004
1225 | 0
1226 | 0.0001
1227 | 0
1228 | 0
1229 | 0.0004
1230 | 0.0005
1231 | 0.0002
1232 | 0.0003
1233 | 0.0001
1234 | 0
1235 | 0.0003
1236 | 0.0005
1237 | 0.0001
1238 | 0.0002
1239 | 0
1240 | 0.0001
1241 | 0.0006
1242 | 0.0005
1243 | 0.0002
1244 | 0.0002
1245 | 0
1246 | 0
1247 | 0
1248 | 0
1249 | 0
1250 | 0
1251 | 0
1252 | 0.0004
1253 | 0.0004
1254 | 0
1255 | 0.0002
1256 | 0.0001
1257 | 0
1258 | 0.0004
1259 | 0.0004
1260 | 0
1261 | 0
1262 | 0
1263 | 0
1264 | 0.0003
1265 | 0
1266 | 0.0001
1267 | 0.0001
1268 | 0
1269 | 0.0004
1270 | 0.0003
1271 | 0
1272 | 0
1273 | 0
1274 | 0
1275 | 0.0004
1276 | 0.0002
1277 | 0
1278 | 0.0001
1279 | 0
1280 | 0.0002
1281 | 0.0004
1282 | 0
1283 | 0
1284 | 0
1285 | 0
1286 | 0.0002
1287 | 0.0001
1288 | 0
1289 | 0.0002
1290 | 0
1291 | 0.0002
1292 | 0.0002
1293 | 0
1294 | 0
1295 | 0
1296 | 0.0003
1297 | 0.0001
1298 | 0
1299 | 0
1300 | 0
1301 | 0
1302 | 0.0001
1303 | 0.0002
1304 | 0
1305 | 0
1306 | 0
1307 | 0
1308 | 0.0001
1309 | 0.0001
1310 | 0
1311 | 0.0001
1312 | 0
1313 | 0
1314 | 0.0001
1315 | 0.0005
1316 | 0.0008
1317 | 0.0007
1318 | 0.0005
1319 | 0.0006
1320 | 0.0008
1321 | 0.001
1322 | 0.0009
1323 | 0.0013
1324 | 0.0009
1325 | 0.0009
1326 | 0.0012
1327 | 0.0012
1328 | 0.0014
1329 | 0.0019
1330 | 0.0015
1331 | 0.0014
1332 | 0.0011
1333 | 0.0007
1334 | 0.0005
1335 | 0.0006
1336 | 0.0002
1337 | 0
1338 | 0.0002
1339 | 0
1340 | 0.0002
1341 | 0.0002
1342 | 0.0003
1343 | 0.0004
1344 | 0.0001
1345 | 0.0001
1346 | 0.0003
1347 | 0.0003
1348 | 0.0004
1349 | 0.0005
1350 | 0.0004
1351 | 0.0005
1352 | 0.0004
1353 | 0.0006
1354 | 0.0007
1355 | 0.0008
1356 | 0.0007
1357 | 0.0009
1358 | 0.0011
1359 | 0.0014
1360 | 0.0015
1361 | 0.0017
1362 | 0.0019
1363 | 0.0024
1364 | 0.0029
1365 | 0.0036
1366 | 0.0046
1367 | 0.0057
1368 | 0.0071
1369 | 0.0088
1370 | 0.0108
1371 | 0.013
1372 | 0.0153
1373 | 0.0176
1374 | 0.0199
1375 | 0.0223
1376 | 0.0247
1377 | 0.0272
1378 | 0.0296
1379 | 0.0317
1380 | 0.0338
1381 | 0.0357
1382 | 0.037
1383 | 0.0381
1384 | 0.0384
1385 | 0.0381
1386 | 0.0374
1387 | 0.0364
1388 | 0.035
1389 | 0.0333
1390 | 0.0315
1391 | 0.0295
1392 | 0.0273
1393 | 0.0251
1394 | 0.0229
1395 | 0.021
1396 | 0.0187
1397 | 0.0166
1398 | 0.0147
1399 | 0.013
1400 | 0.0116
1401 | 0.0106
1402 | 0.0096
1403 | 0.0089
1404 | 0.0082
1405 | 0.0078
1406 | 0.0076
1407 | 0.0076
1408 | 0.0075
1409 | 0.0072
1410 | 0.0072
1411 | 0.0073
1412 | 0.0075
1413 | 0.0078
1414 | 0.0078
1415 | 0.008
1416 | 0.0084
1417 | 0.0087
1418 | 0.0093
1419 | 0.0099
1420 | 0.0104
1421 | 0.0109
1422 | 0.0116
1423 | 0.0124
1424 | 0.0134
1425 | 0.0145
1426 | 0.0156
1427 | 0.0166
1428 | 0.0178
1429 | 0.0192
1430 | 0.0207
1431 | 0.0222
1432 | 0.0236
1433 | 0.0249
1434 | 0.0263
1435 | 0.0277
1436 | 0.029
1437 | 0.0303
1438 | 0.0314
1439 | 0.0322
1440 | 0.0329
1441 | 0.0332
1442 | 0.0335
1443 | 0.0337
1444 | 0.0335
1445 | 0.033
1446 | 0.0326
1447 | 0.0318
1448 | 0.0308
1449 | 0.0298
1450 | 0.0285
1451 | 0.0269
1452 | 0.0256
1453 | 0.0242
1454 | 0.0229
1455 | 0.0214
1456 | 0.0198
1457 | 0.0182
1458 | 0.0169
1459 | 0.0159
1460 | 0.0149
1461 | 0.0138
1462 | 0.0128
1463 | 0.0118
1464 | 0.011
1465 | 0.0101
1466 | 0.0098
1467 | 0.0092
1468 | 0.0086
1469 | 0.0081
1470 | 0.0078
1471 | 0.0072
1472 | 0.0071
1473 | 0.007
1474 | 0.0068
1475 | 0.0064
1476 | 0.0063
1477 | 0.006
1478 | 0.0058
1479 | 0.0056
1480 | 0.0056
1481 | 0.0056
1482 | 0.0057
1483 | 0.0054
1484 | 0.0055
1485 | 0.0054
1486 | 0.0055
1487 | 0.0052
1488 | 0.0052
1489 | 0.0051
1490 | 0.0052
1491 | 0.0052
1492 | 0.0052
1493 | 0.0051
1494 | 0.0052
1495 | 0.0054
1496 | 0.0056
1497 | 0.0057
1498 | 0.0056
1499 | 0.0054
1500 | 0.0058
1501 | 0.0057
1502 | 0.0059
1503 | 0.0061
1504 | 0.0063
1505 | 0.0062
1506 | 0.0065
1507 | 0.0067
1508 | 0.0071
1509 | 0.0071
1510 | 0.0074
1511 | 0.0075
1512 | 0.0078
1513 | 0.008
1514 | 0.0085
1515 | 0.0089
1516 | 0.0091
1517 | 0.0094
1518 | 0.0098
1519 | 0.01
1520 | 0.0105
1521 | 0.0111
1522 | 0.0117
1523 | 0.0121
1524 | 0.0125
1525 | 0.0131
1526 | 0.0133
1527 | 0.0139
1528 | 0.0145
1529 | 0.0151
1530 | 0.0156
1531 | 0.0161
1532 | 0.0162
1533 | 0.0167
1534 | 0.0172
1535 | 0.0176
1536 | 0.0179
1537 | 0.0181
1538 | 0.0185
1539 | 0.0188
1540 | 0.0187
1541 | 0.0187
1542 | 0.0188
1543 | 0.0189
1544 | 0.0188
1545 | 0.0189
1546 | 0.0182
1547 | 0.0177
1548 | 0.0176
1549 | 0.0174
1550 | 0.017
1551 | 0.0166
1552 | 0.0166
1553 | 0.0159
1554 | 0.0154
1555 | 0.0147
1556 | 0.0144
1557 | 0.014
1558 | 0.0135
1559 | 0.0127
1560 | 0.0127
1561 | 0.0125
1562 | 0.0119
1563 | 0.0117
1564 | 0.0111
1565 | 0.0104
1566 | 0.0106
1567 | 0.0101
1568 | 0.0097
1569 | 0.0093
1570 | 0.0089
1571 | 0.0087
1572 | 0.0087
1573 | 0.0082
1574 | 0.0082
1575 | 0.0081
1576 | 0.0078
1577 | 0.0074
1578 | 0.0074
1579 | 0.0072
1580 | 0.0071
1581 | 0.007
1582 | 0.0068
1583 | 0.0065
1584 | 0.0063
1585 | 0.0063
1586 | 0.0062
1587 | 0.0063
1588 | 0.0062
1589 | 0.0061
1590 | 0.0059
1591 | 0.006
1592 | 0.0059
1593 | 0.006
1594 | 0.0058
1595 | 0.0057
1596 | 0.0057
1597 | 0.0057
1598 | 0.0057
1599 | 0.0055
1600 | 0.0055
1601 | 0.0056
1602 | 0.0058
1603 | 0.0057
1604 | 0.0058
1605 | 0.0057
1606 | 0.0055
1607 | 0.0054
1608 | 0.0055
1609 | 0.0055
1610 | 0.0059
1611 | 0.0059
1612 | 0.0057
1613 | 0.0058
1614 | 0.0059
1615 | 0.0059
1616 | 0.0061
1617 | 0.006
1618 | 0.0058
1619 | 0.0059
1620 | 0.0062
1621 | 0.0062
1622 | 0.0064
1623 | 0.0066
1624 | 0.0065
1625 | 0.0067
1626 | 0.0069
1627 | 0.0068
1628 | 0.007
1629 | 0.0072
1630 | 0.0071
1631 | 0.0072
1632 | 0.0075
1633 | 0.0076
1634 | 0.0078
1635 | 0.0081
1636 | 0.0082
1637 | 0.0085
1638 | 0.0086
1639 | 0.0086
1640 | 0.0087
1641 | 0.0088
1642 | 0.009
1643 | 0.0093
1644 | 0.0098
1645 | 0.0102
1646 | 0.0104
1647 | 0.0103
1648 | 0.0105
1649 | 0.011
1650 | 0.0115
1651 | 0.0115
1652 | 0.0117
1653 | 0.0119
1654 | 0.0122
1655 | 0.0125
1656 | 0.013
1657 | 0.0133
1658 | 0.0136
1659 | 0.0141
1660 | 0.0142
1661 | 0.0145
1662 | 0.0149
1663 | 0.0151
1664 | 0.0152
1665 | 0.0154
1666 | 0.0155
1667 | 0.0157
1668 | 0.0159
1669 | 0.0161
1670 | 0.0152
1671 | 0.0155
1672 | 0.0169
1673 | 0.0166
1674 | 0.0156
1675 | 0.0157
1676 | 0.0148
1677 | 0.015
1678 | 0.0159
1679 | 0.0155
1680 | 0.0142
1681 | 0.0139
1682 | 0.013
1683 | 0.0121
1684 | 0.0131
1685 | 0.0132
1686 | 0.0118
1687 | 0.0114
1688 | 0.0102
1689 | 0.0091
1690 | 0.01
1691 | 0.01
1692 | 0.0083
1693 | 0.0077
1694 | 0.0066
1695 | 0.0057
1696 | 0.0068
1697 | 0.0067
1698 | 0.0048
1699 | 0.0048
1700 | 0.0046
1701 | 0.0034
1702 | 0.0041
1703 | 0.0043
1704 | 0.0027
1705 | 0.003
1706 | 0.003
1707 | 0.0017
1708 | 0.0026
1709 | 0.0028
1710 | 0.0018
1711 | 0.0019
1712 | 0.0016
1713 | 0.0006
1714 | 0.002
1715 | 0.0022
1716 | 0.001
1717 | 0.001
1718 | 0.0013
1719 | 0
1720 | 0.0011
1721 | 0.0017
1722 | 0.0005
1723 | 0.0003
1724 | 0.0003
1725 | 0
1726 | 0.001
1727 | 0.0016
1728 | 0
1729 | 0
1730 | 0.0004
1731 | 0
1732 | 0.0007
1733 | 0.0013
1734 | 0
1735 | 0.0002
1736 | 0.0001
1737 | 0
1738 | 0.0012
1739 | 0.0014
1740 | 0.0001
1741 | 0.0001
1742 | 0
1743 | 0
1744 | 0.0011
1745 | 0.0014
1746 | 0.0001
1747 | 0.0011
1748 | 0.0005
1749 | 0
1750 | 0.001
1751 | 0.0005
1752 | 0
1753 | 0.0007
1754 | 0
1755 | 0
1756 | 0.0009
1757 | 0.001
1758 | 0.0001
1759 | 0.0007
1760 | 0
1761 | 0
1762 | 0.0011
1763 | 0.001
1764 | 0
1765 | 0.0012
1766 | 0
1767 | 0.0002
1768 | 0.0015
1769 | 0.0009
1770 | 0.0001
1771 | 0.0011
1772 | -0.001
1773 | 0.0004
1774 | 0.001
1775 | 0.0002
1776 | 0.0002
1777 | 0.0011
1778 | 0
1779 | 0.0008
1780 | 0.0008
1781 | 0.0001
1782 | 0
1783 | 0.0002
1784 | 0
1785 | 0.0011
1786 | 0.0005
1787 | 0.0004
1788 | 0
1789 | 0
1790 | 0
1791 | 0.0003
1792 | 0.0004
1793 | 0
1794 | 0.0004
1795 | 0.0002
1796 | 0.0008
1797 | 0.0001
1798 | 0.0001
1799 | 0.0004
1800 | 0.0003
1801 | 0
1802 | 0.0001
1803 | 0
1804 | 0
1805 | 0.0001
1806 | 0.0004
1807 | 0
1808 | 0.0007
1809 | 0.0005
1810 | 0
1811 | 0
1812 | 0
1813 | 0
1814 | 0.0003
1815 | 0.001
1816 | 0
1817 | 0
1818 | 0.0004
1819 | 0
1820 | 0.0002
1821 | 0.0015
1822 | 0
1823 | 0
1824 | 0
1825 | 0
1826 | 0.0001
1827 | 0.001
1828 | 0.0001
1829 | -0.001
1830 | 0
1831 | 0
1832 | 0.0001
1833 | 0.001
1834 | 0
1835 | -0.001
1836 | 0
1837 | 0.0001
1838 | 0.0008
1839 | 0.0003
1840 | 0.0002
1841 | -0.001
1842 | 0
1843 | 0
1844 | 0.0008
1845 | 0.0009
1846 | 0.0004
1847 | -0.001
1848 | -0.001
1849 | 0
1850 | 0.0006
1851 | 0.0005
1852 | 0
1853 | 0
1854 | -0.001
1855 | 0
1856 | 0.0007
1857 | 0.0009
1858 | 0
1859 | 0
1860 | 0
1861 | 0
1862 | 0.0009
1863 | 0.0012
1864 | 0
1865 | 0
1866 | -0.001
1867 | -0.001
1868 | 0.0004
1869 | 0.0011
1870 | 0.0002
1871 | 0.0001
1872 | 0
1873 | 0
1874 | 0.0013
1875 | 0.0019
1876 | 0.0009
1877 | 0.0007
1878 | 0
1879 | -0.001
1880 | 0.0007
1881 | 0.0019
1882 | 0.0004
1883 | 0
1884 | 0
1885 | -0.001
1886 | 0.0004
1887 | 0.0012
1888 | 0
1889 | 0
1890 | 0
1891 | -0.001
1892 | 0.0001
1893 | 0.0013
1894 | 0
1895 | 0
1896 | 0
1897 | 0
1898 | 0.0001
1899 | 0.0012
1900 | 0
1901 | 0
1902 | 0.0003
1903 | -0.001
1904 | 0.0002
1905 | 0.001
1906 | 0
1907 | 0.0001
1908 | 0.0003
1909 | -0.001
1910 | 0.0004
1911 | 0.0016
1912 | 0
1913 | 0
1914 | 0
1915 | -0.001
1916 | 0.0002
1917 | 0.0015
1918 | 0
1919 | 0
1920 | 0
1921 | -0.001
1922 | 0.0003
1923 | 0.0016
1924 | 0.0003
1925 | 0.0005
1926 | 0.0002
1927 | -0.001
1928 | 0
1929 | 0.0009
1930 | 0
1931 | 0.0004
1932 | 0.0001
1933 | -0.001
1934 | 0
1935 | 0.0004
1936 | 0
1937 | 0
1938 | 0.0004
1939 | 0
1940 | 0.0003
1941 | 0.0006
1942 | 0
1943 | 0.0007
1944 | 0
1945 | 0
1946 | 0
1947 | 0
1948 | 0
1949 | 0.0002
1950 | 0.0001
1951 | -0.001
1952 | 0.0004
1953 | 0.0011
1954 | 0
1955 | 0.0005
1956 | 0.0004
1957 | 0.0001
1958 | 0
1959 | 0
1960 | 0
1961 | 0.0001
1962 | 0
1963 | 0
1964 | 0.0004
1965 | 0.0004
1966 | 0
1967 | 0
1968 | 0
1969 | 0.0003
1970 | 0.0007
1971 | 0.0001
1972 | 0
1973 | 0.0002
1974 | 0
1975 | 0.0002
1976 | 0.0001
1977 | 0.0002
1978 | 0.0005
1979 | 0
1980 | 0
1981 | 0
1982 | 0
1983 | 0
1984 | 0
1985 | 0
1986 | 0
1987 | 0.0005
1988 | 0
1989 | 0.0001
1990 | 0.0002
1991 | 0.0003
1992 | 0.0003
1993 | 0
1994 | 0
1995 | 0.0003
1996 | 0.0007
1997 | 0
1998 | 0.0008
1999 | 0
2000 | 0
2001 | 0.0001
2002 | 0
2003 | 0.0001
2004 | 0.0008
2005 | 0
2006 | -0.001
2007 | 0
2008 | 0.0002
2009 | 0
2010 | 0.0014
2011 | 0
2012 | 0
2013 | 0.0008
2014 | 0
2015 | 0
2016 | 0.0014
2017 | 0
2018 | 0.0002
2019 | 0.0006
2020 | 0
2021 | 0.0001
2022 | 0.0012
2023 | 0
2024 | 0
2025 | 0.0006
2026 | 0.0002
2027 | 0.0001
2028 | 0.0013
2029 | 0
2030 | 0
2031 | 0.0008
2032 | 0.0003
2033 | 0
2034 | 0.002
2035 | 0
2036 | -0.001
2037 | 0.0005
2038 | 0.0001
2039 | 0
2040 | 0.0016
2041 | 0.0008
2042 | -0.001
2043 | 0
2044 | 0
2045 | 0.0005
2046 | 0.0009
2047 | 0.0002
2048 | -0.002
2049 | 0
2050 | 0
2051 | 0.0007
2052 | 0.0008
2053 | 0.0003
2054 | -0.001
2055 | -0.001
2056 | 0
2057 | 0.0011
2058 | 0.0008
2059 | 0.0003
2060 | -0.001
2061 | 0
2062 | 0
2063 | 0.0011
2064 | 0.0012
2065 | 0.0002
2066 | 0
2067 | 0
2068 | 0
2069 | 0.0012
2070 | 0.0016
2071 | 0
2072 | 0.0003
2073 | 0
2074 | 0
2075 | 0.0014
2076 | 0.0015
2077 | 0
2078 | 0
2079 | -0.001
2080 | -0.001
2081 | 0.0005
2082 | 0.0015
2083 | 0.0003
2084 | 0.0003
2085 | 0
2086 | -0.001
2087 | 0
2088 | 0.0015
2089 | 0.0003
2090 | 0
2091 | 0
2092 | -0.001
2093 | 0
2094 | 0.0016
2095 | 0.0005
2096 | 0
2097 | 0.0009
2098 | 0
2099 | 0
2100 | 0.0008
2101 | 0
2102 | 0
2103 | 0.0007
2104 | 0.0002
2105 | 0
2106 | 0.0012
2107 | 0.0002
2108 | 0
2109 | 0
2110 | 0
2111 | 0.0002
2112 | 0.0005
2113 | 0.0004
2114 | 0.0005
2115 | 0
2116 | 0
2117 | 0
2118 | 0.0005
2119 | 0
2120 | 0.0002
2121 | 0.0002
2122 | 0.0003
2123 | 0.0004
2124 | 0
2125 | 0
2126 | 0.0001
2127 | 0
2128 | 0
2129 | 0.0003
2130 | 0
2131 | 0
2132 | 0.0004
2133 | 0
2134 | 0
2135 | 0.0005
2136 | 0.0001
2137 | 0
2138 | 0
2139 | 0
2140 | 0
2141 | 0.0011
2142 | 0.0004
2143 | 0
2144 | 0
2145 | 0
2146 | 0.0001
2147 | 0.0016
2148 | 0.0006
2149 | -0.001
2150 | 0
2151 | 0.0002
2152 | 0
2153 | 0.001
2154 | 0.0011
2155 | -0.001
2156 | 0
2157 | 0.0004
2158 | 0.0001
2159 | 0.0011
2160 | 0.0012
2161 | -0.002
2162 | -0.002
2163 | 0
2164 | 0.0003
2165 | 0.0013
2166 | 0.0014
2167 | -0.001
2168 | -0.001
2169 | -0.001
2170 | 0.0007
2171 | 0.0017
2172 | 0.0015
2173 | -0.001
2174 | -0.001
2175 | 0
2176 | 0.001
2177 | 0.0016
2178 | 0.0019
2179 | 0.0001
2180 | 0
2181 | 0
2182 | 0.0012
2183 | 0.0023
2184 | 0.0011
2185 | 0.0004
2186 | -0.001
2187 | -0.001
2188 | 0.0003
2189 | 0.0022
2190 | 0.001
2191 | 0.0011
2192 | -0.001
2193 | -0.002
2194 | 0
2195 | 0.0031
2196 | 0.0003
2197 | 0
2198 | 0
2199 | -0.002
2200 | -0.001
2201 | 0.0024
2202 | 0.0017
2203 | 0
2204 | 0
2205 | -0.003
2206 | -0.001
2207 | 0.0027
2208 | 0.002
2209 | 0
2210 | 0.0007
2211 | -0.003
2212 | 0
2213 | 0.0028
2214 | 0.0013
2215 | -0.002
2216 | 0.001
2217 | -0.001
2218 | -0.001
2219 | 0.0014
2220 | 0.0016
2221 | 0
2222 | 0.0004
2223 | 0
2224 | -0.002
2225 | 0.0014
2226 | 0.0008
2227 | -0.001
2228 | 0.0004
2229 | 0
2230 | -0.002
2231 | 0.0016
2232 | 0.0006
2233 | 0.0005
2234 | 0.0004
2235 | 0.0001
2236 | 0
2237 | 0.0002
2238 | 0.0026
2239 | 0.0005
2240 | 0.0003
2241 | 0.0013
2242 | 0.0013
2243 | 0
2244 | 0
2245 | 0
2246 | 0.0006
2247 | -0.001
2248 | 0.0012
2249 | -0.002
2250 | 0.0006
2251 | 0
2252 | 0.0015
2253 | -0.002
2254 | 0.0038
2255 | 0
2256 | -0.001
2257 | 0.0013
2258 | -0.001
2259 | 0.0014
2260 | 0.0026
2261 | -0.003
2262 | -0.001
2263 | 0.0017
2264 | 0
2265 | 0
2266 | 0.004
2267 | -0.001
2268 | -0.001
2269 | 0.0007
2270 | 0.0004
2271 | 0
2272 | 0.0035
2273 | -0.001
2274 | -0.002
2275 | 0
2276 | 0
2277 | 0
2278 | 0.0034
2279 | 0.0016
2280 | -0.005
2281 | 0
2282 | 0.001
2283 | 0.0023
2284 | 0.0039
2285 | 0.0019
2286 | -0.004
2287 | 0.0006
2288 | 0
2289 | 0.0013
2290 | 0.0012
2291 | 0.0003
2292 | -0.003
2293 | -0.003
2294 | -0.002
2295 | 0.0006
2296 | 0.0056
2297 | 0.0012
2298 | -0.001
2299 | -0.004
2300 | -0.001
2301 | 0.0009
2302 | 0.0031
2303 | 0.0019
2304 | 0
2305 | -0.004
2306 | -0.002
2307 | 0.0017
2308 | 0.0058
2309 | 0.0017
2310 | 0
2311 | -0.004
2312 | -0.003
2313 | 0.0018
2314 | 0.0043
2315 | 0.0001
2316 | 0.0012
2317 | -0.001
2318 | -0.005
2319 | -0.001
2320 | 0.0019
2321 | -0.001
2322 | -0.002
2323 | 0
2324 | -0.004
2325 | 0.0006
2326 | 0.0047
2327 | 0
2328 | -0.003
2329 | 0
2330 | -0.004
2331 | 0
2332 | 0.0038
2333 | 0.0023
2334 | 0
2335 | 0.0015
2336 | -0.003
2337 | -0.001
2338 | 0.0031
2339 | 0.0013
2340 | 0
2341 | 0
2342 | -0.002
2343 | -0.001
2344 | 0.0029
2345 | 0.0018
2346 | 0.0001
2347 | 0
2348 | 0
2349 | 0.0002
2350 | 0.0035
2351 | 0.0024
2352 | 0.0012
2353 | 0.0005
2354 | 0
2355 | 0
2356 | 0.0013
2357 | 0.0019
2358 | 0.0008
2359 | 0.0005
2360 | 0.0004
2361 | 0
2362 | 0
2363 | 0.0006
2364 | 0.001
2365 | 0
2366 | 0
2367 | 0.0007
2368 | 0
2369 | 0.0001
2370 | 0.0014
2371 | 0.0007
2372 | -0.001
2373 | 0.0003
2374 | 0.001
2375 | 0
2376 | 0.0012
2377 | 0
2378 | 0
2379 | 0.0032
2380 | 0
2381 | -0.004
2382 | -0.001
2383 | 0
2384 | 0
2385 | 0.0043
2386 | 0.0012
2387 | -0.002
2388 | 0.0001
2389 | 0.0012
2390 | -0.001
2391 | 0.0015
2392 | -0.001
2393 | -0.005
2394 | 0
2395 | 0.0011
2396 | -0.001
2397 | 0.0037
2398 | 0.0037
2399 | -0.002
2400 | -0.001
2401 | 0
2402 | 0
2403 | 0.0037
2404 | 0.0044
2405 | -0.003
2406 | -0.003
2407 | 0.0002
2408 | 0.0017
2409 | 0.0041
2410 | 0.0041
2411 | -0.002
2412 | -0.004
2413 | -0.002
2414 | 0.0021
2415 | 0.0032
2416 | 0.0036
2417 | -0.002
2418 | -0.003
2419 | -0.001
2420 | 0.0011
2421 | 0.0021
2422 | 0.0031
2423 | -0.002
2424 | -0.003
2425 | -0.004
2426 | 0.0012
2427 | 0.0048
2428 | 0.0023
2429 | 0.0008
2430 | -0.004
2431 | -0.003
2432 | 0.0019
2433 | 0.0073
2434 | 0.003
2435 | 0.0001
2436 | -0.003
2437 | -0.003
2438 | 0.0004
2439 | 0.0067
2440 | 0.002
2441 | 0.0025
2442 | 0.0011
2443 | -0.004
2444 | 0.0001
2445 | 0.0073
2446 | 0.0027
2447 | 0.001
2448 | -0.002
2449 | -0.005
2450 | -0.002
2451 | 0.0069
2452 | 0.0019
2453 | -0.001
2454 | -0.001
2455 | -0.011
2456 | -0.004
2457 | 0.0069
2458 | 0.0051
2459 | -0.001
2460 | 0.0006
2461 | -0.003
2462 | -0.004
2463 | 0.0076
2464 | 0.0062
2465 | -0.003
2466 | 0.0016
2467 | -0.008
2468 | -0.005
2469 | 0.0073
2470 | 0.0058
2471 | 0.0006
2472 | 0.0057
2473 | -0.005
2474 | -0.005
2475 | 0.006
2476 | 0.0068
2477 | 0.0003
2478 | 0.0028
2479 | 0.0016
2480 | -0.005
2481 | 0.0045
2482 | 0.006
2483 | -0.001
2484 | 0
2485 | -0.002
2486 | -0.006
2487 | 0.0039
2488 | 0.0025
2489 | 0.0021
2490 | -0.006
2491 | 0.0027
2492 | -0.001
2493 | -0.001
2494 | -0.002
2495 | 0
2496 | 0
2497 | -0.002
2498 | -0.002
2499 | -0.004
2500 | -0.003
2503.129 | 0.003385 | Perkin-Elmer FTIR 2000
2506.266 | 0.002622 |  | v
2509.41 | -0.002193 |  | v
2512.563 | 0.000572
2515.723 | 0.003004
2518.892 | 0.00298
2522.068 | 0.005292
2525.253 | 0.001192
2528.445 | -7.1e-05
2531.646 | 0.000929
2534.854 | 0.003838
2538.071 | 0.001025
2541.296 | -0.001907
2544.529 | 0.000381
2547.771 | 0.002861
2551.02 | 0.002479
2554.278 | -0.000143
2557.545 | 0.001621
2560.819 | 0.002694
2564.103 | 0.004339
2567.394 | 0.001072
2570.694 | 0.000739
2574.003 | 0.00348
2577.32 | 0.003004
2580.645 | -0.002694
2583.979 | -0.004339
2587.322 | -0.000643
2590.674 | 0.00422
2594.034 | 0.00534
2597.403 | 0.010704
2600.78 | 0.007057
2604.167 | 0.002503
2607.562 | 0.001668
2610.966 | 0.005006
2614.379 | 0.003552
2617.801 | -0.001001
2621.232 | 0.00348
2624.672 | 0.00658
2628.121 | -4.7e-05
2631.579 | -0.00348
2635.046 | -0.003743
2638.522 | -0.004935
2642.008 | -0.000786
2645.503 | 0.000548
2649.007 | -0.001096
2652.52 | -0.003457
2656.042 | -0.002336
2659.574 | 0.003695
2663.116 | 0.003838
2666.667 | 0.00739
2670.227 | 0.007152
2673.797 | 0.001406
2677.376 | 0.000143
2680.965 | -0.001192
2684.564 | 0.00298
2688.172 | 0.005555
2691.79 | 0.001621
2695.418 | -0.002074
2699.055 | -0.004339
2702.703 | -0.002717
2706.36 | -0.00174
2710.027 | 0.001811
2713.704 | 0.003361
2717.391 | -0.001335
2721.088 | 0.000238
2724.796 | 0.005674
2728.513 | 0.000858
2732.24 | -0.00174
2735.978 | -0.001192
2739.726 | -0.001955
2743.484 | 0.005602
2747.253 | 0.004506
2751.032 | 0.000786
2754.821 | 0.000286
2758.621 | 0.001716
2762.431 | 0.004863
2766.252 | 0.000762
2770.083 | 0.000452
2773.925 | 0.000238
2777.778 | -0.001764
2781.641 | 0.003147
2785.515 | 0.004577
2789.4 | 0.000929
2793.296 | 0.003886
2797.203 | 0.004029
2801.12 | 0.001621
2805.049 | 0.004291
2808.989 | 0.003838
2812.94 | 0.004029
2816.901 | 0.001215
2820.874 | -0.000858
2824.859 | 0.001049
2828.854 | -0.001025
2832.861 | -0.002789
2836.879 | -0.003004
2840.909 | -0.002074
2844.95 | -0.000619
2849.003 | -0.005078
2853.067 | -0.003886
2857.143 | -0.002169
2861.23 | 0.001764
2865.33 | 0.004506
2869.44 | 0.003862
2873.563 | 0.004124
2877.698 | -0.003433
2881.844 | -0.009083
2886.003 | -0.004625
2890.173 | 0.001287
2894.356 | 0.001573
2898.551 | -0.000262
2902.758 | 0.000119
2906.977 | 0.000286
2911.208 | 0.002431
2915.452 | 0.000524
2919.708 | -0.000786
2923.977 | 0.000309
2928.258 | 0.002408
2932.551 | 0.004982
2936.858 | 0.006556
2941.176 | 0.00441
2945.508 | -0.000596
2949.853 | 0.002837
2954.21 | 0.00267
2958.58 | 0.000119
2962.963 | 0.002908
2967.359 | 0.005149
2971.768 | 0.005459
2976.19 | 0.002503
2980.626 | 0.000262
2985.075 | 0.000262
2989.537 | -0.001859
2994.012 | -0.002646
2998.501 | 0.000715
3003.003 | 0.002717
3007.519 | -0.001049
3012.048 | -0.00205
3016.591 | 0.001215
3021.148 | 0.001716
3025.719 | 0.001788
3030.303 | -0.000214
3034.901 | -0.000739
3039.514 | 0.000429
3044.14 | 0.000691
3048.78 | 0.001025
3053.435 | 0.003504
3058.104 | 0.004625
3062.787 | 0.009083
3067.485 | 0.014972
3072.197 | 0.016641
3076.923 | 0.027847
3081.664 | 0.048422
3086.42 | 0.075221
3091.19 | 0.113797
3095.975 | 0.165009
3100.775 | 0.228905
3105.59 | 0.288009
3110.42 | 0.323748
3115.265 | 0.335931
3120.125 | 0.321102
3125 | 0.28758
3129.89 | 0.250673
3134.796 | 0.211977
3139.717 | 0.181436
3144.654 | 0.155735
3149.606 | 0.130462
3154.574 | 0.113892
3159.558 | 0.104594
3164.557 | 0.09377
3169.572 | 0.088167
3174.603 | 0.082015
3179.65 | 0.072264
3184.713 | 0.068044
3189.793 | 0.069499
3194.888 | 0.066328
3200 | 0.058698

## Y18
VISTA Filter Y18 Spec.: HP1/HP2 = 970/1070 nm ( +/-0.5% ) |  |  |  |  | Actual sample values at 23°C |  |  | Ang. 10° | 100K
[5 empty] | HP1 = | 978.7 |  | -3 nm | -3,8 nm
[5 empty] | HP2 = | 1072.7 |  | -4 nm | -2,8 nm
Wavelength |  |  |  |  | Cuton slope |  | 1.92 | %
nm | T% |  |  |  | Cutoff slope |  | 2.11 | %
500 | 0 | Perkin-Elmer Lambda 900
501 | 0.0012 |  | v |  |  |  | T% | Wavel.nm
502 | 0.0002 |  | v |  | 1:st left Max. |  | 70.873 | 993
503 | 0.0021 |  |  |  | 1:st right Max. |  | 80.562 | 1056
504 | 0.0005 |  |  |  | Max. in-band T |  | 80.562
505 | 0.002 |  |  |  | Min. in-band T |  | 70.339
506 | 0 |  |  |  | Average in-band T |  | 74.1168
507 | 0.0013 |  |  |  | In-band ripple |  | 10.223
508 | 0
509 | 0.0007 |  |  |  | Out of band Transm. |  | Tave.%
510 | 0 |  |  |  | 600 nm - 0,97xcuton |  | 0.01516398
511 | 0 |  |  |  | 1.03xcutoff - 3000 nm |  | 0.008884307
512 | 0
513 | -0.001
514 | 0
515 | 0
516 | 0.0005
517 | 0
518 | 0
519 | -0.001
520 | 0.0019
521 | 0
522 | 0.0003
523 | 0
524 | 0.0008
525 | 0.0002
526 | 0
527 | 0
528 | 0
529 | 0.0003
530 | 0
531 | 0
532 | 0
533 | 0
534 | 0
535 | 0.0013
536 | 0.0006
537 | 0.0006
538 | 0.0003
539 | 0.0003
540 | 0
541 | 0
542 | 0
543 | 0
544 | 0.0006
545 | 0
546 | -0.001
547 | -0.001
548 | 0
549 | 0
550 | 0
551 | 0
552 | -0.001
553 | 0
554 | -0.001
555 | 0
556 | 0
557 | 0
558 | 0.0005
559 | 0.0005
560 | 0.0007
561 | 0.0004
562 | -0.003
563 | 0.0006
564 | -0.001
565 | 0
566 | -0.001
567 | 0.0003
568 | 0
569 | 0
570 | 0.0011
571 | 0
572 | 0.0022
573 | 0
574 | 0.0014
575 | -0.002
576 | 0.0018
577 | -0.002
578 | 0.0013
579 | -0.003
580 | 0.0015
581 | 0
582 | 0.0005
583 | 0
584 | 0.001
585 | 0.0013
586 | 0.0001
587 | 0.0026
588 | 0
589 | 0.0023
590 | -0.002
591 | 0.0016
592 | -0.003
593 | 0.0015
594 | -0.003
595 | 0.0014
596 | -0.001
597 | 0.0009
598 | -0.001
599 | 0.0014
600 | 0
601 | 0
602 | 0
603 | -0.001
604 | 0.0007
605 | -0.001
606 | 0.0021
607 | -0.001
608 | 0.0016
609 | -0.001
610 | 0.0027
611 | 0
612 | 0.0018
613 | 0.0001
614 | 0.002
615 | 0
616 | 0.0003
617 | 0.0001
618 | -0.001
619 | 0
620 | -0.001
621 | 0.0011
622 | 0
623 | 0.0023
624 | 0
625 | 0.0027
626 | 0
627 | 0.0017
628 | -0.001
629 | 0.0012
630 | 0
631 | 0
632 | -0.001
633 | -0.001
634 | 0
635 | 0
636 | 0.0002
637 | 0
638 | 0.0008
639 | 0
640 | 0.0015
641 | 0.0009
642 | 0.0027
643 | 0.0007
644 | 0.0021
645 | 0.001
646 | 0.001
647 | 0.0002
648 | 0.0006
649 | 0
650 | 0
651 | 0
652 | 0
653 | 0
654 | 0.0007
655 | 0.0011
656 | 0
657 | 0.0008
658 | 0.0012
659 | 0.0014
660 | 0.0006
661 | 0
662 | 0
663 | 0.0001
664 | 0
665 | 0
666 | 0.0004
667 | 0.001
668 | 0
669 | 0.0004
670 | 0.0008
671 | 0
672 | 0
673 | 0.0011
674 | 0.0006
675 | 0.0003
676 | 0
677 | 0.0007
678 | 0.0012
679 | 0.0027
680 | 0.0029
681 | 0.0028
682 | 0.0021
683 | 0.0022
684 | 0.0024
685 | 0.0021
686 | 0.001
687 | 0.0023
688 | 0.0023
689 | 0.0008
690 | 0.0032
691 | 0.0044
692 | 0.0033
693 | 0.0032
694 | 0.0028
695 | 0.0034
696 | 0.0022
697 | 0.0031
698 | 0.0039
699 | 0.0045
700 | 0.0042
701 | 0.0046
702 | 0.005
703 | 0.0052
704 | 0.0051
705 | 0.0048
706 | 0.0056
707 | 0.0053
708 | 0.0055
709 | 0.0039
710 | 0.0039
711 | 0.0017
712 | 0.0029
713 | 0.0013
714 | 0.0026
715 | 0.001
716 | 0.0014
717 | 0
718 | 0.0003
719 | 0
720 | 0.0002
721 | 0
722 | 0
723 | 0
724 | -0.002
725 | -0.001
726 | -0.001
727 | 0.0013
728 | 0.0015
729 | 0.0036
730 | 0.0009
731 | 0.0016
732 | 0.0006
733 | 0.0011
734 | 0.0006
735 | 0.0008
736 | 0
737 | 0
738 | 0
739 | -0.001
740 | 0
741 | 0.0004
742 | 0.002
743 | 0.0011
744 | 0.0012
745 | 0
746 | 0.0005
747 | 0
748 | 0.0017
749 | 0.0008
750 | 0
751 | 0
752 | -0.001
753 | -0.001
754 | 0
755 | 0.0001
756 | 0.001
757 | 0
758 | -0.001
759 | 0
760 | 0.0007
761 | -0.001
762 | 0
763 | -0.001
764 | 0
765 | 0.0003
766 | 0
767 | 0.0008
768 | 0.0027
769 | 0.0018
770 | 0.0019
771 | 0.0015
772 | -0.002
773 | 0
774 | -0.002
775 | 0.0013
776 | -0.002
777 | 0.0013
778 | -0.001
779 | 0.0021
780 | 0
781 | 0.0015
782 | 0.0021
783 | 0.0007
784 | 0.0017
785 | 0
786 | 0.0003
787 | -0.001
788 | 0.0024
789 | -0.002
790 | 0.0018
791 | -0.004
792 | 0.002
793 | -0.003
794 | 0.0022
795 | -0.002
796 | 0.0018
797 | -0.001
798 | 0
799 | 0.0021
800 | -0.001
801 | 0.0035
802 | -0.002
803 | 0.0036
804 | -0.003
805 | 0.0049
806 | -0.002
807 | 0.0029
808 | -0.006
809 | 0.0097
810 | -0.004
811 | 0.0028
812 | -0.003
813 | 0.0043
814 | -0.004
815 | 0.0038
816 | -0.001
817 | 0.0053
818 | -0.001
819 | 0.0016
820 | -0.001
821 | 0.0015
822 | 0.0004
823 | 0
824 | 0.0001
825 | -0.002
826 | 0.0022
827 | -0.003
828 | 0.0017
829 | -0.002
830 | 0.0042
831 | -0.001
832 | 0.0027
833 | -0.001
834 | 0.0034
835 | 0
836 | 0.001
837 | 0.0007
838 | -0.001
839 | 0.0007
840 | 0
841 | -0.001
842 | -0.001
843 | 0.002
844 | -0.002
845 | 0.0032
846 | 0
847 | 0.002
848 | 0
849 | 0.0013
850 | 0
851 | 0.002
852 | 0.0014
853 | 0.0024
854 | 0.0031
855 | 0.0023
856 | 0.0041
857 | 0.0034
858 | 0.0039
859 | 0.0078
860 | 0.0149
861 | 0.0038
862 | 0.004
863 | 0.0079
864 | 0.002
865 | 0.0018
866 | 0.0046
867 | 0.0043
868 | 0.0045
869 | 0.0086
870 | 0.004
871 | 0.0048
872 | 0.0055
873 | 0.0047
874 | 0.006
875 | 0.0075
876 | 0.0041
877 | 0.005
878 | 0.0065
879 | 0.0064
880 | 0.0076
881 | 0.0074
882 | 0.0053
883 | 0.0073
884 | 0.0081
885 | 0.0076
886 | 0.0086
887 | 0.0085
888 | 0.0067
889 | 0.0084
890 | 0.0094
891 | 0.0092
892 | 0.0109
893 | 0.0106
894 | 0.0084
895 | 0.0098
896 | 0.012
897 | 0.0122
898 | 0.0137
899 | 0.0139
900 | 0.0688
901 | 0.131
902 | 0.0208
903 | -0.026
904 | -0.005
905 | 0.033
906 | -0.036
907 | -0.048
908 | 0.1115
909 | 0.039
910 | 0.0477
911 | -0.023
912 | 0.097
913 | -0.078
914 | -0.059
915 | 0.1464
916 | 0.1775
917 | 0.062
918 | 0.008
919 | -0.095
920 | -0.061
921 | -0.038
922 | 0.1001
923 | 0.1804
924 | 0.1117
925 | 0.0332
926 | 0.017
927 | 0.1737
928 | 0.1254
929 | -0.103
930 | -0.033
931 | 0.1084
932 | 0.1006
933 | 0.0145
934 | 0.0484
935 | 0.2224
936 | 0.0706
937 | 0.1804
938 | 0.1625
939 | 0.2083
940 | 0.3288
941 | 0.2863
942 | 0.2728
943 | 0.3516
944 | 0.5185
945 | 0.2906
946 | 0.4822
947 | 0.6942
948 | 0.5559
949 | 0.6695
950 | 0.7108
951 | 0.9754
952 | 1.0472
953 | 1.0721
954 | 1.1931
955 | 1.3898
956 | 1.5159
957 | 1.6699
958 | 1.7919
959 | 2.2636
960 | 2.7465
961 | 2.8062
962 | 3.204
963 | 3.7323
964 | 4.4037
965 | 5.1493
966 | 5.838
967 | 6.6686
968 | 8.0126
969 | 9.243
970 | 10.732
971 | 12.216
972 | 14.548
973 | 16.667 |  |  | 973 | 480
974 | 19.623 |  |  | 974 | 481
975 | 22.66 |  |  | 975 | 482
976 | 25.938 |  |  | 976 | 483
977 | 29.927 |  |  | 977 | 484
978 | 34.057 |  |  | 978 | 485
979 | 38.497 |  |  | 979 | 486
980 | 42.99 |  |  | 980 | 487
981 | 47.202 |  |  | 981 | 488
982 | 51.479 |  |  | 982 | 489
983 | 55.694 |  |  | 983 | 490
984 | 59.318 |  |  | 984 | 491
985 | 62.269 |  |  | 985 | 492
986 | 64.744 |  |  | 986 | 493
987 | 67.038 |  |  | 987 | 494
988 | 68.579 |  |  | 988 | 495
989 | 69.516 |  |  | 989 | 496
990 | 70.323 |  |  | 990 | 497
991 | 70.664 |  |  | 991 | 498
992 | 70.76 |  |  | 992 | 499
993 | 70.873 |  |  | 993 | 500
994 | 70.815 |  |  | 994 | 501
995 | 70.595 |  |  | 995 | 502
996 | 70.481 |  |  | 996 | 503
997 | 70.504 |  |  | 997 | 504
998 | 70.421 |  |  | 998 | 505
999 | 70.36 |  |  | 999 | 506
1000 | 70.339 |  |  | 1000 | 507
1001 | 70.444 |  |  | 1001 | 508
1002 | 70.719 |  |  | 1002 | 509
1003 | 70.931 |  |  | 1003 | 510
1004 | 71.124 |  |  | 1004 | 511
1005 | 71.288 |  |  | 1005 | 512
1006 | 71.602 |  |  | 1006 | 513
1007 | 71.984 |  |  | 1007 | 514
1008 | 72.401 |  |  | 1008 | 515
1009 | 72.677 |  |  | 1009 | 516
1010 | 73.053 |  |  | 1010 | 517
1011 | 73.325 |  |  | 1011 | 518
1012 | 73.554 |  |  | 1012 | 519
1013 | 73.901 |  |  | 1013 | 520
1014 | 74.226 |  |  | 1014 | 521
1015 | 74.448 |  |  | 1015 | 522
1016 | 74.638 |  |  | 1016 | 523
1017 | 74.986 |  |  | 1017 | 524
1018 | 75.151 |  |  | 1018 | 525
1019 | 75.327 |  |  | 1019 | 526
1020 | 75.393 |  |  | 1020 | 527
1021 | 75.353 |  |  | 1021 | 528
1022 | 75.404 |  |  | 1022 | 529
1023 | 75.44 |  |  | 1023 | 530
1024 | 75.412 |  |  | 1024 | 531
1025 | 75.423 |  |  | 1025 | 532
1026 | 75.373 |  |  | 1026 | 533
1027 | 75.222 |  |  | 1027 | 534
1028 | 75.084 |  |  | 1028 | 535
1029 | 74.967 |  |  | 1029 | 536
1030 | 74.927 |  |  | 1030 | 537
1031 | 74.779 |  |  | 1031 | 538
1032 | 74.497 |  |  | 1032 | 539
1033 | 74.32 |  |  | 1033 | 540
1034 | 74.196 |  |  | 1034 | 541
1035 | 74.013 |  |  | 1035 | 542
1036 | 73.771 |  |  | 1036 | 543
1037 | 73.687 |  |  | 1037 | 544
1038 | 73.508 |  |  | 1038 | 545
1039 | 73.428 |  |  | 1039 | 546
1040 | 73.407 |  |  | 1040 | 547
1041 | 73.425 |  |  | 1041 | 548
1042 | 73.622 |  |  | 1042 | 549
1043 | 73.871 |  |  | 1043 | 550
1044 | 74.073 |  |  | 1044 | 551
1045 | 74.373 |  |  | 1045 | 552
1046 | 74.776 |  |  | 1046 | 553
1047 | 75.219 |  |  | 1047 | 554
1048 | 75.915 |  |  | 1048 | 555
1049 | 76.515 |  |  | 1049 | 556
1050 | 77.139 |  |  | 1050 | 557
1051 | 77.938 |  |  | 1051 | 558
1052 | 78.672 |  |  | 1052 | 559
1053 | 79.305 |  |  | 1053 | 560
1054 | 79.93 |  |  | 1054 | 561
1055 | 80.369 |  |  | 1055 | 562
1056 | 80.562 |  |  | 1056 | 563
1057 | 80.483 |  |  | 1057 | 564
1058 | 80.048 |  |  | 1058 | 565
1059 | 79.14 |  |  | 1059 | 566
1060 | 77.855 |  |  | 1060 | 567
1061 | 76.258 |  |  | 1061 | 568
1062 | 74.12 |  |  | 1062 | 569
1063 | 71.366 |  |  | 1063 | 570
1064 | 68.37 |  |  | 1064 | 571
1065 | 65.147 |  |  | 1065 | 572
1066 | 61.657 |  |  | 1066 | 573
1067 | 57.873 |  |  | 1067 | 574
1068 | 54.203 |  |  | 1068 | 575
1069 | 50.505 |  |  | 1069 | 576
1070 | 46.624 |  |  | 1070 | 577
1071 | 43.007 |  |  | 1071 | 578
1072 | 39.463 |  |  | 1072 | 579
1073 | 36.213 |  |  | 1073 | 580
1074 | 32.937
1075 | 29.664
1076 | 26.712
1077 | 23.893
1078 | 21.427
1079 | 19.035
1080 | 16.75
1081 | 14.593
1082 | 12.742
1083 | 11.161
1084 | 9.709
1085 | 8.2962
1086 | 7.004
1087 | 6.0323
1088 | 5.143
1089 | 4.2887
1090 | 3.6829
1091 | 3.2466
1092 | 2.838
1093 | 2.4739
1094 | 2.0642
1095 | 1.7048
1096 | 1.5648
1097 | 1.3526
1098 | 1.1256
1099 | 1.0581
1100 | 0.9913
1101 | 0.9082
1102 | 0.7822
1103 | 0.6645
1104 | 0.6347
1105 | 0.564
1106 | 0.4088
1107 | 0.4155
1108 | 0.4172
1109 | 0.4336
1110 | 0.4206
1111 | 0.2522
1112 | 0.2705
1113 | 0.2186
1114 | 0.3105
1115 | 0.3848
1116 | 0.2596
1117 | 0.1621
1118 | 0.2044
1119 | 0.1991
1120 | 0.2153
1121 | 0.1691
1122 | 0.1899
1123 | 0.1021
1124 | 0.1503
1125 | 0.2318
1126 | 0.1621
1127 | 0.1376
1128 | 0.1396
1129 | 0.1996
1130 | 0.1474
1131 | 0.0308
1132 | -0.059
1133 | -0.052
1134 | -0.005
1135 | 0.1403
1136 | 0.0889
1137 | 0.0265
1138 | 0.0711
1139 | 0.0079
1140 | 0.0417
1141 | 0.0527
1142 | -0.089
1143 | 0.0045
1144 | -0.063
1145 | -0.082
1146 | -0.042
1147 | 0.1045
1148 | -0.114
1149 | -0.012
1150 | 0.0181
1151 | 0.0354
1152 | 0.092
1153 | -0.121
1154 | -0.084
1155 | -0.013
1156 | 0.1609
1157 | 0.0247
1158 | 0.0491
1159 | 0.0119
1160 | 0.0213
1161 | 0.0602
1162 | -0.034
1163 | -0.128
1164 | -0.037
1165 | 0.0594
1166 | 0.1172
1167 | -0.049
1168 | -0.032
1169 | 0.081
1170 | -0.007
1171 | -0.069
1172 | -0.044
1173 | 0.0578
1174 | -0.101
1175 | -0.042
1176 | 0.0193
1177 | -0.022
1178 | -0.012
1179 | -0.098
1180 | 0.1833
1181 | 0.2189
1182 | 0.077
1183 | 0.04
1184 | 0.0678
1185 | -0.024
1186 | 0.0251
1187 | -0.096
1188 | -0.081
1189 | 0.1122
1190 | -0.031
1191 | 0.0394
1192 | 0.0531
1193 | -0.011
1194 | -0.026
1195 | -0.025
1196 | -0.131
1197 | -0.009
1198 | 0.0023
1199 | 0.0052
1200 | 0.0589
1201 | 0
1202 | 0
1203 | 0
1204 | 0
1205 | 0.0004
1206 | 0.0001
1207 | 0
1208 | 0
1209 | 0
1210 | 0
1211 | 0.0003
1212 | 0.0001
1213 | 0
1214 | 0.0001
1215 | 0.0001
1216 | 0
1217 | 0.0002
1218 | 0.0001
1219 | 0
1220 | 0.0001
1221 | 0.0001
1222 | 0.0001
1223 | 0.0004
1224 | 0.0001
1225 | 0
1226 | 0.0002
1227 | 0.0001
1228 | 0.0002
1229 | 0.0005
1230 | 0.0002
1231 | 0.0002
1232 | 0.0003
1233 | 0
1234 | 0.0002
1235 | 0.0005
1236 | 0.0003
1237 | 0.0003
1238 | 0.0004
1239 | 0.0001
1240 | 0
1241 | 0
1242 | 0
1243 | 0
1244 | 0
1245 | 0
1246 | 0
1247 | 0
1248 | 0
1249 | 0
1250 | 0
1251 | 0.0002
1252 | 0.0005
1253 | 0.0002
1254 | 0.0003
1255 | 0.0004
1256 | 0
1257 | 0
1258 | 0
1259 | 0
1260 | 0
1261 | 0
1262 | 0
1263 | 0.0001
1264 | 0.0002
1265 | 0.0001
1266 | 0.0004
1267 | 0.0001
1268 | 0.0002
1269 | 0.0004
1270 | 0
1271 | 0
1272 | 0
1273 | 0
1274 | 0
1275 | 0.0002
1276 | 0.0001
1277 | 0.0001
1278 | 0.0002
1279 | 0
1280 | 0
1281 | 0
1282 | 0
1283 | 0
1284 | 0
1285 | 0.0003
1286 | 0.0001
1287 | 0
1288 | 0.0002
1289 | 0.0002
1290 | 0
1291 | 0
1292 | 0
1293 | 0
1294 | 0
1295 | 0.0002
1296 | 0.0005
1297 | 0.0001
1298 | 0
1299 | 0.0002
1300 | 0
1301 | 0
1302 | 0
1303 | 0
1304 | 0
1305 | 0
1306 | 0.0002
1307 | 0.0004
1308 | 0
1309 | 0
1310 | 0.0003
1311 | 0.0003
1312 | 0
1313 | 0.0002
1314 | 0
1315 | 0.0005
1316 | 0.001
1317 | 0.0007
1318 | 0.001
1319 | 0.0005
1320 | 0.0009
1321 | 0.0011
1322 | 0.0011
1323 | 0.0015
1324 | 0.0012
1325 | 0.0008
1326 | 0.0009
1327 | 0.0009
1328 | 0.001
1329 | 0.0016
1330 | 0.0011
1331 | 0.0013
1332 | 0.0017
1333 | 0.0016
1334 | 0.0018
1335 | 0.0021
1336 | 0.0015
1337 | 0.0012
1338 | 0.0007
1339 | 0.0001
1340 | 0.0004
1341 | 0.0004
1342 | 0.0003
1343 | 0.0001
1344 | 0.0002
1345 | 0
1346 | 0.0003
1347 | 0.0002
1348 | 0.0001
1349 | 0.0002
1350 | 0.0003
1351 | 0.0001
1352 | 0.0003
1353 | 0.0003
1354 | 0.0004
1355 | 0.0006
1356 | 0.0006
1357 | 0.0006
1358 | 0.0009
1359 | 0.0009
1360 | 0.0011
1361 | 0.0013
1362 | 0.0014
1363 | 0.0015
1364 | 0.0022
1365 | 0.0027
1366 | 0.0033
1367 | 0.0041
1368 | 0.005
1369 | 0.0062
1370 | 0.0079
1371 | 0.0096
1372 | 0.0115
1373 | 0.0135
1374 | 0.0157
1375 | 0.0177
1376 | 0.0201
1377 | 0.0222
1378 | 0.0243
1379 | 0.0265
1380 | 0.0286
1381 | 0.0305
1382 | 0.0323
1383 | 0.0336
1384 | 0.0344
1385 | 0.0347
1386 | 0.0345
1387 | 0.034
1388 | 0.0332
1389 | 0.0319
1390 | 0.0304
1391 | 0.0288
1392 | 0.0269
1393 | 0.0249
1394 | 0.023
1395 | 0.021
1396 | 0.019
1397 | 0.0172
1398 | 0.0153
1399 | 0.0135
1400 | 0.0121
1401 | 0.0105
1402 | 0.0094
1403 | 0.0088
1404 | 0.008
1405 | 0.0074
1406 | 0.0072
1407 | 0.0069
1408 | 0.0067
1409 | 0.0067
1410 | 0.0065
1411 | 0.0064
1412 | 0.0066
1413 | 0.0067
1414 | 0.0067
1415 | 0.007
1416 | 0.0072
1417 | 0.0075
1418 | 0.008
1419 | 0.0083
1420 | 0.0087
1421 | 0.0093
1422 | 0.0098
1423 | 0.0105
1424 | 0.0114
1425 | 0.0121
1426 | 0.013
1427 | 0.0139
1428 | 0.0148
1429 | 0.016
1430 | 0.0173
1431 | 0.0186
1432 | 0.0198
1433 | 0.0212
1434 | 0.0223
1435 | 0.0236
1436 | 0.0249
1437 | 0.026
1438 | 0.0272
1439 | 0.0283
1440 | 0.0289
1441 | 0.0295
1442 | 0.0299
1443 | 0.0301
1444 | 0.0302
1445 | 0.0303
1446 | 0.0299
1447 | 0.0294
1448 | 0.0287
1449 | 0.0277
1450 | 0.0267
1451 | 0.0258
1452 | 0.0244
1453 | 0.0233
1454 | 0.0221
1455 | 0.0205
1456 | 0.0193
1457 | 0.0181
1458 | 0.0166
1459 | 0.0155
1460 | 0.0145
1461 | 0.0133
1462 | 0.0124
1463 | 0.0117
1464 | 0.0107
1465 | 0.01
1466 | 0.0094
1467 | 0.0087
1468 | 0.0083
1469 | 0.0082
1470 | 0.0076
1471 | 0.0071
1472 | 0.0068
1473 | 0.0066
1474 | 0.0062
1475 | 0.006
1476 | 0.0059
1477 | 0.0057
1478 | 0.0054
1479 | 0.0052
1480 | 0.0052
1481 | 0.0052
1482 | 0.0049
1483 | 0.0049
1484 | 0.0049
1485 | 0.0049
1486 | 0.0049
1487 | 0.0048
1488 | 0.0045
1489 | 0.0047
1490 | 0.0048
1491 | 0.0049
1492 | 0.0047
1493 | 0.0046
1494 | 0.0046
1495 | 0.005
1496 | 0.0049
1497 | 0.0051
1498 | 0.005
1499 | 0.005
1500 | 0.0051
1501 | 0.0054
1502 | 0.0052
1503 | 0.0053
1504 | 0.0056
1505 | 0.0057
1506 | 0.006
1507 | 0.0059
1508 | 0.0062
1509 | 0.0062
1510 | 0.0065
1511 | 0.0068
1512 | 0.0071
1513 | 0.0071
1514 | 0.0075
1515 | 0.0079
1516 | 0.0079
1517 | 0.0081
1518 | 0.0086
1519 | 0.009
1520 | 0.0094
1521 | 0.0096
1522 | 0.0102
1523 | 0.0105
1524 | 0.011
1525 | 0.0115
1526 | 0.0117
1527 | 0.0124
1528 | 0.0128
1529 | 0.0135
1530 | 0.0139
1531 | 0.0145
1532 | 0.0145
1533 | 0.0148
1534 | 0.0157
1535 | 0.0156
1536 | 0.0162
1537 | 0.0166
1538 | 0.0167
1539 | 0.0169
1540 | 0.0176
1541 | 0.0172
1542 | 0.0175
1543 | 0.0176
1544 | 0.0174
1545 | 0.0176
1546 | 0.0176
1547 | 0.0167
1548 | 0.017
1549 | 0.0167
1550 | 0.0163
1551 | 0.0159
1552 | 0.016
1553 | 0.0152
1554 | 0.0152
1555 | 0.0145
1556 | 0.014
1557 | 0.0136
1558 | 0.0136
1559 | 0.0125
1560 | 0.0126
1561 | 0.0121
1562 | 0.0115
1563 | 0.0114
1564 | 0.0111
1565 | 0.0101
1566 | 0.0104
1567 | 0.01
1568 | 0.0096
1569 | 0.0091
1570 | 0.0089
1571 | 0.0082
1572 | 0.0087
1573 | 0.008
1574 | 0.0077
1575 | 0.0078
1576 | 0.0077
1577 | 0.0071
1578 | 0.0073
1579 | 0.0068
1580 | 0.0067
1581 | 0.0065
1582 | 0.0066
1583 | 0.0064
1584 | 0.0065
1585 | 0.0061
1586 | 0.0059
1587 | 0.0059
1588 | 0.0061
1589 | 0.0056
1590 | 0.0057
1591 | 0.0056
1592 | 0.0054
1593 | 0.0054
1594 | 0.0056
1595 | 0.0053
1596 | 0.0055
1597 | 0.0054
1598 | 0.0052
1599 | 0.0053
1600 | 0.0054
1601 | 0.0053
1602 | 0.0057
1603 | 0.0055
1604 | 0.0055
1605 | 0.0055
1606 | 0.0053
1607 | 0.0052
1608 | 0.0053
1609 | 0.0053
1610 | 0.0054
1611 | 0.0055
1612 | 0.0054
1613 | 0.0052
1614 | 0.0054
1615 | 0.0054
1616 | 0.0055
1617 | 0.0055
1618 | 0.0052
1619 | 0.0054
1620 | 0.006
1621 | 0.0057
1622 | 0.0057
1623 | 0.0058
1624 | 0.006
1625 | 0.006
1626 | 0.0061
1627 | 0.006
1628 | 0.0062
1629 | 0.0066
1630 | 0.0066
1631 | 0.0066
1632 | 0.007
1633 | 0.0071
1634 | 0.0072
1635 | 0.0075
1636 | 0.0075
1637 | 0.0075
1638 | 0.0079
1639 | 0.0079
1640 | 0.0081
1641 | 0.0082
1642 | 0.0084
1643 | 0.0088
1644 | 0.0091
1645 | 0.0094
1646 | 0.0096
1647 | 0.0097
1648 | 0.0097
1649 | 0.0099
1650 | 0.0104
1651 | 0.0107
1652 | 0.0109
1653 | 0.0112
1654 | 0.0113
1655 | 0.0118
1656 | 0.0123
1657 | 0.0126
1658 | 0.013
1659 | 0.013
1660 | 0.013
1661 | 0.0135
1662 | 0.0141
1663 | 0.0142
1664 | 0.014
1665 | 0.0139
1666 | 0.0139
1667 | 0.0141
1668 | 0.0142
1669 | 0.0142
1670 | 0.014
1671 | 0.0142
1672 | 0.0148
1673 | 0.014
1674 | 0.013
1675 | 0.0134
1676 | 0.0131
1677 | 0.0127
1678 | 0.013
1679 | 0.0119
1680 | 0.0109
1681 | 0.0111
1682 | 0.011
1683 | 0.0101
1684 | 0.0103
1685 | 0.0093
1686 | 0.0085
1687 | 0.0087
1688 | 0.0081
1689 | 0.0068
1690 | 0.0078
1691 | 0.0069
1692 | 0.0054
1693 | 0.0054
1694 | 0.0054
1695 | 0.0043
1696 | 0.005
1697 | 0.0039
1698 | 0.0029
1699 | 0.0032
1700 | 0.0036
1701 | 0.0027
1702 | 0.0034
1703 | 0.0023
1704 | 0.0012
1705 | 0.0017
1706 | 0.0022
1707 | 0.0017
1708 | 0.0025
1709 | 0.0014
1710 | 0.0007
1711 | 0.0012
1712 | 0.0015
1713 | 0.0008
1714 | 0.0023
1715 | 0.0008
1716 | 0
1717 | 0.0004
1718 | 0.0011
1719 | 0.0002
1720 | 0.0019
1721 | 0.0009
1722 | 0.0002
1723 | 0.0002
1724 | 0.0007
1725 | 0
1726 | 0.0015
1727 | 0.0007
1728 | 0
1729 | 0
1730 | 0.0009
1731 | 0
1732 | 0.001
1733 | 0.0006
1734 | 0
1735 | 0
1736 | 0.0006
1737 | 0
1738 | 0.0015
1739 | 0.0007
1740 | 0
1741 | 0
1742 | 0.0002
1743 | 0
1744 | 0.0016
1745 | 0.0003
1746 | 0
1747 | 0.0009
1748 | 0.0006
1749 | 0
1750 | 0.0018
1751 | 0.0005
1752 | 0
1753 | 0
1754 | 0
1755 | 0
1756 | 0.0013
1757 | 0
1758 | 0
1759 | 0.0001
1760 | 0
1761 | 0.0008
1762 | 0.0015
1763 | 0
1764 | -0.001
1765 | 0.0005
1766 | 0.0001
1767 | 0.0006
1768 | 0.0015
1769 | 0
1770 | 0
1771 | 0.0009
1772 | 0
1773 | 0.0013
1774 | 0.0004
1775 | -0.001
1776 | 0.0009
1777 | 0.0008
1778 | 0
1779 | 0.0021
1780 | 0.0005
1781 | -0.001
1782 | 0.0001
1783 | 0.0001
1784 | 0
1785 | 0.0019
1786 | 0
1787 | -0.001
1788 | 0
1789 | 0
1790 | 0
1791 | 0.002
1792 | 0.0001
1793 | 0
1794 | 0.0006
1795 | 0.0004
1796 | 0.0004
1797 | 0.0013
1798 | 0
1799 | 0
1800 | 0.0004
1801 | 0.0006
1802 | 0
1803 | 0.0013
1804 | 0
1805 | -0.001
1806 | 0
1807 | 0.0001
1808 | 0.0001
1809 | 0.001
1810 | -0.001
1811 | -0.001
1812 | 0
1813 | 0
1814 | 0.0003
1815 | 0.0015
1816 | 0.0001
1817 | 0
1818 | 0
1819 | 0
1820 | 0.0008
1821 | 0.0017
1822 | 0
1823 | -0.001
1824 | 0
1825 | 0
1826 | 0.0002
1827 | 0.0009
1828 | -0.001
1829 | -0.001
1830 | 0.0001
1831 | 0
1832 | 0.0007
1833 | 0.0014
1834 | 0
1835 | 0
1836 | 0
1837 | 0.0001
1838 | 0.0006
1839 | 0.0011
1840 | 0
1841 | 0
1842 | 0
1843 | 0.0002
1844 | 0.0004
1845 | 0.0013
1846 | 0
1847 | 0
1848 | 0.0001
1849 | 0
1850 | 0.0001
1851 | 0.0007
1852 | 0
1853 | 0
1854 | 0
1855 | 0.0004
1856 | 0.0007
1857 | 0.0013
1858 | 0
1859 | -0.001
1860 | 0.0004
1861 | 0.0003
1862 | 0.0001
1863 | 0.0006
1864 | 0
1865 | 0
1866 | 0
1867 | 0
1868 | 0.0006
1869 | 0.0008
1870 | 0
1871 | 0
1872 | 0.0001
1873 | 0.0006
1874 | 0.0019
1875 | 0.0019
1876 | 0
1877 | 0
1878 | 0
1879 | 0
1880 | 0.0008
1881 | 0.0012
1882 | 0
1883 | 0
1884 | 0
1885 | 0
1886 | 0.0007
1887 | 0.0013
1888 | -0.001
1889 | -0.002
1890 | 0
1891 | 0
1892 | 0.0005
1893 | 0.0012
1894 | 0
1895 | -0.001
1896 | 0
1897 | 0
1898 | 0.0008
1899 | 0.0008
1900 | -0.001
1901 | -0.001
1902 | 0
1903 | 0.0005
1904 | 0.0014
1905 | 0.0016
1906 | 0
1907 | 0
1908 | 0
1909 | 0
1910 | 0.0011
1911 | 0.0014
1912 | -0.001
1913 | -0.001
1914 | -0.001
1915 | 0
1916 | 0.001
1917 | 0.0015
1918 | -0.001
1919 | -0.001
1920 | 0
1921 | 0.001
1922 | 0.0014
1923 | 0.0015
1924 | -0.001
1925 | -0.001
1926 | 0
1927 | 0.0014
1928 | 0.0018
1929 | 0.0013
1930 | -0.001
1931 | -0.001
1932 | 0
1933 | 0.0012
1934 | 0.0012
1935 | 0.001
1936 | -0.001
1937 | -0.001
1938 | 0
1939 | 0.0006
1940 | 0.0008
1941 | 0.001
1942 | -0.001
1943 | -0.001
1944 | 0
1945 | 0.0014
1946 | 0.0011
1947 | 0.0007
1948 | -0.001
1949 | -0.001
1950 | 0
1951 | 0.0006
1952 | 0.0013
1953 | 0.001
1954 | -0.001
1955 | 0
1956 | 0.0002
1957 | 0.0017
1958 | 0.0006
1959 | 0.0003
1960 | -0.001
1961 | 0
1962 | 0
1963 | 0.0011
1964 | 0.0007
1965 | 0.0005
1966 | 0
1967 | 0
1968 | 0
1969 | 0.0014
1970 | 0.0011
1971 | 0.0004
1972 | -0.001
1973 | -0.001
1974 | 0
1975 | 0.0019
1976 | 0.0012
1977 | 0.0003
1978 | 0
1979 | 0
1980 | 0
1981 | 0.0011
1982 | 0
1983 | 0
1984 | 0
1985 | -0.001
1986 | 0
1987 | 0.0022
1988 | 0.0005
1989 | 0.0004
1990 | -0.001
1991 | 0
1992 | 0.0001
1993 | 0.0014
1994 | 0.0001
1995 | 0.0006
1996 | 0.0002
1997 | 0
1998 | 0.0008
1999 | 0.0013
2000 | 0
2001 | 0
2002 | 0
2003 | 0
2004 | 0.0009
2005 | 0.0016
2006 | 0
2007 | 0
2008 | 0
2009 | 0
2010 | 0.0014
2011 | 0.0003
2012 | 0
2013 | 0.0006
2014 | -0.001
2015 | 0
2016 | 0.0016
2017 | 0.0003
2018 | 0.0007
2019 | 0
2020 | -0.001
2021 | 0.0002
2022 | 0.0017
2023 | 0.0002
2024 | 0.0004
2025 | 0
2026 | -0.001
2027 | 0.0005
2028 | 0.0019
2029 | 0.0001
2030 | 0.0001
2031 | 0
2032 | -0.001
2033 | 0.001
2034 | 0.0018
2035 | 0.0001
2036 | 0
2037 | 0
2038 | -0.001
2039 | 0.0004
2040 | 0.002
2041 | 0.0008
2042 | 0.0001
2043 | 0
2044 | -0.001
2045 | 0.0003
2046 | 0.0016
2047 | 0
2048 | 0
2049 | 0
2050 | -0.001
2051 | 0.0003
2052 | 0.0014
2053 | 0.0002
2054 | 0.0003
2055 | -0.001
2056 | -0.001
2057 | 0.0009
2058 | 0.0018
2059 | 0
2060 | 0
2061 | 0
2062 | -0.001
2063 | 0.0007
2064 | 0.0012
2065 | 0.0006
2066 | 0.0004
2067 | 0
2068 | 0
2069 | 0.0007
2070 | 0.0015
2071 | 0.0001
2072 | 0.0004
2073 | 0
2074 | -0.001
2075 | 0.0005
2076 | 0.0014
2077 | 0.0003
2078 | 0
2079 | -0.001
2080 | -0.001
2081 | 0.0003
2082 | 0.0016
2083 | 0.0005
2084 | 0.0004
2085 | -0.001
2086 | -0.001
2087 | 0.0005
2088 | 0.0016
2089 | 0.0002
2090 | 0
2091 | 0
2092 | 0
2093 | 0.0008
2094 | 0.0015
2095 | 0.0003
2096 | 0
2097 | 0
2098 | 0
2099 | 0.0014
2100 | 0.0019
2101 | 0.0002
2102 | 0.0001
2103 | 0
2104 | 0
2105 | 0.001
2106 | 0.0015
2107 | 0
2108 | 0
2109 | -0.001
2110 | -0.001
2111 | 0.0005
2112 | 0.0009
2113 | 0
2114 | 0
2115 | -0.001
2116 | -0.001
2117 | 0.001
2118 | 0.0013
2119 | 0
2120 | 0
2121 | -0.001
2122 | -0.001
2123 | 0.0004
2124 | 0.0008
2125 | 0
2126 | 0
2127 | -0.001
2128 | -0.001
2129 | 0.0004
2130 | 0.0008
2131 | 0
2132 | 0
2133 | -0.001
2134 | 0
2135 | 0.0017
2136 | 0.0016
2137 | 0.0005
2138 | 0
2139 | -0.001
2140 | 0
2141 | 0.0014
2142 | 0.0011
2143 | 0.0001
2144 | 0
2145 | -0.001
2146 | 0
2147 | 0.0012
2148 | 0.0011
2149 | 0.0003
2150 | 0
2151 | -0.001
2152 | -0.001
2153 | 0.0011
2154 | 0.0011
2155 | 0
2156 | 0
2157 | -0.001
2158 | -0.001
2159 | 0.0016
2160 | 0.0013
2161 | 0.0001
2162 | 0
2163 | -0.002
2164 | -0.001
2165 | 0.0017
2166 | 0.0015
2167 | 0.0001
2168 | 0
2169 | -0.002
2170 | -0.001
2171 | 0.0016
2172 | 0.0014
2173 | 0.0012
2174 | 0
2175 | -0.002
2176 | -0.001
2177 | 0.0014
2178 | 0.0016
2179 | 0.0012
2180 | 0
2181 | -0.002
2182 | 0
2183 | 0.0025
2184 | 0.002
2185 | 0.0014
2186 | 0
2187 | -0.001
2188 | 0
2189 | 0.0025
2190 | 0.0016
2191 | 0.0008
2192 | -0.001
2193 | -0.002
2194 | 0
2195 | 0.003
2196 | 0.001
2197 | 0.0007
2198 | 0
2199 | -0.001
2200 | 0
2201 | 0.0025
2202 | 0.0012
2203 | 0.0007
2204 | -0.001
2205 | -0.002
2206 | -0.001
2207 | 0.0017
2208 | 0.0001
2209 | 0
2210 | 0
2211 | -0.002
2212 | 0.0006
2213 | 0.0036
2214 | 0.0002
2215 | 0
2216 | 0
2217 | -0.003
2218 | 0
2219 | 0.0032
2220 | 0.0009
2221 | 0.0002
2222 | -0.001
2223 | -0.004
2224 | -0.002
2225 | 0.0029
2226 | 0.0008
2227 | 0.0001
2228 | 0.0006
2229 | -0.004
2230 | 0
2231 | 0.0027
2232 | 0.0005
2233 | 0
2234 | 0.0023
2235 | -0.003
2236 | 0.0012
2237 | 0.0026
2238 | 0.0017
2239 | -0.002
2240 | 0.0012
2241 | -0.003
2242 | 0.0016
2243 | 0.004
2244 | 0.0016
2245 | -0.002
2246 | 0.0013
2247 | -0.004
2248 | 0.0004
2249 | 0.0025
2250 | 0.001
2251 | 0
2252 | 0.0009
2253 | -0.003
2254 | 0.0032
2255 | 0.0036
2256 | -0.001
2257 | 0.0022
2258 | -0.003
2259 | -0.002
2260 | 0.0013
2261 | 0.0008
2262 | -0.002
2263 | 0.0012
2264 | -0.002
2265 | -0.002
2266 | 0.0031
2267 | 0.004
2268 | -0.001
2269 | 0.0006
2270 | -0.003
2271 | -0.002
2272 | 0.0021
2273 | 0.0023
2274 | -0.001
2275 | 0.0007
2276 | -0.002
2277 | -0.001
2278 | 0.0016
2279 | 0.0004
2280 | -0.001
2281 | 0.002
2282 | -0.003
2283 | -0.001
2284 | 0.0048
2285 | 0.0032
2286 | 0
2287 | 0.0033
2288 | -0.004
2289 | -0.002
2290 | 0.0015
2291 | 0.0004
2292 | -0.001
2293 | 0.0009
2294 | -0.003
2295 | -0.003
2296 | 0.0046
2297 | 0.0026
2298 | 0
2299 | 0.0012
2300 | -0.005
2301 | -0.005
2302 | 0.0026
2303 | 0.0017
2304 | 0
2305 | 0.0003
2306 | -0.003
2307 | -0.001
2308 | 0.0037
2309 | 0.0014
2310 | -0.002
2311 | -0.001
2312 | -0.004
2313 | -0.002
2314 | 0.0036
2315 | 0.0019
2316 | 0.0003
2317 | 0.0016
2318 | -0.003
2319 | -0.002
2320 | 0.0031
2321 | 0.0012
2322 | -0.001
2323 | 0
2324 | -0.004
2325 | -0.001
2326 | 0.003
2327 | 0.0002
2328 | -0.001
2329 | 0
2330 | -0.004
2331 | -0.002
2332 | 0.0037
2333 | 0.0037
2334 | 0.0008
2335 | 0.0008
2336 | -0.003
2337 | -0.001
2338 | 0.0035
2339 | 0.0009
2340 | 0
2341 | 0.0001
2342 | -0.002
2343 | 0.0004
2344 | 0.0039
2345 | 0.0007
2346 | 0
2347 | 0
2348 | -0.002
2349 | 0.0013
2350 | 0.0062
2351 | 0.0022
2352 | 0.0001
2353 | 0
2354 | -0.004
2355 | 0
2356 | 0.0031
2357 | 0.0024
2358 | 0.0019
2359 | 0.0009
2360 | -0.002
2361 | 0.0004
2362 | 0.0028
2363 | 0.0009
2364 | 0
2365 | 0
2366 | -0.002
2367 | 0.0011
2368 | 0.0031
2369 | 0.0002
2370 | 0.0003
2371 | 0
2372 | -0.005
2373 | 0.0001
2374 | 0.0051
2375 | 0.0014
2376 | 0.0015
2377 | 0.0013
2378 | -0.003
2379 | 0.0001
2380 | 0.0021
2381 | -0.001
2382 | 0.0009
2383 | 0.0003
2384 | -0.002
2385 | 0.002
2386 | 0.0046
2387 | 0.0005
2388 | 0.0007
2389 | 0
2390 | -0.004
2391 | 0
2392 | 0.0017
2393 | 0
2394 | 0.0007
2395 | -0.001
2396 | -0.004
2397 | 0.0015
2398 | 0.0033
2399 | -0.002
2400 | 0
2401 | -0.001
2402 | -0.004
2403 | 0.0016
2404 | 0.0039
2405 | 0
2406 | 0.0017
2407 | 0.0001
2408 | -0.003
2409 | 0.0009
2410 | 0.0043
2411 | 0.0021
2412 | 0.0023
2413 | -0.001
2414 | -0.001
2415 | 0.0033
2416 | 0.0035
2417 | 0
2418 | 0.0018
2419 | 0
2420 | -0.004
2421 | 0.0008
2422 | 0.0029
2423 | 0
2424 | 0.0019
2425 | -0.001
2426 | -0.001
2427 | 0.0044
2428 | 0.0042
2429 | 0
2430 | 0.0015
2431 | -0.001
2432 | -0.002
2433 | 0.0021
2434 | 0.005
2435 | -0.001
2436 | 0.0009
2437 | -0.003
2438 | -0.005
2439 | 0.0031
2440 | 0.0057
2441 | 0.0022
2442 | 0.0039
2443 | -0.003
2444 | -0.006
2445 | 0.002
2446 | 0.0044
2447 | 0
2448 | 0.0017
2449 | -0.003
2450 | -0.005
2451 | 0.0024
2452 | 0.0026
2453 | -0.001
2454 | 0.002
2455 | -0.004
2456 | -0.007
2457 | 0.0015
2458 | 0.003
2459 | -0.003
2460 | -0.002
2461 | 0
2462 | -0.007
2463 | 0.0017
2464 | 0.0025
2465 | -0.001
2466 | 0.0004
2467 | 0.0003
2468 | -0.007
2469 | 0.0024
2470 | 0.0059
2471 | 0.004
2472 | 0.0032
2473 | 0.0011
2474 | -0.006
2475 | 0.0053
2476 | 0.0045
2477 | 0.0013
2478 | 0.0008
2479 | 0.0012
2480 | -0.005
2481 | 0.0043
2482 | 0.0048
2483 | 0.0023
2484 | -0.001
2485 | -0.001
2486 | -0.007
2487 | 0.0031
2488 | 0.0021
2489 | 0.003
2490 | -0.002
2491 | 0
2492 | 0
2493 | -0.001
2494 | -0.001
2495 | 0
2496 | 0
2497 | 0
2498 | -0.002
2499 | 0
2500 | -0.002
2503.129 | 0.003385 | Perkin-Elmer FTIR 2000
2506.266 | 0.002622 |  | v
2509.41 | -0.002193 |  | v
2512.563 | 0.000572
2515.723 | 0.003004
2518.892 | 0.00298
2522.068 | 0.005292
2525.253 | 0.001192
2528.445 | -7.1e-05
2531.646 | 0.000929
2534.854 | 0.003838
2538.071 | 0.001025
2541.296 | -0.001907
2544.529 | 0.000381
2547.771 | 0.002861
2551.02 | 0.002479
2554.278 | -0.000143
2557.545 | 0.001621
2560.819 | 0.002694
2564.103 | 0.004339
2567.394 | 0.001072
2570.694 | 0.000739
2574.003 | 0.00348
2577.32 | 0.003004
2580.645 | -0.002694
2583.979 | -0.004339
2587.322 | -0.000643
2590.674 | 0.00422
2594.034 | 0.00534
2597.403 | 0.010704
2600.78 | 0.007057
2604.167 | 0.002503
2607.562 | 0.001668
2610.966 | 0.005006
2614.379 | 0.003552
2617.801 | -0.001001
2621.232 | 0.00348
2624.672 | 0.00658
2628.121 | -4.7e-05
2631.579 | -0.00348
2635.046 | -0.003743
2638.522 | -0.004935
2642.008 | -0.000786
2645.503 | 0.000548
2649.007 | -0.001096
2652.52 | -0.003457
2656.042 | -0.002336
2659.574 | 0.003695
2663.116 | 0.003838
2666.667 | 0.00739
2670.227 | 0.007152
2673.797 | 0.001406
2677.376 | 0.000143
2680.965 | -0.001192
2684.564 | 0.00298
2688.172 | 0.005555
2691.79 | 0.001621
2695.418 | -0.002074
2699.055 | -0.004339
2702.703 | -0.002717
2706.36 | -0.00174
2710.027 | 0.001811
2713.704 | 0.003361
2717.391 | -0.001335
2721.088 | 0.000238
2724.796 | 0.005674
2728.513 | 0.000858
2732.24 | -0.00174
2735.978 | -0.001192
2739.726 | -0.001955
2743.484 | 0.005602
2747.253 | 0.004506
2751.032 | 0.000786
2754.821 | 0.000286
2758.621 | 0.001716
2762.431 | 0.004863
2766.252 | 0.000762
2770.083 | 0.000452
2773.925 | 0.000238
2777.778 | -0.001764
2781.641 | 0.003147
2785.515 | 0.004577
2789.4 | 0.000929
2793.296 | 0.003886
2797.203 | 0.004029
2801.12 | 0.001621
2805.049 | 0.004291
2808.989 | 0.003838
2812.94 | 0.004029
2816.901 | 0.001215
2820.874 | -0.000858
2824.859 | 0.001049
2828.854 | -0.001025
2832.861 | -0.002789
2836.879 | -0.003004
2840.909 | -0.002074
2844.95 | -0.000619
2849.003 | -0.005078
2853.067 | -0.003886
2857.143 | -0.002169
2861.23 | 0.001764
2865.33 | 0.004506
2869.44 | 0.003862
2873.563 | 0.004124
2877.698 | -0.003433
2881.844 | -0.009083
2886.003 | -0.004625
2890.173 | 0.001287
2894.356 | 0.001573
2898.551 | -0.000262
2902.758 | 0.000119
2906.977 | 0.000286
2911.208 | 0.002431
2915.452 | 0.000524
2919.708 | -0.000786
2923.977 | 0.000309
2928.258 | 0.002408
2932.551 | 0.004982
2936.858 | 0.006556
2941.176 | 0.00441
2945.508 | -0.000596
2949.853 | 0.002837
2954.21 | 0.00267
2958.58 | 0.000119
2962.963 | 0.002908
2967.359 | 0.005149
2971.768 | 0.005459
2976.19 | 0.002503
2980.626 | 0.000262
2985.075 | 0.000262
2989.537 | -0.001859
2994.012 | -0.002646
2998.501 | 0.000715
3003.003 | 0.002717
3007.519 | -0.001049
3012.048 | -0.00205
3016.591 | 0.001215
3021.148 | 0.001716
3025.719 | 0.001788
3030.303 | -0.000214
3034.901 | -0.000739
3039.514 | 0.000429
3044.14 | 0.000691
3048.78 | 0.001025
3053.435 | 0.003504
3058.104 | 0.004625
3062.787 | 0.009083
3067.485 | 0.014972
3072.197 | 0.016641
3076.923 | 0.027847
3081.664 | 0.048422
3086.42 | 0.075221
3091.19 | 0.113797
3095.975 | 0.165009
3100.775 | 0.228905
3105.59 | 0.288009
3110.42 | 0.323748
3115.265 | 0.335931
3120.125 | 0.321102
3125 | 0.28758
3129.89 | 0.250673
3134.796 | 0.211977
3139.717 | 0.181436
3144.654 | 0.155735
3149.606 | 0.130462
3154.574 | 0.113892
3159.558 | 0.104594
3164.557 | 0.09377
3169.572 | 0.088167
3174.603 | 0.082015
3179.65 | 0.072264
3184.713 | 0.068044
3189.793 | 0.069499
3194.888 | 0.066328
3200 | 0.058698

## Y19
VISTA Filter Y19 Spec.: HP1/HP2 = 970/1070 nm ( +/-0.5% ) |  |  |  |  | Actual sample values at 23°C |  |  | Ang. 10° | 100K
[5 empty] | HP1 = | 978.3 |  | -3 nm | -3,8 nm
[5 empty] | HP2 = | 1072.1 |  | -4 nm | -2,8 nm
Wavelength |  |  |  |  | Cuton slope |  | 1.92 | %
nm | T% |  |  |  | Cutoff slope |  | 2.17 | %
500 | 0 | Perkin-Elmer Lambda 900
501 | 0 |  | v |  |  |  | T% | Wavel.nm
502 | 0 |  | v |  | 1:st left Max. |  | 69.527 | 993
503 | 0.001 |  |  |  | 1:st right Max. |  | 80.565 | 1056
504 | 0.001 |  |  |  | Max. in-band T |  | 80.565
505 | 0.0005 |  |  |  | Min. in-band T |  | 69.312
506 | 0 |  |  |  | Average in-band T |  | 74.19209375
507 | 0.0004 |  |  |  | In-band ripple |  | 11.253
508 | 0.0002
509 | 0.0001 |  |  |  | Out of band Transm. |  | Tave.%
510 | 0 |  |  |  | 600 nm - 0,97xcuton |  | 0.01259625
511 | 0.0007 |  |  |  | 1.03xcutoff - 3000 nm |  | 0.007624228
512 | 0
513 | 0
514 | 0
515 | 0.0004
516 | 0
517 | 0
518 | -0.002
519 | -0.001
520 | 0
521 | 0
522 | 0
523 | 0
524 | 0.0005
525 | 0.0003
526 | 0.0007
527 | 0.0002
528 | 0.0006
529 | 0.0005
530 | 0
531 | -0.001
532 | 0
533 | -0.001
534 | 0
535 | 0
536 | 0.0004
537 | 0
538 | 0.0005
539 | 0
540 | 0
541 | 0.0008
542 | 0.0004
543 | 0.0002
544 | 0.0007
545 | 0.0013
546 | 0
547 | 0.0003
548 | 0
549 | 0.0007
550 | -0.001
551 | 0.0003
552 | -0.002
553 | 0.0004
554 | 0
555 | 0
556 | 0
557 | 0.0007
558 | 0.0007
559 | 0.0008
560 | 0.0008
561 | 0.0003
562 | -0.002
563 | 0.0008
564 | -0.002
565 | 0
566 | -0.001
567 | 0.001
568 | 0.0005
569 | 0.0004
570 | 0.0005
571 | 0
572 | 0.0008
573 | 0.0006
574 | 0.0002
575 | -0.001
576 | 0.0017
577 | -0.001
578 | 0.0002
579 | -0.001
580 | 0.0016
581 | -0.001
582 | 0.0007
583 | 0
584 | 0.0007
585 | 0
586 | 0.0002
587 | 0.0016
588 | 0.001
589 | 0.0014
590 | 0.0009
591 | 0.0012
592 | 0
593 | 0.0008
594 | -0.002
595 | 0.0003
596 | -0.002
597 | 0.0001
598 | -0.002
599 | 0.0005
600 | -0.001
601 | 0.0003
602 | 0
603 | 0.0001
604 | 0
605 | 0.0009
606 | 0.0017
607 | 0.0007
608 | 0.0014
609 | 0.0007
610 | 0.0013
611 | 0
612 | 0.0013
613 | 0
614 | 0.0011
615 | -0.001
616 | 0.0003
617 | 0
618 | 0.0002
619 | -0.001
620 | 0.0006
621 | 0
622 | 0.0013
623 | 0.0014
624 | 0.0011
625 | 0.0016
626 | 0.0014
627 | 0.0011
628 | 0
629 | 0.0008
630 | 0
631 | 0.0003
632 | -0.001
633 | 0.0004
634 | -0.001
635 | 0.0008
636 | -0.001
637 | 0.0007
638 | 0.0001
639 | 0.0006
640 | 0
641 | 0.0011
642 | 0.0004
643 | 0.0005
644 | 0.0008
645 | 0.0012
646 | 0.0016
647 | 0.0008
648 | 0.0011
649 | 0.0003
650 | 0.0007
651 | 0
652 | 0
653 | -0.001
654 | 0.0003
655 | 0
656 | 0
657 | 0
658 | 0.0015
659 | 0.0011
660 | 0.0016
661 | 0.0004
662 | 0.0002
663 | 0.0011
664 | 0.0002
665 | 0.0006
666 | 0.0007
667 | 0.0015
668 | 0.0005
669 | 0.0002
670 | 0
671 | 0
672 | 0
673 | 0.0008
674 | 0
675 | 0
676 | 0
677 | 0.001
678 | 0.0017
679 | 0.0027
680 | 0.0024
681 | 0.0026
682 | 0.0024
683 | 0.0023
684 | 0.0017
685 | 0.0017
686 | 0.0017
687 | 0.0018
688 | 0.0008
689 | 0
690 | 0.0028
691 | 0.0029
692 | 0.0026
693 | 0.003
694 | 0.0031
695 | 0.0033
696 | 0.0032
697 | 0.0036
698 | 0.0033
699 | 0.004
700 | 0.0032
701 | 0.0038
702 | 0.0037
703 | 0.0044
704 | 0.0029
705 | 0.0032
706 | 0.004
707 | 0.0046
708 | 0.0044
709 | 0.0042
710 | 0.0043
711 | 0.0039
712 | 0.0044
713 | 0.0034
714 | 0.003
715 | 0.0014
716 | 0.0019
717 | 0.0003
718 | 0.0011
719 | 0
720 | 0.0011
721 | 0
722 | 0
723 | -0.001
724 | 0.0002
725 | -0.001
726 | 0
727 | 0.0001
728 | 0.0017
729 | 0.0025
730 | 0.0011
731 | 0.0013
732 | 0.0016
733 | 0.0018
734 | 0
735 | 0.001
736 | -0.002
737 | 0.0011
738 | 0
739 | 0.0007
740 | -0.001
741 | 0.0007
742 | 0
743 | 0.0018
744 | 0.0002
745 | 0.0004
746 | 0.0003
747 | 0
748 | 0.0019
749 | 0.0009
750 | 0.001
751 | 0
752 | 0.0009
753 | -0.002
754 | 0.0003
755 | -0.002
756 | 0.0003
757 | -0.004
758 | -0.001
759 | -0.001
760 | 0.0012
761 | -0.001
762 | 0.0012
763 | 0
764 | 0.0011
765 | 0.002
766 | 0.0001
767 | 0.0013
768 | 0.0012
769 | 0.0029
770 | 0.0008
771 | 0.0023
772 | -0.002
773 | 0
774 | -0.003
775 | 0.0011
776 | -0.003
777 | 0.0011
778 | -0.002
779 | 0.0009
780 | 0.0003
781 | 0.0024
782 | 0.0022
783 | 0.0006
784 | 0.0021
785 | 0
786 | 0
787 | -0.001
788 | 0.0018
789 | -0.004
790 | 0.0014
791 | -0.004
792 | 0.003
793 | -0.004
794 | 0.0012
795 | -0.003
796 | 0.0003
797 | -0.003
798 | 0.0016
799 | 0.0007
800 | 0.0005
801 | 0.0012
802 | 0
803 | 0.0021
804 | 0.0003
805 | 0.003
806 | -0.003
807 | 0.0014
808 | -0.009
809 | 0.0061
810 | 0.0003
811 | -0.001
812 | 0
813 | 0.0003
814 | 0
815 | 0.0018
816 | -0.001
817 | 0.0038
818 | -0.002
819 | 0.0017
820 | -0.005
821 | 0.0018
822 | -0.004
823 | 0.0028
824 | -0.003
825 | 0.0024
826 | -0.001
827 | 0.0015
828 | 0.001
829 | 0.002
830 | 0.003
831 | 0
832 | 0.0025
833 | -0.002
834 | 0.0028
835 | -0.002
836 | 0.0026
837 | -0.002
838 | 0.0007
839 | -0.002
840 | 0.0029
841 | -0.003
842 | 0.0021
843 | 0
844 | 0.0018
845 | 0.0017
846 | 0.004
847 | 0.0025
848 | 0.0022
849 | 0.0031
850 | 0
851 | 0.004
852 | -0.001
853 | 0.0044
854 | -0.003
855 | 0.0045
856 | -0.001
857 | 0.0019
858 | -0.003
859 | 0.0081
860 | 0.0039
861 | 0.0041
862 | 0.0045
863 | 0.0072
864 | 0.0012
865 | 0.0014
866 | 0.0046
867 | 0.0045
868 | 0.0047
869 | 0.0076
870 | 0.0031
871 | 0.0036
872 | 0.005
873 | 0.0052
874 | 0.0062
875 | 0.0074
876 | 0.0038
877 | 0.0053
878 | 0.007
879 | 0.0065
880 | 0.0073
881 | 0.0075
882 | 0.0055
883 | 0.0071
884 | 0.0078
885 | 0.0077
886 | 0.0094
887 | 0.009
888 | 0.0061
889 | 0.0081
890 | 0.0096
891 | 0.0091
892 | 0.0102
893 | 0.0101
894 | 0.0086
895 | 0.01
896 | 0.0115
897 | 0.0117
898 | 0.0129
899 | 0.0126
900 | -0.02
901 | 0.0848
902 | -0.082
903 | 0.0371
904 | -0.158
905 | 0.0113
906 | -0.093
907 | 0.0073
908 | -0.001
909 | 0.0313
910 | 0.0864
911 | 0.0479
912 | 0.1181
913 | -0.013
914 | 0.0673
915 | 0.0061
916 | -0.049
917 | 0.0658
918 | 0.0426
919 | 0.1703
920 | 0.0094
921 | 0.013
922 | 0.0382
923 | 0.1046
924 | -0.086
925 | -0.035
926 | 0.0954
927 | 0.1411
928 | 0.1181
929 | 0.0848
930 | -0.037
931 | 0.007
932 | -0.059
933 | 0.1433
934 | 0.1083
935 | 0.0939
936 | 0.0904
937 | 0.1746
938 | 0.2377
939 | 0.1728
940 | 0.1307
941 | 0.128
942 | 0.3593
943 | 0.1916
944 | 0.3265
945 | 0.4407
946 | 0.535
947 | 0.5455
948 | 0.5443
949 | 0.603
950 | 0.6073
951 | 0.8566
952 | 1.012
953 | 1.0702
954 | 1.1815
955 | 1.2754
956 | 1.6488
957 | 1.7178
958 | 2.0449
959 | 2.2491
960 | 2.6612
961 | 2.87
962 | 3.4188
963 | 4.0653
964 | 4.8193
965 | 5.4045
966 | 6.2652
967 | 7.2559
968 | 8.4829
969 | 9.8948
970 | 11.472
971 | 13.31
972 | 15.46
973 | 18.166 |  |  | 973 | 480
974 | 20.894 |  |  | 974 | 481
975 | 23.886 |  |  | 975 | 482
976 | 27.754 |  |  | 976 | 483
977 | 31.641 |  |  | 977 | 484
978 | 35.799 |  |  | 978 | 485
979 | 39.708 |  |  | 979 | 486
980 | 44.305 |  |  | 980 | 487
981 | 48.355 |  |  | 981 | 488
982 | 52.804 |  |  | 982 | 489
983 | 56.372 |  |  | 983 | 490
984 | 59.544 |  |  | 984 | 491
985 | 62.271 |  |  | 985 | 492
986 | 64.767 |  |  | 986 | 493
987 | 66.461 |  |  | 987 | 494
988 | 67.635 |  |  | 988 | 495
989 | 68.571 |  |  | 989 | 496
990 | 69.107 |  |  | 990 | 497
991 | 69.383 |  |  | 991 | 498
992 | 69.468 |  |  | 992 | 499
993 | 69.527 |  |  | 993 | 500
994 | 69.493 |  |  | 994 | 501
995 | 69.422 |  |  | 995 | 502
996 | 69.314 |  |  | 996 | 503
997 | 69.312 |  |  | 997 | 504
998 | 69.405 |  |  | 998 | 505
999 | 69.432 |  |  | 999 | 506
1000 | 69.481 |  |  | 1000 | 507
1001 | 69.667 |  |  | 1001 | 508
1002 | 69.934 |  |  | 1002 | 509
1003 | 70.211 |  |  | 1003 | 510
1004 | 70.491 |  |  | 1004 | 511
1005 | 70.923 |  |  | 1005 | 512
1006 | 71.241 |  |  | 1006 | 513
1007 | 71.686 |  |  | 1007 | 514
1008 | 71.995 |  |  | 1008 | 515
1009 | 72.422 |  |  | 1009 | 516
1010 | 72.819 |  |  | 1010 | 517
1011 | 73.281 |  |  | 1011 | 518
1012 | 73.625 |  |  | 1012 | 519
1013 | 73.945 |  |  | 1013 | 520
1014 | 74.158 |  |  | 1014 | 521
1015 | 74.533 |  |  | 1015 | 522
1016 | 74.701 |  |  | 1016 | 523
1017 | 74.94 |  |  | 1017 | 524
1018 | 75.125 |  |  | 1018 | 525
1019 | 75.339 |  |  | 1019 | 526
1020 | 75.45 |  |  | 1020 | 527
1021 | 75.459 |  |  | 1021 | 528
1022 | 75.623 |  |  | 1022 | 529
1023 | 75.685 |  |  | 1023 | 530
1024 | 75.625 |  |  | 1024 | 531
1025 | 75.487 |  |  | 1025 | 532
1026 | 75.464 |  |  | 1026 | 533
1027 | 75.405 |  |  | 1027 | 534
1028 | 75.326 |  |  | 1028 | 535
1029 | 75.255 |  |  | 1029 | 536
1030 | 75.187 |  |  | 1030 | 537
1031 | 75.008 |  |  | 1031 | 538
1032 | 74.905 |  |  | 1032 | 539
1033 | 74.814 |  |  | 1033 | 540
1034 | 74.634 |  |  | 1034 | 541
1035 | 74.493 |  |  | 1035 | 542
1036 | 74.354 |  |  | 1036 | 543
1037 | 74.264 |  |  | 1037 | 544
1038 | 74.164 |  |  | 1038 | 545
1039 | 74.115 |  |  | 1039 | 546
1040 | 74.16 |  |  | 1040 | 547
1041 | 74.237 |  |  | 1041 | 548
1042 | 74.403 |  |  | 1042 | 549
1043 | 74.601 |  |  | 1043 | 550
1044 | 74.807 |  |  | 1044 | 551
1045 | 75.076 |  |  | 1045 | 552
1046 | 75.598 |  |  | 1046 | 553
1047 | 76.224 |  |  | 1047 | 554
1048 | 76.886 |  |  | 1048 | 555
1049 | 77.478 |  |  | 1049 | 556
1050 | 78.158 |  |  | 1050 | 557
1051 | 78.776 |  |  | 1051 | 558
1052 | 79.338 |  |  | 1052 | 559
1053 | 79.912 |  |  | 1053 | 560
1054 | 80.376 |  |  | 1054 | 561
1055 | 80.56 |  |  | 1055 | 562
1056 | 80.565 |  |  | 1056 | 563
1057 | 80.307 |  |  | 1057 | 564
1058 | 79.564 |  |  | 1058 | 565
1059 | 78.498 |  |  | 1059 | 566
1060 | 76.966 |  |  | 1060 | 567
1061 | 74.916 |  |  | 1061 | 568
1062 | 72.404 |  |  | 1062 | 569
1063 | 69.537 |  |  | 1063 | 570
1064 | 66.411 |  |  | 1064 | 571
1065 | 62.946 |  |  | 1065 | 572
1066 | 59.39 |  |  | 1066 | 573
1067 | 55.674 |  |  | 1067 | 574
1068 | 51.812 |  |  | 1068 | 575
1069 | 48.068 |  |  | 1069 | 576
1070 | 44.348 |  |  | 1070 | 577
1071 | 40.759 |  |  | 1071 | 578
1072 | 37.464 |  |  | 1072 | 579
1073 | 34.212 |  |  | 1073 | 580
1074 | 31.008
1075 | 28.057
1076 | 25.289
1077 | 22.682
1078 | 20.294
1079 | 18.086
1080 | 15.978
1081 | 13.959
1082 | 12.266
1083 | 10.782
1084 | 9.3904
1085 | 8.1482
1086 | 6.9873
1087 | 5.8956
1088 | 5.1102
1089 | 4.3897
1090 | 3.731
1091 | 3.267
1092 | 2.8428
1093 | 2.4167
1094 | 2.1575
1095 | 1.8717
1096 | 1.5876
1097 | 1.3168
1098 | 1.1562
1099 | 1.0906
1100 | 0.9834
1101 | 0.8699
1102 | 0.7815
1103 | 0.6355
1104 | 0.5223
1105 | 0.5408
1106 | 0.4235
1107 | 0.4039
1108 | 0.4188
1109 | 0.3123
1110 | 0.2261
1111 | 0.2474
1112 | 0.233
1113 | 0.287
1114 | 0.254
1115 | 0.1686
1116 | 0.2591
1117 | 0.2676
1118 | 0.2707
1119 | 0.2851
1120 | 0.2601
1121 | 0.2628
1122 | 0.1545
1123 | 0.2177
1124 | 0.2504
1125 | 0.1213
1126 | 0.0616
1127 | 0.1054
1128 | 0.0354
1129 | 0.0337
1130 | 0.0438
1131 | -0.001
1132 | -0.015
1133 | -0.048
1134 | 0.0178
1135 | -0.064
1136 | -0.114
1137 | 0.0254
1138 | 0.0455
1139 | -0.066
1140 | -0.009
1141 | 0.0022
1142 | -0.137
1143 | -0.055
1144 | -0.133
1145 | -0.097
1146 | 0.0798
1147 | -0.102
1148 | 0.0044
1149 | 0.0081
1150 | -0.018
1151 | -0.041
1152 | 0.0354
1153 | 0.1873
1154 | 0.0291
1155 | 0.0777
1156 | 0.0914
1157 | -0.093
1158 | 0.0652
1159 | 0.0264
1160 | -0.105
1161 | 0.0227
1162 | -0.045
1163 | 0.0189
1164 | 0.102
1165 | -0.094
1166 | -0.067
1167 | 0.0238
1168 | 0.0013
1169 | -0.077
1170 | 0.0225
1171 | 0.0208
1172 | -0.007
1173 | -0.116
1174 | 0.0648
1175 | 0.0474
1176 | 0.0311
1177 | -0.012
1178 | 0.1018
1179 | 0.0308
1180 | 0.0048
1181 | 0.1045
1182 | 0.0696
1183 | -0.048
1184 | -0.024
1185 | -0.015
1186 | -0.041
1187 | -0.114
1188 | 0.0368
1189 | 0.0504
1190 | -0.088
1191 | 0.0891
1192 | -0.134
1193 | -0.076
1194 | 0.0715
1195 | -0.154
1196 | -0.117
1197 | -0.069
1198 | 0.0559
1199 | 0.1173
1200 | -0.049
1201 | 0
1202 | 0
1203 | 0
1204 | 0.0001
1205 | 0.0003
1206 | 0.0001
1207 | 0
1208 | 0
1209 | 0
1210 | 0
1211 | 0.0003
1212 | 0.0002
1213 | 0
1214 | 0.0001
1215 | 0
1216 | 0
1217 | 0.0002
1218 | 0.0001
1219 | 0
1220 | 0.0002
1221 | 0.0001
1222 | 0.0001
1223 | 0.0003
1224 | 0
1225 | 0
1226 | 0.0001
1227 | 0
1228 | 0.0002
1229 | 0.0004
1230 | 0
1231 | 0.0001
1232 | 0.0003
1233 | 0
1234 | 0.0001
1235 | 0.0004
1236 | 0.0002
1237 | 0.0001
1238 | 0.0003
1239 | 0.0001
1240 | 0.0004
1241 | 0.0006
1242 | 0.0002
1243 | 0
1244 | 0
1245 | 0
1246 | 0
1247 | 0
1248 | 0
1249 | 0
1250 | 0
1251 | 0.0002
1252 | 0.0005
1253 | 0.0001
1254 | 0
1255 | 0.0003
1256 | 0
1257 | 0.0002
1258 | 0.0004
1259 | 0
1260 | 0
1261 | 0
1262 | 0
1263 | 0
1264 | 0
1265 | 0
1266 | 0.0002
1267 | 0
1268 | 0.0002
1269 | 0.0005
1270 | 0
1271 | 0
1272 | 0
1273 | 0
1274 | 0
1275 | 0.0001
1276 | 0
1277 | 0
1278 | 0
1279 | 0
1280 | 0.0003
1281 | 0
1282 | 0
1283 | 0
1284 | 0
1285 | 0.0004
1286 | 0
1287 | 0
1288 | 0
1289 | 0
1290 | 0.0002
1291 | 0.0005
1292 | 0
1293 | 0
1294 | 0
1295 | 0.0001
1296 | 0.0005
1297 | 0
1298 | 0
1299 | 0.0001
1300 | 0
1301 | 0.0001
1302 | 0
1303 | 0
1304 | 0
1305 | 0
1306 | 0.0001
1307 | 0.0004
1308 | 0
1309 | 0
1310 | 0.0002
1311 | 0
1312 | 0
1313 | 0.0002
1314 | 0
1315 | 0.0004
1316 | 0.0008
1317 | 0.0007
1318 | 0.0008
1319 | 0.0004
1320 | 0.0007
1321 | 0.0009
1322 | 0.0007
1323 | 0.0014
1324 | 0.001
1325 | 0.0009
1326 | 0.0013
1327 | 0.0012
1328 | 0.0013
1329 | 0.0019
1330 | 0.0013
1331 | 0.0011
1332 | 0.0007
1333 | 0.0005
1334 | 0.0003
1335 | 0.0006
1336 | 0.0002
1337 | 0
1338 | 0.0002
1339 | 0
1340 | 0.0002
1341 | 0.0001
1342 | 0.0001
1343 | 0.0002
1344 | 0.0002
1345 | 0
1346 | 0.0004
1347 | 0.0002
1348 | 0.0002
1349 | 0.0002
1350 | 0.0003
1351 | 0.0002
1352 | 0.0004
1353 | 0.0004
1354 | 0.0005
1355 | 0.0007
1356 | 0.0007
1357 | 0.0006
1358 | 0.0008
1359 | 0.0009
1360 | 0.001
1361 | 0.0011
1362 | 0.0012
1363 | 0.0014
1364 | 0.002
1365 | 0.0023
1366 | 0.0027
1367 | 0.0035
1368 | 0.0044
1369 | 0.0055
1370 | 0.0071
1371 | 0.0088
1372 | 0.0106
1373 | 0.0125
1374 | 0.0145
1375 | 0.0167
1376 | 0.0189
1377 | 0.0211
1378 | 0.0234
1379 | 0.0254
1380 | 0.0275
1381 | 0.0296
1382 | 0.0313
1383 | 0.0327
1384 | 0.0337
1385 | 0.0341
1386 | 0.0341
1387 | 0.0338
1388 | 0.0329
1389 | 0.0318
1390 | 0.0305
1391 | 0.0289
1392 | 0.027
1393 | 0.0251
1394 | 0.0232
1395 | 0.0213
1396 | 0.0194
1397 | 0.0175
1398 | 0.0155
1399 | 0.0137
1400 | 0.0123
1401 | 0.0108
1402 | 0.0096
1403 | 0.0087
1404 | 0.0079
1405 | 0.0073
1406 | 0.007
1407 | 0.0067
1408 | 0.0066
1409 | 0.0065
1410 | 0.0063
1411 | 0.0063
1412 | 0.0064
1413 | 0.0065
1414 | 0.0066
1415 | 0.0068
1416 | 0.007
1417 | 0.0073
1418 | 0.0076
1419 | 0.0079
1420 | 0.0083
1421 | 0.0087
1422 | 0.0093
1423 | 0.0099
1424 | 0.0106
1425 | 0.0114
1426 | 0.0123
1427 | 0.013
1428 | 0.0141
1429 | 0.0152
1430 | 0.0163
1431 | 0.0176
1432 | 0.019
1433 | 0.0202
1434 | 0.0215
1435 | 0.0229
1436 | 0.0242
1437 | 0.0254
1438 | 0.0265
1439 | 0.0277
1440 | 0.0288
1441 | 0.0295
1442 | 0.03
1443 | 0.0305
1444 | 0.0308
1445 | 0.0308
1446 | 0.0307
1447 | 0.0303
1448 | 0.0297
1449 | 0.029
1450 | 0.0281
1451 | 0.0269
1452 | 0.0258
1453 | 0.0246
1454 | 0.0234
1455 | 0.0221
1456 | 0.0206
1457 | 0.019
1458 | 0.0178
1459 | 0.0166
1460 | 0.0155
1461 | 0.0145
1462 | 0.0134
1463 | 0.0124
1464 | 0.0115
1465 | 0.0105
1466 | 0.0099
1467 | 0.0094
1468 | 0.0089
1469 | 0.0083
1470 | 0.0078
1471 | 0.0072
1472 | 0.0071
1473 | 0.0069
1474 | 0.0065
1475 | 0.0061
1476 | 0.006
1477 | 0.0057
1478 | 0.0056
1479 | 0.0055
1480 | 0.0054
1481 | 0.0053
1482 | 0.0053
1483 | 0.0051
1484 | 0.0051
1485 | 0.0051
1486 | 0.0051
1487 | 0.0049
1488 | 0.0048
1489 | 0.0048
1490 | 0.0047
1491 | 0.0047
1492 | 0.0046
1493 | 0.0045
1494 | 0.0046
1495 | 0.0049
1496 | 0.005
1497 | 0.0051
1498 | 0.005
1499 | 0.0049
1500 | 0.0052
1501 | 0.0052
1502 | 0.0054
1503 | 0.0053
1504 | 0.0055
1505 | 0.0053
1506 | 0.0057
1507 | 0.0056
1508 | 0.006
1509 | 0.0062
1510 | 0.0064
1511 | 0.0066
1512 | 0.0069
1513 | 0.0071
1514 | 0.0073
1515 | 0.0076
1516 | 0.0077
1517 | 0.0078
1518 | 0.0084
1519 | 0.0088
1520 | 0.009
1521 | 0.0094
1522 | 0.0098
1523 | 0.0102
1524 | 0.0106
1525 | 0.0111
1526 | 0.0113
1527 | 0.012
1528 | 0.0124
1529 | 0.0131
1530 | 0.0135
1531 | 0.014
1532 | 0.0139
1533 | 0.0145
1534 | 0.0151
1535 | 0.015
1536 | 0.0156
1537 | 0.0161
1538 | 0.0165
1539 | 0.0168
1540 | 0.0171
1541 | 0.0168
1542 | 0.0172
1543 | 0.0172
1544 | 0.017
1545 | 0.0172
1546 | 0.0172
1547 | 0.0165
1548 | 0.0165
1549 | 0.0162
1550 | 0.0161
1551 | 0.016
1552 | 0.016
1553 | 0.015
1554 | 0.015
1555 | 0.0144
1556 | 0.014
1557 | 0.0137
1558 | 0.0136
1559 | 0.0125
1560 | 0.0125
1561 | 0.012
1562 | 0.0116
1563 | 0.0114
1564 | 0.0112
1565 | 0.0101
1566 | 0.0103
1567 | 0.01
1568 | 0.0096
1569 | 0.0092
1570 | 0.009
1571 | 0.0084
1572 | 0.0087
1573 | 0.008
1574 | 0.0079
1575 | 0.0078
1576 | 0.0078
1577 | 0.007
1578 | 0.0073
1579 | 0.007
1580 | 0.0068
1581 | 0.0067
1582 | 0.0068
1583 | 0.0064
1584 | 0.0065
1585 | 0.0062
1586 | 0.0058
1587 | 0.006
1588 | 0.0061
1589 | 0.0057
1590 | 0.0058
1591 | 0.0056
1592 | 0.0055
1593 | 0.0056
1594 | 0.0057
1595 | 0.0054
1596 | 0.0057
1597 | 0.0053
1598 | 0.005
1599 | 0.005
1600 | 0.0053
1601 | 0.0052
1602 | 0.0057
1603 | 0.0054
1604 | 0.0053
1605 | 0.0054
1606 | 0.0051
1607 | 0.0049
1608 | 0.0053
1609 | 0.0053
1610 | 0.0054
1611 | 0.0054
1612 | 0.0052
1613 | 0.0051
1614 | 0.0055
1615 | 0.0052
1616 | 0.0053
1617 | 0.0054
1618 | 0.0052
1619 | 0.0053
1620 | 0.0059
1621 | 0.0056
1622 | 0.0055
1623 | 0.0058
1624 | 0.0057
1625 | 0.0057
1626 | 0.0062
1627 | 0.0059
1628 | 0.0059
1629 | 0.0064
1630 | 0.0064
1631 | 0.0062
1632 | 0.0066
1633 | 0.0069
1634 | 0.0071
1635 | 0.0071
1636 | 0.0073
1637 | 0.0074
1638 | 0.0077
1639 | 0.0077
1640 | 0.0078
1641 | 0.0077
1642 | 0.008
1643 | 0.0085
1644 | 0.0088
1645 | 0.0091
1646 | 0.0094
1647 | 0.0093
1648 | 0.0093
1649 | 0.0098
1650 | 0.0104
1651 | 0.0104
1652 | 0.0105
1653 | 0.0108
1654 | 0.0111
1655 | 0.0115
1656 | 0.0117
1657 | 0.012
1658 | 0.0123
1659 | 0.0125
1660 | 0.0129
1661 | 0.0133
1662 | 0.0135
1663 | 0.0136
1664 | 0.0137
1665 | 0.0137
1666 | 0.0136
1667 | 0.0137
1668 | 0.0137
1669 | 0.0133
1670 | 0.0131
1671 | 0.014
1672 | 0.0144
1673 | 0.0134
1674 | 0.0129
1675 | 0.0124
1676 | 0.0116
1677 | 0.012
1678 | 0.0125
1679 | 0.0118
1680 | 0.0111
1681 | 0.0103
1682 | 0.0098
1683 | 0.0097
1684 | 0.0102
1685 | 0.0094
1686 | 0.0085
1687 | 0.0078
1688 | 0.0071
1689 | 0.0069
1690 | 0.0077
1691 | 0.0067
1692 | 0.0059
1693 | 0.0051
1694 | 0.0045
1695 | 0.0044
1696 | 0.0053
1697 | 0.0045
1698 | 0.0038
1699 | 0.0028
1700 | 0.0029
1701 | 0.0028
1702 | 0.0036
1703 | 0.003
1704 | 0.0024
1705 | 0.0014
1706 | 0.0015
1707 | 0.0017
1708 | 0.0024
1709 | 0.0017
1710 | 0.0016
1711 | 0.0004
1712 | 0.0009
1713 | 0.001
1714 | 0.0021
1715 | 0.0018
1716 | 0.0016
1717 | 0.0004
1718 | 0.0006
1719 | 0.0005
1720 | 0.0019
1721 | 0.0013
1722 | 0.0007
1723 | 0
1724 | 0
1725 | 0.0004
1726 | 0.0019
1727 | 0.0012
1728 | 0.0007
1729 | -0.001
1730 | 0
1731 | 0
1732 | 0.0011
1733 | 0.0007
1734 | 0.0006
1735 | -0.001
1736 | 0
1737 | 0
1738 | 0.0013
1739 | 0.0008
1740 | 0.0007
1741 | -0.001
1742 | 0
1743 | 0.0001
1744 | 0.0016
1745 | 0.0008
1746 | 0.0007
1747 | 0
1748 | 0
1749 | 0
1750 | 0.001
1751 | 0.0001
1752 | 0.0002
1753 | 0
1754 | -0.001
1755 | 0.0003
1756 | 0.0014
1757 | 0
1758 | 0.0005
1759 | -0.001
1760 | -0.001
1761 | 0.0006
1762 | 0.0016
1763 | 0.0007
1764 | 0.0003
1765 | 0
1766 | 0
1767 | 0.0007
1768 | 0.0011
1769 | 0.0004
1770 | 0.0002
1771 | 0
1772 | 0
1773 | 0.0009
1774 | 0.0004
1775 | 0.0004
1776 | 0.0001
1777 | 0
1778 | 0
1779 | 0.0019
1780 | 0.0005
1781 | 0.0003
1782 | 0
1783 | -0.001
1784 | 0
1785 | 0.002
1786 | 0.0003
1787 | 0.0004
1788 | 0
1789 | -0.001
1790 | 0
1791 | 0.0015
1792 | 0.0004
1793 | 0.0002
1794 | 0
1795 | 0
1796 | 0.0008
1797 | 0.0018
1798 | 0.0003
1799 | 0.0005
1800 | 0
1801 | 0
1802 | 0.0003
1803 | 0.0015
1804 | 0.0004
1805 | 0
1806 | 0
1807 | 0
1808 | 0
1809 | 0.001
1810 | 0
1811 | 0
1812 | 0
1813 | -0.001
1814 | 0.0002
1815 | 0.0013
1816 | 0.0004
1817 | 0
1818 | 0
1819 | -0.001
1820 | 0.0001
1821 | 0.0012
1822 | 0
1823 | 0
1824 | 0
1825 | -0.001
1826 | 0.0004
1827 | 0.001
1828 | 0.0001
1829 | 0
1830 | 0
1831 | 0
1832 | 0.0008
1833 | 0.0018
1834 | 0.0007
1835 | 0
1836 | -0.001
1837 | -0.001
1838 | 0.0006
1839 | 0.0014
1840 | 0.0005
1841 | 0.0003
1842 | 0
1843 | -0.001
1844 | 0.0003
1845 | 0.0013
1846 | 0.0006
1847 | 0
1848 | -0.001
1849 | -0.001
1850 | 0.0001
1851 | 0.0007
1852 | 0
1853 | 0
1854 | -0.001
1855 | 0
1856 | 0.0006
1857 | 0.0013
1858 | 0.0002
1859 | 0
1860 | 0
1861 | 0
1862 | 0.0003
1863 | 0.0011
1864 | 0.0006
1865 | 0
1866 | -0.001
1867 | -0.001
1868 | 0.0003
1869 | 0.0012
1870 | 0.0005
1871 | 0.0005
1872 | 0
1873 | 0
1874 | 0.0015
1875 | 0.0015
1876 | 0.0003
1877 | 0
1878 | -0.001
1879 | -0.001
1880 | 0.0006
1881 | 0.0012
1882 | 0.0007
1883 | 0
1884 | -0.001
1885 | 0
1886 | 0.0011
1887 | 0.0007
1888 | 0
1889 | 0
1890 | -0.001
1891 | 0
1892 | 0.0014
1893 | 0.0017
1894 | 0.0009
1895 | 0.0002
1896 | -0.001
1897 | -0.001
1898 | 0.0009
1899 | 0.0012
1900 | 0
1901 | 0
1902 | 0
1903 | -0.001
1904 | 0.0016
1905 | 0.0025
1906 | 0.0007
1907 | 0.0005
1908 | 0
1909 | -0.001
1910 | 0.001
1911 | 0.0016
1912 | 0
1913 | 0
1914 | -0.002
1915 | -0.002
1916 | 0.0011
1917 | 0.0017
1918 | 0.0001
1919 | 0.0002
1920 | -0.001
1921 | -0.001
1922 | 0.0018
1923 | 0.0019
1924 | 0
1925 | 0.0007
1926 | -0.001
1927 | -0.001
1928 | 0.0014
1929 | 0.0012
1930 | -0.001
1931 | 0.0002
1932 | 0
1933 | 0.0004
1934 | 0.0017
1935 | 0.0008
1936 | -0.001
1937 | 0
1938 | -0.001
1939 | 0
1940 | 0.0013
1941 | 0.0004
1942 | -0.001
1943 | 0.0004
1944 | -0.001
1945 | 0.0004
1946 | 0.0015
1947 | 0.0002
1948 | -0.001
1949 | 0.0004
1950 | -0.001
1951 | 0
1952 | 0.0014
1953 | 0.0008
1954 | 0
1955 | 0.0012
1956 | 0
1957 | 0.0005
1958 | 0.0011
1959 | 0.0006
1960 | 0
1961 | 0.0003
1962 | -0.002
1963 | 0
1964 | 0.0007
1965 | 0.0003
1966 | -0.001
1967 | 0.0003
1968 | -0.001
1969 | 0
1970 | 0.001
1971 | 0.0004
1972 | 0
1973 | 0.0004
1974 | -0.002
1975 | 0.0005
1976 | 0.0012
1977 | 0
1978 | 0.0011
1979 | 0
1980 | -0.001
1981 | 0.0005
1982 | 0.0004
1983 | 0
1984 | 0.0003
1985 | 0
1986 | -0.002
1987 | 0.0006
1988 | 0.0009
1989 | 0
1990 | 0.0003
1991 | 0.0001
1992 | -0.001
1993 | 0.0004
1994 | 0.0004
1995 | 0
1996 | 0.0012
1997 | 0.0002
1998 | -0.001
1999 | 0.0005
2000 | 0.0006
2001 | 0
2002 | 0
2003 | 0
2004 | 0
2005 | 0.0009
2006 | 0
2007 | 0
2008 | 0.001
2009 | 0
2010 | 0.0006
2011 | 0.0002
2012 | 0
2013 | 0.0002
2014 | 0
2015 | -0.001
2016 | 0.0002
2017 | 0.0002
2018 | 0.0005
2019 | 0.0002
2020 | 0
2021 | 0
2022 | 0
2023 | 0.0002
2024 | 0
2025 | 0.0001
2026 | 0.0001
2027 | 0
2028 | 0.0003
2029 | 0.0005
2030 | 0.0004
2031 | 0
2032 | 0.0003
2033 | 0
2034 | 0.0005
2035 | 0
2036 | 0.0001
2037 | 0.0006
2038 | 0.0002
2039 | 0
2040 | 0.0005
2041 | 0.0006
2042 | 0.0001
2043 | 0
2044 | 0.0002
2045 | 0
2046 | 0.0004
2047 | 0.0001
2048 | 0
2049 | 0
2050 | 0
2051 | 0
2052 | 0.0004
2053 | 0.0006
2054 | 0
2055 | 0
2056 | 0
2057 | 0
2058 | 0.0006
2059 | 0
2060 | 0
2061 | 0
2062 | 0
2063 | 0
2064 | 0.0003
2065 | 0.0002
2066 | 0.0001
2067 | 0.0005
2068 | 0.0001
2069 | 0
2070 | 0.0001
2071 | 0.0002
2072 | 0.0005
2073 | 0
2074 | 0
2075 | 0
2076 | 0
2077 | 0.0002
2078 | 0.0002
2079 | 0.0001
2080 | 0.0003
2081 | 0.0001
2082 | 0.0007
2083 | 0.0004
2084 | 0.0004
2085 | 0
2086 | 0
2087 | 0
2088 | 0.0006
2089 | 0.0003
2090 | 0.0002
2091 | 0
2092 | 0
2093 | 0
2094 | 0
2095 | 0
2096 | 0
2097 | 0
2098 | 0.0002
2099 | 0.0003
2100 | 0.0009
2101 | 0.0001
2102 | 0
2103 | 0.0001
2104 | 0
2105 | 0
2106 | 0.0002
2107 | 0
2108 | 0
2109 | 0
2110 | 0
2111 | 0
2112 | 0.0004
2113 | 0.0004
2114 | 0.0001
2115 | 0
2116 | 0
2117 | 0
2118 | 0
2119 | 0
2120 | 0.0004
2121 | 0.0007
2122 | 0
2123 | 0
2124 | 0
2125 | 0
2126 | 0
2127 | 0
2128 | 0
2129 | 0
2130 | 0
2131 | 0
2132 | 0
2133 | 0
2134 | 0
2135 | 0
2136 | 0.0001
2137 | 0.0002
2138 | 0.0006
2139 | 0.0002
2140 | 0.0004
2141 | 0.0006
2142 | 0
2143 | 0
2144 | 0.0001
2145 | 0
2146 | 0.0004
2147 | 0.0011
2148 | 0.0001
2149 | 0
2150 | 0.0002
2151 | 0
2152 | 0.0002
2153 | 0.0011
2154 | 0.0001
2155 | 0
2156 | 0.0004
2157 | 0
2158 | 0
2159 | 0.001
2160 | 0
2161 | 0
2162 | 0.0001
2163 | 0
2164 | 0.0006
2165 | 0.0013
2166 | 0
2167 | 0
2168 | 0.0006
2169 | 0
2170 | 0.0001
2171 | 0.0004
2172 | -0.001
2173 | 0
2174 | 0.0004
2175 | 0
2176 | 0.0003
2177 | 0.0013
2178 | 0.0002
2179 | 0
2180 | 0.0008
2181 | 0
2182 | 0.0009
2183 | 0.0016
2184 | 0
2185 | 0
2186 | 0.0009
2187 | 0
2188 | 0.0004
2189 | 0.0013
2190 | 0
2191 | 0
2192 | 0.0001
2193 | 0
2194 | 0.0012
2195 | 0.0022
2196 | 0
2197 | 0
2198 | 0.0013
2199 | 0
2200 | 0.0007
2201 | 0.0012
2202 | -0.001
2203 | -0.001
2204 | 0
2205 | -0.001
2206 | 0
2207 | 0.0007
2208 | 0
2209 | 0
2210 | 0.0007
2211 | -0.001
2212 | 0.0013
2213 | 0.001
2214 | -0.001
2215 | -0.002
2216 | 0.0003
2217 | -0.002
2218 | 0.0004
2219 | 0.0019
2220 | 0
2221 | -0.002
2222 | 0
2223 | -0.002
2224 | 0.0004
2225 | 0.0013
2226 | -0.001
2227 | 0
2228 | 0.0019
2229 | -0.001
2230 | 0.0016
2231 | 0.0018
2232 | -0.001
2233 | -0.001
2234 | 0.0023
2235 | -0.002
2236 | 0.0015
2237 | 0.0021
2238 | 0
2239 | -0.002
2240 | 0.0022
2241 | -0.001
2242 | 0.0032
2243 | 0.0029
2244 | -0.002
2245 | -0.002
2246 | 0.0009
2247 | -0.001
2248 | 0.0031
2249 | 0.0009
2250 | 0
2251 | -0.002
2252 | 0.0001
2253 | -0.003
2254 | 0.0038
2255 | 0.0013
2256 | -0.003
2257 | 0.0008
2258 | 0.0003
2259 | 0.0001
2260 | 0.0036
2261 | -0.001
2262 | -0.004
2263 | 0.0004
2264 | 0.0012
2265 | 0.0001
2266 | 0.004
2267 | 0
2268 | -0.003
2269 | 0
2270 | 0
2271 | 0
2272 | 0.0045
2273 | -0.001
2274 | -0.004
2275 | 0
2276 | -0.001
2277 | 0.0002
2278 | 0.0037
2279 | -0.002
2280 | -0.004
2281 | 0
2282 | 0.0002
2283 | 0.001
2284 | 0.006
2285 | -0.001
2286 | -0.004
2287 | 0.0009
2288 | 0
2289 | 0.0013
2290 | 0.0045
2291 | -0.002
2292 | -0.003
2293 | 0
2294 | 0
2295 | 0
2296 | 0.0053
2297 | 0.0003
2298 | -0.005
2299 | -0.002
2300 | -0.001
2301 | 0
2302 | 0.0043
2303 | 0.0011
2304 | -0.004
2305 | -0.002
2306 | -0.001
2307 | 0.0011
2308 | 0.0034
2309 | 0.0012
2310 | -0.004
2311 | -0.002
2312 | -0.001
2313 | 0.0002
2314 | 0.0028
2315 | 0.0018
2316 | -0.002
2317 | 0
2318 | -0.001
2319 | 0.0007
2320 | 0.0014
2321 | 0
2322 | -0.003
2323 | -0.001
2324 | 0
2325 | 0.0011
2326 | 0.0016
2327 | 0
2328 | -0.004
2329 | -0.002
2330 | -0.001
2331 | 0.0011
2332 | 0.0029
2333 | 0.0026
2334 | -0.001
2335 | -0.001
2336 | 0
2337 | 0.0025
2338 | 0.0043
2339 | 0.0018
2340 | -0.001
2341 | -0.004
2342 | 0
2343 | 0.0042
2344 | 0.004
2345 | 0.0005
2346 | -0.002
2347 | -0.004
2348 | 0.0005
2349 | 0.0047
2350 | 0.0036
2351 | 0.0008
2352 | 0
2353 | -0.003
2354 | -0.001
2355 | 0.0028
2356 | 0.004
2357 | 0.0032
2358 | 0.0006
2359 | -0.003
2360 | -0.002
2361 | 0.003
2362 | 0.0036
2363 | 0.0018
2364 | 0
2365 | -0.004
2366 | -0.001
2367 | 0.0032
2368 | 0.0026
2369 | 0
2370 | 0
2371 | -0.002
2372 | -0.001
2373 | 0.0031
2374 | 0.0028
2375 | 0
2376 | -0.001
2377 | -0.003
2378 | -0.001
2379 | 0.0041
2380 | 0.003
2381 | 0
2382 | 0
2383 | -0.003
2384 | -0.002
2385 | 0.003
2386 | 0.0019
2387 | -0.001
2388 | 0.0012
2389 | -0.001
2390 | -0.002
2391 | 0.0038
2392 | 0.0023
2393 | -0.001
2394 | 0.0005
2395 | -0.004
2396 | -0.005
2397 | 0.0019
2398 | 0.0042
2399 | 0.0002
2400 | 0
2401 | -0.004
2402 | -0.003
2403 | 0.0045
2404 | 0.0044
2405 | 0
2406 | 0.0022
2407 | -0.001
2408 | -0.002
2409 | 0.0035
2410 | 0.0044
2411 | 0
2412 | 0.0013
2413 | -0.002
2414 | -0.001
2415 | 0.0047
2416 | 0.0044
2417 | 0
2418 | 0.0002
2419 | -0.002
2420 | -0.004
2421 | 0.0028
2422 | 0.0041
2423 | -0.002
2424 | 0.0011
2425 | -0.003
2426 | -0.003
2427 | 0.0043
2428 | 0.004
2429 | -0.001
2430 | 0.001
2431 | -0.002
2432 | -0.002
2433 | 0.0048
2434 | 0.005
2435 | -0.001
2436 | 0
2437 | -0.003
2438 | -0.003
2439 | 0.004
2440 | 0.0046
2441 | 0
2442 | 0.0032
2443 | -0.002
2444 | -0.005
2445 | 0.0021
2446 | 0.0057
2447 | 0.0013
2448 | 0.0017
2449 | -0.004
2450 | -0.005
2451 | 0.0026
2452 | 0.0037
2453 | 0
2454 | 0.0021
2455 | -0.005
2456 | -0.006
2457 | 0.0042
2458 | 0.0034
2459 | -0.003
2460 | 0.0014
2461 | -0.003
2462 | -0.004
2463 | 0.0049
2464 | 0.0052
2465 | -0.001
2466 | 0.0026
2467 | -0.006
2468 | -0.006
2469 | 0.004
2470 | 0.007
2471 | 0.0016
2472 | 0.0058
2473 | -0.002
2474 | -0.006
2475 | 0.0039
2476 | 0.005
2477 | -0.002
2478 | 0.0004
2479 | -0.002
2480 | -0.006
2481 | 0.0065
2482 | 0.0068
2483 | 0.0009
2484 | 0.0016
2485 | -0.001
2486 | -0.009
2487 | 0.003
2488 | 0.0025
2489 | 0.0051
2490 | -0.005
2491 | 0.0011
2492 | -0.002
2493 | 0
2494 | -0.002
2495 | 0
2496 | -0.001
2497 | -0.003
2498 | -0.006
2499 | -0.002
2500 | -0.004
2503.129 | 0.003385 | Perkin-Elmer FTIR 2000
2506.266 | 0.002622 |  | v
2509.41 | -0.002193 |  | v
2512.563 | 0.000572
2515.723 | 0.003004
2518.892 | 0.00298
2522.068 | 0.005292
2525.253 | 0.001192
2528.445 | -7.1e-05
2531.646 | 0.000929
2534.854 | 0.003838
2538.071 | 0.001025
2541.296 | -0.001907
2544.529 | 0.000381
2547.771 | 0.002861
2551.02 | 0.002479
2554.278 | -0.000143
2557.545 | 0.001621
2560.819 | 0.002694
2564.103 | 0.004339
2567.394 | 0.001072
2570.694 | 0.000739
2574.003 | 0.00348
2577.32 | 0.003004
2580.645 | -0.002694
2583.979 | -0.004339
2587.322 | -0.000643
2590.674 | 0.00422
2594.034 | 0.00534
2597.403 | 0.010704
2600.78 | 0.007057
2604.167 | 0.002503
2607.562 | 0.001668
2610.966 | 0.005006
2614.379 | 0.003552
2617.801 | -0.001001
2621.232 | 0.00348
2624.672 | 0.00658
2628.121 | -4.7e-05
2631.579 | -0.00348
2635.046 | -0.003743
2638.522 | -0.004935
2642.008 | -0.000786
2645.503 | 0.000548
2649.007 | -0.001096
2652.52 | -0.003457
2656.042 | -0.002336
2659.574 | 0.003695
2663.116 | 0.003838
2666.667 | 0.00739
2670.227 | 0.007152
2673.797 | 0.001406
2677.376 | 0.000143
2680.965 | -0.001192
2684.564 | 0.00298
2688.172 | 0.005555
2691.79 | 0.001621
2695.418 | -0.002074
2699.055 | -0.004339
2702.703 | -0.002717
2706.36 | -0.00174
2710.027 | 0.001811
2713.704 | 0.003361
2717.391 | -0.001335
2721.088 | 0.000238
2724.796 | 0.005674
2728.513 | 0.000858
2732.24 | -0.00174
2735.978 | -0.001192
2739.726 | -0.001955
2743.484 | 0.005602
2747.253 | 0.004506
2751.032 | 0.000786
2754.821 | 0.000286
2758.621 | 0.001716
2762.431 | 0.004863
2766.252 | 0.000762
2770.083 | 0.000452
2773.925 | 0.000238
2777.778 | -0.001764
2781.641 | 0.003147
2785.515 | 0.004577
2789.4 | 0.000929
2793.296 | 0.003886
2797.203 | 0.004029
2801.12 | 0.001621
2805.049 | 0.004291
2808.989 | 0.003838
2812.94 | 0.004029
2816.901 | 0.001215
2820.874 | -0.000858
2824.859 | 0.001049
2828.854 | -0.001025
2832.861 | -0.002789
2836.879 | -0.003004
2840.909 | -0.002074
2844.95 | -0.000619
2849.003 | -0.005078
2853.067 | -0.003886
2857.143 | -0.002169
2861.23 | 0.001764
2865.33 | 0.004506
2869.44 | 0.003862
2873.563 | 0.004124
2877.698 | -0.003433
2881.844 | -0.009083
2886.003 | -0.004625
2890.173 | 0.001287
2894.356 | 0.001573
2898.551 | -0.000262
2902.758 | 0.000119
2906.977 | 0.000286
2911.208 | 0.002431
2915.452 | 0.000524
2919.708 | -0.000786
2923.977 | 0.000309
2928.258 | 0.002408
2932.551 | 0.004982
2936.858 | 0.006556
2941.176 | 0.00441
2945.508 | -0.000596
2949.853 | 0.002837
2954.21 | 0.00267
2958.58 | 0.000119
2962.963 | 0.002908
2967.359 | 0.005149
2971.768 | 0.005459
2976.19 | 0.002503
2980.626 | 0.000262
2985.075 | 0.000262
2989.537 | -0.001859
2994.012 | -0.002646
2998.501 | 0.000715
3003.003 | 0.002717
3007.519 | -0.001049
3012.048 | -0.00205
3016.591 | 0.001215
3021.148 | 0.001716
3025.719 | 0.001788
3030.303 | -0.000214
3034.901 | -0.000739
3039.514 | 0.000429
3044.14 | 0.000691
3048.78 | 0.001025
3053.435 | 0.003504
3058.104 | 0.004625
3062.787 | 0.009083
3067.485 | 0.014972
3072.197 | 0.016641
3076.923 | 0.027847
3081.664 | 0.048422
3086.42 | 0.075221
3091.19 | 0.113797
3095.975 | 0.165009
3100.775 | 0.228905
3105.59 | 0.288009
3110.42 | 0.323748
3115.265 | 0.335931
3120.125 | 0.321102
3125 | 0.28758
3129.89 | 0.250673
3134.796 | 0.211977
3139.717 | 0.181436
3144.654 | 0.155735
3149.606 | 0.130462
3154.574 | 0.113892
3159.558 | 0.104594
3164.557 | 0.09377
3169.572 | 0.088167
3174.603 | 0.082015
3179.65 | 0.072264
3184.713 | 0.068044
3189.793 | 0.069499
3194.888 | 0.066328
3200 | 0.058698

## Y25
VISTA Filter Y25 Spec.: HP1/HP2 = 970/1070 nm ( +/-0.5% ) |  |  |  |  | Actual sample values at 23°C |  |  | Ang. 10° | 100K
[5 empty] | HP1 = | 977.5 |  | -3 nm | -3,8 nm
[5 empty] | HP2 = | 1070.2 |  | -4 nm | -2,8 nm
Wavelength |  |  |  |  | Cuton slope |  | 1.78 | %
nm | T% |  |  |  | Cutoff slope |  | 2.16 | %
500 | 0.001 | Perkin-Elmer Lambda 900
501 | 0 |  | v |  |  |  | T% | Wavel.nm
502 | 0.0003 |  | v |  | 1:st left Max. |  | 69.1 | 990
503 | 0 |  |  |  | 1:st right Max. |  | 79.7 | 1054
504 | 0.0009 |  |  |  | Max. in-band T |  | 79.7
505 | -0.001 |  |  |  | Min. in-band T |  | 68.045
506 | 0 |  |  |  | Average in-band T |  | 72.30457
507 | -0.001 |  |  |  | In-band ripple |  | 11.7
508 | 0
509 | -0.002 |  |  |  | Out of band Transm. |  | Tave.%
510 | 0 |  |  |  | 600 nm - 0,97xcuton |  | 0.01846074
511 | -0.001 |  |  |  | 1.03xcutoff - 3000 nm |  | 0.01082384
512 | 0.0001
513 | 0
514 | 0.0004
515 | 0
516 | 0
517 | 0.0006
518 | 0.0004
519 | 0.0001
520 | 0.0004
521 | 0.0003
522 | 0
523 | 0
524 | 0
525 | 0
526 | 0
527 | 0
528 | 0
529 | 0.0004
530 | 0
531 | 0.0004
532 | 0.0003
533 | 0.0004
534 | 0
535 | 0
536 | 0.0001
537 | 0.0003
538 | 0
539 | 0.0002
540 | 0.0009
541 | 0.0004
542 | 0.0002
543 | 0.0002
544 | 0.0001
545 | 0
546 | 0
547 | 0
548 | 0
549 | 0
550 | 0
551 | 0
552 | 0
553 | 0
554 | 0
555 | 0.0002
556 | 0.0002
557 | 0
558 | 0
559 | 0
560 | 0
561 | 0
562 | 0.0002
563 | 0.0001
564 | 0.0004
565 | 0.0006
566 | 0.0005
567 | 0.0007
568 | 0.0001
569 | 0
570 | -0.001
571 | 0
572 | 0.0008
573 | 0.0003
574 | 0
575 | 0
576 | 0.0001
577 | 0.0002
578 | 0.0003
579 | 0.0012
580 | 0.0002
581 | 0.0011
582 | 0.0005
583 | 0.0007
584 | 0.0003
585 | 0.0003
586 | 0
587 | 0
588 | 0
589 | 0
590 | 0
591 | 0
592 | 0
593 | -0.001
594 | 0
595 | -0.001
596 | 0.0001
597 | 0
598 | 0.0002
599 | 0
600 | 0.0012
601 | 0.0001
602 | 0.0007
603 | -0.001
604 | 0.0002
605 | 0
606 | 0
607 | 0
608 | 0
609 | -0.001
610 | -0.002
611 | 0
612 | 0
613 | 0.0007
614 | -0.001
615 | 0.0007
616 | -0.001
617 | 0.0005
618 | 0
619 | 0.0022
620 | 0
621 | 0.002
622 | 0
623 | 0.0015
624 | 0
625 | 0.0003
626 | 0.0001
627 | 0.0005
628 | 0
629 | -0.001
630 | 0
631 | -0.001
632 | 0.0004
633 | -0.001
634 | 0.0008
635 | -0.001
636 | 0.002
637 | 0
638 | 0.0021
639 | -0.001
640 | 0.0014
641 | 0
642 | 0.0016
643 | -0.001
644 | 0.0017
645 | -0.001
646 | 0.0001
647 | -0.001
648 | 0
649 | 0
650 | -0.002
651 | 0.0007
652 | -0.001
653 | 0.002
654 | -0.001
655 | 0.003
656 | 0
657 | 0.0029
658 | -0.001
659 | 0.0022
660 | -0.001
661 | 0.0015
662 | -0.001
663 | 0.0005
664 | 0
665 | -0.001
666 | 0
667 | -0.001
668 | -0.001
669 | -0.002
670 | 0
671 | -0.002
672 | 0.0036
673 | -0.002
674 | 0.0037
675 | -0.002
676 | 0.0032
677 | -0.002
678 | 0.0036
679 | -0.001
680 | 0.0029
681 | 0
682 | 0.0023
683 | 0
684 | 0.0014
685 | 0.0001
686 | 0.0006
687 | 0.0026
688 | 0
689 | 0.007
690 | 0.0047
691 | -0.002
692 | 0.004
693 | 0
694 | 0.0036
695 | 0.0008
696 | 0.0048
697 | 0.0013
698 | 0.0039
699 | 0.003
700 | 0.003
701 | 0.0044
702 | 0.0027
703 | 0.0053
704 | 0.0029
705 | 0.0069
706 | 0.002
707 | 0.0063
708 | 0.0017
709 | 0.0064
710 | 0.0008
711 | 0.0052
712 | 0
713 | 0.0022
714 | -0.001
715 | 0.002
716 | 0
717 | 0.002
718 | 0.0008
719 | 0.0001
720 | 0.0007
721 | 0.0003
722 | 0.0025
723 | 0.0006
724 | 0.0019
725 | -0.001
726 | 0.0018
727 | -0.002
728 | 0.0012
729 | -0.001
730 | 0.0002
731 | -0.002
732 | 0.0019
733 | -0.002
734 | 0.001
735 | -0.001
736 | 0.0006
737 | 0.0002
738 | 0.0013
739 | 0.0002
740 | 0
741 | 0.0008
742 | 0
743 | 0.0015
744 | -0.002
745 | 0.0002
746 | -0.002
747 | 0.0007
748 | -0.002
749 | 0.0014
750 | -0.001
751 | 0.0006
752 | -0.001
753 | 0.0014
754 | 0
755 | 0.0023
756 | 0.0017
757 | 0.0025
758 | 0.002
759 | 0.0004
760 | 0.0003
761 | 0
762 | 0
763 | -0.002
764 | 0
765 | -0.002
766 | -0.001
767 | -0.003
768 | -0.001
769 | -0.002
770 | 0
771 | -0.002
772 | 0.0006
773 | 0
774 | 0.0012
775 | 0.0008
776 | 0.0024
777 | 0.0012
778 | 0.0002
779 | 0.0003
780 | 0.0007
781 | 0.0001
782 | 0.0005
783 | 0.001
784 | 0.0007
785 | 0.0017
786 | 0.0006
787 | 0
788 | -0.001
789 | 0
790 | 0
791 | 0.0007
792 | 0
793 | 0.0001
794 | 0
795 | 0.0006
796 | 0
797 | 0.0006
798 | 0.0001
799 | 0.0004
800 | 0.0006
801 | 0.0007
802 | 0.001
803 | 0.0007
804 | 0
805 | 0
806 | 0
807 | 0.0002
808 | -0.005
809 | -0.004
810 | 0.0018
811 | 0.0013
812 | 0.0014
813 | 0.0008
814 | -0.001
815 | -0.001
816 | 0
817 | 0.0005
818 | 0.0014
819 | 0.0015
820 | 0
821 | -0.001
822 | -0.002
823 | -0.001
824 | 0
825 | 0.0003
826 | 0
827 | 0
828 | 0
829 | 0
830 | 0
831 | 0
832 | 0.0006
833 | 0.0011
834 | 0.0002
835 | -0.001
836 | 0
837 | 0.0002
838 | 0.0004
839 | 0.0006
840 | 0.0001
841 | 0.002
842 | 0.0015
843 | 0.0017
844 | 0
845 | 0.0007
846 | 0.0018
847 | 0.0028
848 | 0.001
849 | 0.0034
850 | 0.0039
851 | 0.0017
852 | 0.0016
853 | 0.0008
854 | 0.0007
855 | 0
856 | 0.0016
857 | -0.001
858 | 0.0029
859 | 0
860 | 0.0047
861 | 0
862 | 0.0026
863 | 0.0048
864 | 0.0044
865 | 0.0019
866 | 0.0051
867 | 0.002
868 | 0.0045
869 | 0.0052
870 | 0.0049
871 | 0.004
872 | 0.0057
873 | 0.0028
874 | 0.0077
875 | 0.0068
876 | 0.0041
877 | 0.0054
878 | 0.0056
879 | 0.0024
880 | 0.0071
881 | 0.0069
882 | 0.0052
883 | 0.0067
884 | 0.0073
885 | 0.0055
886 | 0.0085
887 | 0.0091
888 | 0.0075
889 | 0.0093
890 | 0.0086
891 | 0.0084
892 | 0.0108
893 | 0.0107
894 | 0.0096
895 | 0.0133
896 | 0.0114
897 | 0.0113
898 | 0.0141
899 | 0.014
900 | 0.0132
901 | -0.006
902 | -0.001
903 | 0.0113
904 | 0.0589
905 | 0.002
906 | -0.021
907 | -0.004
908 | 0
909 | 0.012
910 | -0.044
911 | 0.029
912 | 0.0008
913 | 0.0706
914 | 0.0008
915 | 0.0638
916 | 0.0281
917 | 0.0367
918 | 0.0318
919 | 0.0736
920 | 0.0965
921 | 0.0351
922 | 0.0467
923 | 0.1205
924 | 0.1201
925 | 0.0506
926 | 0.0173
927 | 0.0339
928 | 0.151
929 | 0.0538
930 | -0.029
931 | -0.016
932 | 0.1456
933 | 0.0981
934 | 0.1046
935 | 0.2522
936 | 0.2435
937 | 0.1731
938 | 0.161
939 | 0.252
940 | 0.2885
941 | 0.296
942 | 0.2672
943 | 0.2371
944 | 0.3394
945 | 0.4158
946 | 0.4452
947 | 0.5665
948 | 0.7024
949 | 0.7144
950 | 0.8097
951 | 0.8433
952 | 0.9904
953 | 1.0608
954 | 1.2622
955 | 1.4629
956 | 1.5342
957 | 1.9068
958 | 2.0804
959 | 2.3803
960 | 2.7733
961 | 3.1622
962 | 3.5493
963 | 4.2088
964 | 4.6796
965 | 5.4605
966 | 6.461
967 | 7.3873
968 | 8.5834
969 | 9.9055
970 | 11.432
971 | 13.569
972 | 16.034
973 | 18.74 |  |  | 973 | 480
974 | 21.776 |  |  | 974 | 481
975 | 25.151 |  |  | 975 | 482
976 | 29.457 |  |  | 976 | 483
977 | 33.874 |  |  | 977 | 484
978 | 38.55 |  |  | 978 | 485
979 | 43.366 |  |  | 979 | 486
980 | 48.244 |  |  | 980 | 487
981 | 52.873 |  |  | 981 | 488
982 | 56.983 |  |  | 982 | 489
983 | 60.451 |  |  | 983 | 490
984 | 63.531 |  |  | 984 | 491
985 | 65.659 |  |  | 985 | 492
986 | 67.302 |  |  | 986 | 493
987 | 68.318 |  |  | 987 | 494
988 | 68.833 |  |  | 988 | 495
989 | 69.063 |  |  | 989 | 496
990 | 69.106 |  |  | 990 | 497
991 | 68.925 |  |  | 991 | 498
992 | 68.707 |  |  | 992 | 499
993 | 68.523 |  |  | 993 | 500
994 | 68.308 |  |  | 994 | 501
995 | 68.129 |  |  | 995 | 502
996 | 68.045 |  |  | 996 | 503
997 | 68.078 |  |  | 997 | 504
998 | 68.101 |  |  | 998 | 505
999 | 68.202 |  |  | 999 | 506
1000 | 68.445 |  |  | 1000 | 507
1001 | 68.683 |  |  | 1001 | 508
1002 | 68.936 |  |  | 1002 | 509
1003 | 69.353 |  |  | 1003 | 510
1004 | 69.754 |  |  | 1004 | 511
1005 | 70.217 |  |  | 1005 | 512
1006 | 70.605 |  |  | 1006 | 513
1007 | 70.989 |  |  | 1007 | 514
1008 | 71.367 |  |  | 1008 | 515
1009 | 71.817 |  |  | 1009 | 516
1010 | 72.239 |  |  | 1010 | 517
1011 | 72.542 |  |  | 1011 | 518
1012 | 72.89 |  |  | 1012 | 519
1013 | 73.206 |  |  | 1013 | 520
1014 | 73.392 |  |  | 1014 | 521
1015 | 73.651 |  |  | 1015 | 522
1016 | 73.882 |  |  | 1016 | 523
1017 | 74.028 |  |  | 1017 | 524
1018 | 74.157 |  |  | 1018 | 525
1019 | 74.287 |  |  | 1019 | 526
1020 | 74.313 |  |  | 1020 | 527
1021 | 74.3 |  |  | 1021 | 528
1022 | 74.229 |  |  | 1022 | 529
1023 | 74.162 |  |  | 1023 | 530
1024 | 74.036 |  |  | 1024 | 531
1025 | 73.908 |  |  | 1025 | 532
1026 | 73.732 |  |  | 1026 | 533
1027 | 73.457 |  |  | 1027 | 534
1028 | 73.252 |  |  | 1028 | 535
1029 | 73.034 |  |  | 1029 | 536
1030 | 72.74 |  |  | 1030 | 537
1031 | 72.554 |  |  | 1031 | 538
1032 | 72.248 |  |  | 1032 | 539
1033 | 71.957 |  |  | 1033 | 540
1034 | 71.677 |  |  | 1034 | 541
1035 | 71.452 |  |  | 1035 | 542
1036 | 71.378 |  |  | 1036 | 543
1037 | 71.268 |  |  | 1037 | 544
1038 | 71.165 |  |  | 1038 | 545
1039 | 71.17 |  |  | 1039 | 546
1040 | 71.227 |  |  | 1040 | 547
1041 | 71.433 |  |  | 1041 | 548
1042 | 71.697 |  |  | 1042 | 549
1043 | 72.031 |  |  | 1043 | 550
1044 | 72.514 |  |  | 1044 | 551
1045 | 73.11 |  |  | 1045 | 552
1046 | 73.789 |  |  | 1046 | 553
1047 | 74.556 |  |  | 1047 | 554
1048 | 75.361 |  |  | 1048 | 555
1049 | 76.258 |  |  | 1049 | 556
1050 | 77.156 |  |  | 1050 | 557
1051 | 78.09 |  |  | 1051 | 558
1052 | 78.865 |  |  | 1052 | 559
1053 | 79.391 |  |  | 1053 | 560
1054 | 79.723 |  |  | 1054 | 561
1055 | 79.722 |  |  | 1055 | 562
1056 | 79.231 |  |  | 1056 | 563
1057 | 78.305 |  |  | 1057 | 564
1058 | 76.849 |  |  | 1058 | 565
1059 | 74.899 |  |  | 1059 | 566
1060 | 72.614 |  |  | 1060 | 567
1061 | 69.667 |  |  | 1061 | 568
1062 | 66.244 |  |  | 1062 | 569
1063 | 62.695 |  |  | 1063 | 570
1064 | 58.92 |  |  | 1064 | 571
1065 | 55.222 |  |  | 1065 | 572
1066 | 51.388 |  |  | 1066 | 573
1067 | 47.472 |  |  | 1067 | 574
1068 | 43.816 |  |  | 1068 | 575
1069 | 40.262 |  |  | 1069 | 576
1070 | 36.904 |  |  | 1070 | 577
1071 | 33.761 |  |  | 1071 | 578
1072 | 30.768 |  |  | 1072 | 579
1073 | 28.136 |  |  | 1073 | 580
1074 | 25.654
1075 | 22.932
1076 | 20.485
1077 | 18.324
1078 | 16.282
1079 | 14.387
1080 | 12.586
1081 | 10.99
1082 | 9.5002
1083 | 8.1762
1084 | 7.0884
1085 | 6.1104
1086 | 5.1326
1087 | 4.4636
1088 | 3.9029
1089 | 3.2907
1090 | 2.789
1091 | 2.5047
1092 | 2.1689
1093 | 1.7792
1094 | 1.5682
1095 | 1.4585
1096 | 1.2458
1097 | 1.0294
1098 | 0.9521
1099 | 0.8531
1100 | 0.759
1101 | 0.64
1102 | 0.5359
1103 | 0.4998
1104 | 0.4704
1105 | 0.3725
1106 | 0.3856
1107 | 0.4401
1108 | 0.3549
1109 | 0.3877
1110 | 0.3871
1111 | 0.2911
1112 | 0.3243
1113 | 0.2762
1114 | 0.2214
1115 | 0.1457
1116 | 0.146
1117 | 0.2449
1118 | 0.2771
1119 | 0.292
1120 | 0.2322
1121 | 0.1493
1122 | 0.1603
1123 | 0.1967
1124 | 0.158
1125 | 0.1324
1126 | 0.1695
1127 | 0.1273
1128 | 0.0582
1129 | 0.0286
1130 | 0.0234
1131 | 0.0537
1132 | 0.0825
1133 | 0.0301
1134 | 0.0589
1135 | 0.0224
1136 | 0.0007
1137 | -0.016
1138 | 0.0479
1139 | 0.0815
1140 | 0.0474
1141 | 0.0581
1142 | 0.0793
1143 | 0.0845
1144 | -0.019
1145 | 0.0077
1146 | -0.075
1147 | -0.078
1148 | -0.036
1149 | -0.016
1150 | -0.003
1151 | -0.04
1152 | -0.032
1153 | -0.028
1154 | -0.03
1155 | -0.016
1156 | -0.059
1157 | -0.023
1158 | 0.0356
1159 | 0.0628
1160 | 0.0161
1161 | -0.039
1162 | -0.056
1163 | -0.061
1164 | -0.069
1165 | -0.015
1166 | 0.0439
1167 | -0.009
1168 | -0.012
1169 | -0.022
1170 | -0.099
1171 | -0.049
1172 | -0.035
1173 | -0.051
1174 | 0.0587
1175 | 0.0787
1176 | 0.0471
1177 | -0.007
1178 | -0.034
1179 | -0.068
1180 | -0.056
1181 | -0.108
1182 | -0.111
1183 | -0.042
1184 | 0.001
1185 | 0.0179
1186 | 0.0618
1187 | -0.05
1188 | -0.001
1189 | 0.0765
1190 | -0.001
1191 | 0.0169
1192 | 0.057
1193 | 0.0392
1194 | 0.0008
1195 | -0.031
1196 | 0.0187
1197 | -0.02
1198 | 0.0305
1199 | -0.045
1200 | -0.063
1201 | 0
1202 | 0
1203 | 0
1204 | 0
1205 | 0.0003
1206 | 0.0002
1207 | 0
1208 | 0
1209 | 0
1210 | 0
1211 | 0.0003
1212 | 0.0001
1213 | 0
1214 | 0
1215 | 0
1216 | 0
1217 | 0.0003
1218 | 0.0002
1219 | 0
1220 | 0
1221 | 0
1222 | 0
1223 | 0.0003
1224 | 0.0001
1225 | 0
1226 | 0
1227 | 0
1228 | 0
1229 | 0.0003
1230 | 0.0001
1231 | 0.0001
1232 | 0.0001
1233 | 0
1234 | 0.0003
1235 | 0.0004
1236 | 0
1237 | 0.0001
1238 | 0
1239 | 0
1240 | 0.0003
1241 | 0.0004
1242 | 0.0002
1243 | 0.0002
1244 | 0.0001
1245 | 0
1246 | 0.0003
1247 | 0.0003
1248 | 0.0001
1249 | 0
1250 | 0
1251 | 0
1252 | 0.0002
1253 | 0.0001
1254 | 0.0002
1255 | 0
1256 | 0
1257 | 0.0002
1258 | 0.0003
1259 | 0
1260 | 0.0001
1261 | 0
1262 | 0
1263 | 0
1264 | 0
1265 | 0
1266 | 0
1267 | 0
1268 | 0.0001
1269 | 0.0003
1270 | 0.0001
1271 | 0.0002
1272 | 0
1273 | 0.0001
1274 | 0.0002
1275 | 0
1276 | 0
1277 | 0
1278 | 0
1279 | 0.0004
1280 | 0.0004
1281 | 0.0003
1282 | 0.0003
1283 | 0
1284 | 0.0002
1285 | 0.0003
1286 | 0.0002
1287 | 0.0008
1288 | 0.0006
1289 | 0.0005
1290 | 0.0007
1291 | 0.0004
1292 | 0.0006
1293 | 0.0004
1294 | 0.0002
1295 | 0.0005
1296 | 0.0006
1297 | 0.0004
1298 | 0.0005
1299 | 0.0004
1300 | 0.0003
1301 | 0.0004
1302 | 0.0005
1303 | 0.0005
1304 | 0.0004
1305 | 0.0004
1306 | 0.0001
1307 | 0
1308 | 0
1309 | 0
1310 | 0.0003
1311 | 0.0001
1312 | 0
1313 | 0
1314 | 0.0001
1315 | 0
1316 | 0.0006
1317 | 0.0003
1318 | 0
1319 | 0
1320 | 0.0001
1321 | 0
1322 | 0.0004
1323 | 0.0002
1324 | 0
1325 | 0
1326 | 0.0001
1327 | 0
1328 | 0.0004
1329 | 0.0003
1330 | 0
1331 | 0
1332 | 0.0003
1333 | 0.0001
1334 | 0.0006
1335 | 0.0003
1336 | 0
1337 | 0
1338 | 0.0002
1339 | 0
1340 | 0.0007
1341 | 0.0004
1342 | 0
1343 | 0
1344 | 0.0003
1345 | 0
1346 | 0.0006
1347 | 0.0005
1348 | 0.0001
1349 | 0.0002
1350 | 0.0004
1351 | 0.0001
1352 | 0.0007
1353 | 0.0005
1354 | 0.0003
1355 | 0.0005
1356 | 0.0009
1357 | 0.0006
1358 | 0.0013
1359 | 0.0011
1360 | 0.0012
1361 | 0.0017
1362 | 0.0021
1363 | 0.0022
1364 | 0.0036
1365 | 0.0037
1366 | 0.0049
1367 | 0.0066
1368 | 0.0077
1369 | 0.0093
1370 | 0.0115
1371 | 0.0128
1372 | 0.0148
1373 | 0.0168
1374 | 0.0186
1375 | 0.0207
1376 | 0.023
1377 | 0.0242
1378 | 0.0261
1379 | 0.0281
1380 | 0.029
1381 | 0.03
1382 | 0.031
1383 | 0.0306
1384 | 0.0304
1385 | 0.0301
1386 | 0.0288
1387 | 0.0277
1388 | 0.0268
1389 | 0.0247
1390 | 0.023
1391 | 0.0216
1392 | 0.0197
1393 | 0.0181
1394 | 0.0167
1395 | 0.0144
1396 | 0.0128
1397 | 0.0116
1398 | 0.0102
1399 | 0.0094
1400 | 0.0086
1401 | 0.0072
1402 | 0.0069
1403 | 0.0067
1404 | 0.0062
1405 | 0.0063
1406 | 0.0063
1407 | 0.0057
1408 | 0.0058
1409 | 0.0062
1410 | 0.006
1411 | 0.0063
1412 | 0.0064
1413 | 0.0062
1414 | 0.0066
1415 | 0.007
1416 | 0.0071
1417 | 0.0079
1418 | 0.0083
1419 | 0.0084
1420 | 0.009
1421 | 0.0098
1422 | 0.0102
1423 | 0.0113
1424 | 0.0124
1425 | 0.0128
1426 | 0.0139
1427 | 0.0151
1428 | 0.0161
1429 | 0.0176
1430 | 0.0187
1431 | 0.0196
1432 | 0.0209
1433 | 0.0221
1434 | 0.0231
1435 | 0.0245
1436 | 0.0255
1437 | 0.026
1438 | 0.0268
1439 | 0.0274
1440 | 0.0276
1441 | 0.0283
1442 | 0.0282
1443 | 0.0277
1444 | 0.0275
1445 | 0.027
1446 | 0.0263
1447 | 0.0259
1448 | 0.0247
1449 | 0.0233
1450 | 0.0224
1451 | 0.0214
1452 | 0.02
1453 | 0.0194
1454 | 0.0181
1455 | 0.0164
1456 | 0.0154
1457 | 0.0143
1458 | 0.0133
1459 | 0.0128
1460 | 0.0116
1461 | 0.0104
1462 | 0.01
1463 | 0.0093
1464 | 0.0086
1465 | 0.0084
1466 | 0.0078
1467 | 0.007
1468 | 0.0067
1469 | 0.0064
1470 | 0.0061
1471 | 0.0063
1472 | 0.0057
1473 | 0.0053
1474 | 0.0055
1475 | 0.0051
1476 | 0.0049
1477 | 0.0052
1478 | 0.0048
1479 | 0.0044
1480 | 0.0046
1481 | 0.0044
1482 | 0.0044
1483 | 0.0048
1484 | 0.0046
1485 | 0.0041
1486 | 0.0044
1487 | 0.0043
1488 | 0.0043
1489 | 0.0046
1490 | 0.0043
1491 | 0.0041
1492 | 0.0046
1493 | 0.0044
1494 | 0.0047
1495 | 0.005
1496 | 0.0046
1497 | 0.0044
1498 | 0.0048
1499 | 0.0048
1500 | 0.0053
1501 | 0.0056
1502 | 0.0052
1503 | 0.0051
1504 | 0.0055
1505 | 0.0054
1506 | 0.0056
1507 | 0.0062
1508 | 0.0061
1509 | 0.0061
1510 | 0.0066
1511 | 0.0067
1512 | 0.0069
1513 | 0.0077
1514 | 0.0077
1515 | 0.0077
1516 | 0.0082
1517 | 0.0084
1518 | 0.0087
1519 | 0.0096
1520 | 0.0096
1521 | 0.0097
1522 | 0.0103
1523 | 0.0106
1524 | 0.0111
1525 | 0.0119
1526 | 0.012
1527 | 0.0122
1528 | 0.0126
1529 | 0.013
1530 | 0.0137
1531 | 0.0144
1532 | 0.0144
1533 | 0.0145
1534 | 0.0149
1535 | 0.015
1536 | 0.0153
1537 | 0.016
1538 | 0.0156
1539 | 0.0156
1540 | 0.0158
1541 | 0.0157
1542 | 0.0159
1543 | 0.0163
1544 | 0.0157
1545 | 0.0153
1546 | 0.0151
1547 | 0.0148
1548 | 0.0145
1549 | 0.0149
1550 | 0.014
1551 | 0.0134
1552 | 0.0132
1553 | 0.0129
1554 | 0.0127
1555 | 0.0127
1556 | 0.0117
1557 | 0.011
1558 | 0.0109
1559 | 0.0106
1560 | 0.0103
1561 | 0.0103
1562 | 0.0097
1563 | 0.0092
1564 | 0.0087
1565 | 0.0085
1566 | 0.0086
1567 | 0.0088
1568 | 0.0079
1569 | 0.0076
1570 | 0.0076
1571 | 0.0072
1572 | 0.0069
1573 | 0.0069
1574 | 0.0064
1575 | 0.0064
1576 | 0.0063
1577 | 0.0059
1578 | 0.0061
1579 | 0.0063
1580 | 0.0058
1581 | 0.0056
1582 | 0.0057
1583 | 0.0055
1584 | 0.0055
1585 | 0.0058
1586 | 0.0052
1587 | 0.0053
1588 | 0.0054
1589 | 0.0049
1590 | 0.0052
1591 | 0.0051
1592 | 0.0051
1593 | 0.0049
1594 | 0.0052
1595 | 0.0046
1596 | 0.0048
1597 | 0.0049
1598 | 0.0047
1599 | 0.0048
1600 | 0.0049
1601 | 0.0044
1602 | 0.0051
1603 | 0.005
1604 | 0.0047
1605 | 0.005
1606 | 0.0052
1607 | 0.0048
1608 | 0.0052
1609 | 0.005
1610 | 0.0051
1611 | 0.0052
1612 | 0.0053
1613 | 0.0048
1614 | 0.0054
1615 | 0.0051
1616 | 0.005
1617 | 0.0052
1618 | 0.0055
1619 | 0.0052
1620 | 0.0059
1621 | 0.0055
1622 | 0.0057
1623 | 0.006
1624 | 0.0062
1625 | 0.0058
1626 | 0.0063
1627 | 0.0062
1628 | 0.0062
1629 | 0.0066
1630 | 0.0067
1631 | 0.0065
1632 | 0.0069
1633 | 0.0069
1634 | 0.0071
1635 | 0.0074
1636 | 0.0076
1637 | 0.0076
1638 | 0.008
1639 | 0.0079
1640 | 0.008
1641 | 0.0084
1642 | 0.0084
1643 | 0.0084
1644 | 0.009
1645 | 0.0091
1646 | 0.0094
1647 | 0.0093
1648 | 0.0094
1649 | 0.0098
1650 | 0.0104
1651 | 0.0104
1652 | 0.0107
1653 | 0.0108
1654 | 0.0113
1655 | 0.0117
1656 | 0.012
1657 | 0.0117
1658 | 0.0121
1659 | 0.0124
1660 | 0.0126
1661 | 0.0129
1662 | 0.013
1663 | 0.0131
1664 | 0.0132
1665 | 0.0135
1666 | 0.0135
1667 | 0.0136
1668 | 0.014
1669 | 0.014
1670 | 0.0132
1671 | 0.0135
1672 | 0.0145
1673 | 0.0142
1674 | 0.0135
1675 | 0.0132
1676 | 0.0127
1677 | 0.0131
1678 | 0.0136
1679 | 0.0131
1680 | 0.0123
1681 | 0.0117
1682 | 0.0107
1683 | 0.0103
1684 | 0.0108
1685 | 0.0108
1686 | 0.0097
1687 | 0.0091
1688 | 0.0081
1689 | 0.0078
1690 | 0.0083
1691 | 0.0082
1692 | 0.007
1693 | 0.006
1694 | 0.005
1695 | 0.005
1696 | 0.0054
1697 | 0.0052
1698 | 0.0044
1699 | 0.0035
1700 | 0.0028
1701 | 0.0031
1702 | 0.0037
1703 | 0.0037
1704 | 0.0028
1705 | 0.0019
1706 | 0.0014
1707 | 0.0017
1708 | 0.0024
1709 | 0.0025
1710 | 0.0019
1711 | 0.0012
1712 | 0.0009
1713 | 0.0012
1714 | 0.002
1715 | 0.0018
1716 | 0.0011
1717 | 0.0006
1718 | 0.0004
1719 | 0.0007
1720 | 0.0015
1721 | 0.0016
1722 | 0.001
1723 | 0
1724 | 0
1725 | 0.0006
1726 | 0.0018
1727 | 0.0018
1728 | 0.001
1729 | 0
1730 | 0
1731 | 0
1732 | 0.001
1733 | 0.0009
1734 | 0.0006
1735 | 0
1736 | 0
1737 | 0.0001
1738 | 0.0007
1739 | 0.001
1740 | 0.0003
1741 | -0.001
1742 | 0
1743 | 0
1744 | 0.001
1745 | 0.0011
1746 | 0.0005
1747 | 0
1748 | 0
1749 | 0.0002
1750 | 0.0011
1751 | 0.0012
1752 | 0.0005
1753 | -0.001
1754 | 0
1755 | 0.0001
1756 | 0.001
1757 | 0.0015
1758 | 0.0003
1759 | 0
1760 | 0
1761 | 0.0002
1762 | 0.0008
1763 | 0.0011
1764 | 0.0003
1765 | 0
1766 | 0.0001
1767 | 0.0006
1768 | 0.0008
1769 | 0.0012
1770 | 0.0002
1771 | 0
1772 | 0
1773 | 0.0002
1774 | 0.0008
1775 | 0.001
1776 | 0.0003
1777 | 0
1778 | 0
1779 | 0.0002
1780 | 0.0009
1781 | 0.0014
1782 | 0
1783 | -0.001
1784 | 0
1785 | 0.0004
1786 | 0.0009
1787 | 0.0013
1788 | 0
1789 | -0.001
1790 | 0
1791 | 0
1792 | 0.0005
1793 | 0.0009
1794 | 0.0001
1795 | -0.001
1796 | 0.0004
1797 | 0.0002
1798 | 0.0007
1799 | 0.0013
1800 | 0
1801 | -0.001
1802 | 0
1803 | 0
1804 | 0.001
1805 | 0.001
1806 | 0
1807 | 0
1808 | 0.0003
1809 | 0
1810 | 0.0009
1811 | 0.0012
1812 | 0
1813 | -0.001
1814 | 0
1815 | 0
1816 | 0.001
1817 | 0.0011
1818 | 0
1819 | 0
1820 | 0
1821 | 0.0005
1822 | 0.0007
1823 | 0.0005
1824 | 0
1825 | 0
1826 | 0
1827 | 0.0004
1828 | 0.0007
1829 | 0.0005
1830 | -0.001
1831 | 0
1832 | 0
1833 | 0.0006
1834 | 0.001
1835 | 0.0009
1836 | 0
1837 | 0
1838 | 0
1839 | 0.0008
1840 | 0.0003
1841 | 0.0004
1842 | -0.001
1843 | 0
1844 | 0
1845 | 0.0011
1846 | 0.0007
1847 | 0.0009
1848 | -0.001
1849 | 0
1850 | 0
1851 | 0.0013
1852 | 0.0006
1853 | 0.0003
1854 | -0.001
1855 | 0
1856 | 0
1857 | 0.0006
1858 | 0.0001
1859 | 0.0001
1860 | -0.001
1861 | 0
1862 | 0
1863 | 0.0011
1864 | 0.0009
1865 | 0.0007
1866 | -0.001
1867 | -0.001
1868 | 0
1869 | 0.0007
1870 | 0.0019
1871 | 0.0008
1872 | -0.001
1873 | 0
1874 | 0
1875 | 0.001
1876 | 0.0018
1877 | 0.0008
1878 | -0.001
1879 | -0.001
1880 | 0
1881 | 0.0004
1882 | 0.0016
1883 | 0.0007
1884 | -0.001
1885 | -0.001
1886 | 0
1887 | 0.0004
1888 | 0.0012
1889 | 0.0004
1890 | -0.001
1891 | -0.001
1892 | 0
1893 | 0.0005
1894 | 0.0011
1895 | 0.0003
1896 | 0
1897 | -0.001
1898 | 0
1899 | 0.0003
1900 | 0.0015
1901 | 0.001
1902 | 0
1903 | -0.001
1904 | 0.0003
1905 | 0.0007
1906 | 0.0015
1907 | 0.0006
1908 | 0
1909 | -0.002
1910 | -0.001
1911 | 0.0006
1912 | 0.0013
1913 | 0.0003
1914 | 0
1915 | -0.001
1916 | 0
1917 | 0.001
1918 | 0.0014
1919 | 0
1920 | -0.001
1921 | -0.001
1922 | 0
1923 | 0.0008
1924 | 0.0008
1925 | 0
1926 | 0
1927 | -0.001
1928 | 0
1929 | 0.0018
1930 | 0.0014
1931 | 0.0003
1932 | 0
1933 | -0.001
1934 | 0
1935 | 0.001
1936 | 0.0009
1937 | 0.0004
1938 | 0
1939 | -0.001
1940 | 0.0001
1941 | 0.0014
1942 | 0.0007
1943 | 0.0001
1944 | 0
1945 | 0
1946 | 0.001
1947 | 0.0014
1948 | 0.0004
1949 | 0
1950 | 0
1951 | -0.001
1952 | 0.0007
1953 | 0.0014
1954 | 0.0001
1955 | 0
1956 | 0
1957 | -0.001
1958 | 0.0001
1959 | 0.0007
1960 | 0
1961 | 0
1962 | 0
1963 | 0
1964 | 0.0006
1965 | 0.0007
1966 | 0.0004
1967 | 0
1968 | -0.001
1969 | 0
1970 | 0.0008
1971 | 0.0009
1972 | 0.0009
1973 | 0
1974 | 0
1975 | -0.001
1976 | 0.0008
1977 | 0.0003
1978 | 0
1979 | 0
1980 | 0
1981 | 0
1982 | 0.0013
1983 | 0.0006
1984 | 0.0002
1985 | 0
1986 | -0.001
1987 | 0
1988 | 0.0011
1989 | 0.0008
1990 | 0.0006
1991 | 0
1992 | -0.001
1993 | 0
1994 | 0.0016
1995 | 0.0003
1996 | 0.0002
1997 | 0.0002
1998 | 0
1999 | 0
2000 | 0.0013
2001 | 0.0003
2002 | 0.0001
2003 | 0
2004 | -0.001
2005 | 0
2006 | 0.0014
2007 | 0
2008 | 0
2009 | 0
2010 | -0.001
2011 | 0
2012 | 0.0011
2013 | 0
2014 | 0.0005
2015 | 0.0005
2016 | -0.001
2017 | 0
2018 | 0.0012
2019 | 0
2020 | 0.0003
2021 | 0.0007
2022 | -0.001
2023 | 0
2024 | 0.0009
2025 | 0
2026 | 0.0001
2027 | 0.0005
2028 | -0.001
2029 | 0
2030 | 0.0007
2031 | 0
2032 | 0
2033 | 0.0001
2034 | -0.001
2035 | 0
2036 | 0.0008
2037 | 0.0001
2038 | 0
2039 | 0.0007
2040 | 0
2041 | 0.0007
2042 | 0.0009
2043 | 0
2044 | 0.0003
2045 | -0.001
2046 | 0
2047 | 0.0013
2048 | 0.0009
2049 | 0
2050 | 0.0006
2051 | -0.001
2052 | -0.001
2053 | 0.0007
2054 | 0.0004
2055 | 0
2056 | 0.0003
2057 | 0
2058 | -0.001
2059 | 0.0009
2060 | 0.0006
2061 | 0
2062 | 0.0007
2063 | -0.001
2064 | 0
2065 | 0.001
2066 | 0.0008
2067 | 0
2068 | 0.0005
2069 | -0.001
2070 | 0
2071 | 0.0009
2072 | 0.0009
2073 | 0
2074 | 0.0005
2075 | -0.001
2076 | 0
2077 | 0.0009
2078 | 0.0004
2079 | 0
2080 | 0.0005
2081 | 0
2082 | 0
2083 | 0.0019
2084 | 0.0005
2085 | 0
2086 | 0.0002
2087 | 0
2088 | 0.0002
2089 | 0.0012
2090 | 0.0004
2091 | 0
2092 | 0.0006
2093 | 0
2094 | 0
2095 | 0.0012
2096 | 0.0001
2097 | 0
2098 | 0.0006
2099 | 0
2100 | 0
2101 | 0.0013
2102 | 0.0003
2103 | 0
2104 | 0.0001
2105 | 0
2106 | 0
2107 | 0.0012
2108 | 0.0005
2109 | 0
2110 | 0.0006
2111 | 0
2112 | 0.0001
2113 | 0.0011
2114 | 0.0005
2115 | 0
2116 | 0.0006
2117 | 0
2118 | 0
2119 | 0.0011
2120 | 0.0003
2121 | 0
2122 | 0.0003
2123 | 0
2124 | 0.0003
2125 | 0.0013
2126 | 0
2127 | 0
2128 | 0.0002
2129 | -0.001
2130 | 0
2131 | 0.001
2132 | 0
2133 | 0
2134 | 0.0001
2135 | -0.001
2136 | 0
2137 | 0.0013
2138 | 0.0002
2139 | 0
2140 | 0
2141 | -0.001
2142 | 0.0001
2143 | 0.0015
2144 | 0.0008
2145 | 0.0005
2146 | 0.0004
2147 | 0
2148 | 0.0005
2149 | 0.0015
2150 | 0
2151 | 0
2152 | 0.0002
2153 | 0
2154 | 0.0006
2155 | 0.0009
2156 | 0
2157 | 0.0002
2158 | 0.0001
2159 | 0
2160 | 0.0006
2161 | 0.0011
2162 | 0
2163 | 0
2164 | 0
2165 | -0.001
2166 | 0.0007
2167 | 0.0015
2168 | 0
2169 | 0.0002
2170 | 0
2171 | -0.001
2172 | 0.0004
2173 | 0.0017
2174 | 0.0002
2175 | 0.0001
2176 | 0
2177 | -0.001
2178 | 0.0006
2179 | 0.0022
2180 | 0
2181 | 0
2182 | 0.0002
2183 | 0
2184 | 0.0005
2185 | 0.0016
2186 | 0
2187 | 0.0001
2188 | 0
2189 | -0.001
2190 | 0.0004
2191 | 0.0011
2192 | 0
2193 | 0.0005
2194 | 0
2195 | -0.001
2196 | 0.0003
2197 | 0.0018
2198 | 0
2199 | 0.0007
2200 | 0
2201 | -0.002
2202 | 0.0004
2203 | 0.0015
2204 | -0.001
2205 | 0.0003
2206 | 0
2207 | -0.001
2208 | 0.0005
2209 | 0.0007
2210 | -0.001
2211 | 0.0008
2212 | 0.0001
2213 | 0.0002
2214 | 0.0018
2215 | 0.0017
2216 | 0
2217 | 0.0004
2218 | -0.001
2219 | -0.001
2220 | 0.0014
2221 | 0.0017
2222 | 0
2223 | 0.001
2224 | 0
2225 | -0.001
2226 | 0.0019
2227 | 0.0015
2228 | -0.001
2229 | 0.0011
2230 | -0.001
2231 | -0.002
2232 | 0.001
2233 | 0.0006
2234 | -0.002
2235 | 0.0007
2236 | -0.001
2237 | -0.002
2238 | 0.0002
2239 | 0.002
2240 | -0.001
2241 | 0.0027
2242 | -0.001
2243 | -0.002
2244 | 0.0014
2245 | 0.0011
2246 | -0.002
2247 | 0.0031
2248 | 0
2249 | -0.001
2250 | 0.0017
2251 | 0.0015
2252 | -0.001
2253 | 0.002
2254 | -0.001
2255 | -0.001
2256 | 0.0016
2257 | 0.0007
2258 | -0.002
2259 | 0.0012
2260 | -0.001
2261 | -0.001
2262 | 0.002
2263 | 0.0021
2264 | -0.001
2265 | 0.0024
2266 | -0.001
2267 | 0.0012
2268 | 0.0011
2269 | 0
2270 | 0
2271 | 0
2272 | -0.002
2273 | 0.0003
2274 | 0
2275 | 0.0002
2276 | 0
2277 | 0.0003
2278 | -0.001
2279 | 0.0023
2280 | 0.003
2281 | 0.0009
2282 | 0
2283 | 0
2284 | -0.003
2285 | 0.0019
2286 | 0.0017
2287 | 0.0007
2288 | 0.0008
2289 | 0.0008
2290 | 0
2291 | 0.0022
2292 | 0.0018
2293 | 0.0009
2294 | 0
2295 | 0.001
2296 | -0.001
2297 | 0.0011
2298 | 0.0011
2299 | 0.0013
2300 | 0.0002
2301 | 0.0009
2302 | -0.001
2303 | 0.0002
2304 | 0
2305 | 0
2306 | 0
2307 | 0.0007
2308 | 0
2309 | 0.001
2310 | 0.0009
2311 | 0.0006
2312 | 0.0004
2313 | 0
2314 | -0.001
2315 | 0.0006
2316 | 0.0003
2317 | 0.0011
2318 | 0.0005
2319 | -0.001
2320 | 0
2321 | 0.0017
2322 | 0.0015
2323 | 0.0003
2324 | -0.001
2325 | -0.001
2326 | -0.001
2327 | 0.0017
2328 | 0.0021
2329 | 0.0015
2330 | 0.0003
2331 | 0
2332 | 0.0001
2333 | 0.0009
2334 | 0.001
2335 | 0
2336 | 0
2337 | -0.001
2338 | 0
2339 | 0.0016
2340 | 0.001
2341 | 0.0001
2342 | 0
2343 | 0
2344 | 0.0001
2345 | 0.0022
2346 | 0.0007
2347 | 0.0012
2348 | 0.0009
2349 | -0.001
2350 | 0
2351 | 0.0016
2352 | 0.0013
2353 | 0.0005
2354 | 0.0006
2355 | -0.001
2356 | -0.002
2357 | 0.0004
2358 | 0.0006
2359 | 0.0001
2360 | 0.0002
2361 | 0
2362 | 0
2363 | 0.0002
2364 | 0
2365 | 0
2366 | 0
2367 | 0.0001
2368 | 0
2369 | 0
2370 | 0
2371 | 0
2372 | 0
2373 | -0.001
2374 | -0.001
2375 | 0.0006
2376 | 0.001
2377 | 0.0003
2378 | 0
2379 | -0.002
2380 | 0
2381 | 0.0007
2382 | 0.0006
2383 | 0.0009
2384 | 0
2385 | -0.001
2386 | -0.002
2387 | 0
2388 | 0.0011
2389 | 0.0024
2390 | 0.0018
2391 | 0
2392 | 0
2393 | 0.0009
2394 | 0
2395 | 0
2396 | 0.0005
2397 | 0.0003
2398 | 0.0003
2399 | 0.0002
2400 | 0
2401 | -0.001
2402 | 0
2403 | 0
2404 | 0
2405 | 0
2406 | 0
2407 | 0
2408 | 0
2409 | 0
2410 | 0
2411 | 0.0012
2412 | 0.0009
2413 | 0
2414 | 0
2415 | 0
2416 | 0
2417 | 0
2418 | 0.0011
2419 | 0.0023
2420 | 0.0018
2421 | 0
2422 | 0
2423 | 0.0018
2424 | 0.0006
2425 | 0
2426 | 0.0004
2427 | -0.002
2428 | 0
2429 | 0.0001
2430 | -0.002
2431 | -0.001
2432 | 0.0011
2433 | -0.003
2434 | 0
2435 | 0.0021
2436 | 0.0017
2437 | -0.001
2438 | 0.001
2439 | -0.002
2440 | 0.0015
2441 | 0.004
2442 | 0.0017
2443 | 0
2444 | 0.003
2445 | -0.002
2446 | 0
2447 | 0.0027
2448 | 0.0018
2449 | 0
2450 | 0.0018
2451 | -0.004
2452 | 0
2453 | 0.0017
2454 | 0.0009
2455 | 0
2456 | 0.0035
2457 | -0.005
2458 | -0.001
2459 | 0.0011
2460 | 0.0005
2461 | -0.002
2462 | -0.001
2463 | -0.005
2464 | 0
2465 | 0
2466 | -0.002
2467 | 0
2468 | 0.0061
2469 | -0.007
2470 | 0
2471 | 0.0004
2472 | -0.002
2473 | -0.001
2474 | 0.0041
2475 | -0.005
2476 | 0
2477 | 0.0017
2478 | 0
2479 | -0.004
2480 | 0.0045
2481 | -0.006
2482 | 0.0009
2483 | 0.0015
2484 | 0.0019
2485 | -0.006
2486 | 0
2487 | -0.006
2488 | 0.0007
2489 | 0.0019
2490 | 0.0012
2491 | -0.003
2492 | -0.002
2493 | 0
2494 | 0.0017
2495 | -0.001
2496 | -0.003
2497 | 0
2498 | 0.0016
2499 | -0.002
2500 | -0.002
2501.251 | 0.002408 | Perkin-Elmer FTIR 2000
2502.503 | 0.004506 |  | v
2503.756 | 0.005483 |  | v
2505.01 | 0.004363
2506.266 | 0.001955
2507.523 | -0.000333
2508.781 | -0.002312
2510.04 | -0.004577
2511.301 | -0.007057
2512.563 | -0.008106
2513.826 | -0.006341
2515.091 | -0.002145
2516.356 | 0.002169
2517.623 | 0.004458
2518.892 | 0.004434
2520.161 | 0.003099
2521.432 | 0.00174
2522.704 | 0.001001
2523.978 | 0.001215
2525.253 | 0.002169
2526.529 | 0.00317 | Perkin-Elmer FTIR 2000
2527.806 | 0.002789
2529.084 | 0.000405
2530.364 | -0.002932
2531.646 | -0.005173
2532.928 | -0.005578
2534.212 | -0.004363
2535.497 | -0.002193
2536.783 | 0.000286
2538.071 | 0.001978
2539.36 | 0.002527
2540.65 | 0.002503
2541.942 | 0.003075
2543.235 | 0.004315
2544.529 | 0.005269
2545.825 | 0.005388
2547.122 | 0.005078
2548.42 | 0.005197
2549.72 | 0.005769
2551.02 | 0.005745
2552.323 | 0.004673
2553.626 | 0.00348
2554.931 | 0.003194
2556.237 | 0.003743
2557.545 | 0.004172
2558.854 | 0.003933
2560.164 | 0.00329
2561.475 | 0.00267
2562.788 | 0.002074
2564.103 | 0.001549
2565.418 | 0.001549
2566.735 | 0.002288
2568.053 | 0.003099
2569.373 | 0.003266
2570.694 | 0.003242
2572.016 | 0.003981
2573.34 | 0.005412
2574.665 | 0.006055
2575.992 | 0.004696
2577.32 | 0.002074
2578.649 | 0.000119
2579.979 | -9.5e-05
2581.311 | 0.000691
2582.645 | 0.001001
2583.979 | 0.000333
2585.315 | -0.000739
2586.653 | -0.001645
2587.992 | -0.002169
2589.332 | -0.002241
2590.674 | -0.001502
2592.017 | 0.000166
2593.361 | 0.002169
2594.707 | 0.003886
2596.054 | 0.005388
2597.403 | 0.006866
2598.753 | 0.007414
2600.104 | 0.005912
2601.457 | 0.003123
2602.811 | 0.000953
2604.167 | 0.000715
2605.524 | 0.001311
2606.882 | 0.001001
2608.242 | -0.000143
2609.603 | -0.000357
2610.966 | 0.001072
2612.33 | 0.00236
2613.696 | 0.001668
2615.063 | -0.000143
2616.431 | -0.000476
2617.801 | 0.001335
2619.172 | 0.004363
2620.545 | 0.007057
2621.919 | 0.008654
2623.295 | 0.008845
2624.672 | 0.008153
2626.05 | 0.007295
2627.43 | 0.006532
2628.812 | 0.005698
2630.195 | 0.004744
2631.579 | 0.003814
2632.965 | 0.002861
2634.352 | 0.001692
2635.741 | 0.000619
2637.131 | 0.00019
2638.522 | 0.0005
2639.916 | 0.001311
2641.31 | 0.002098
2642.706 | 0.003027
2644.104 | 0.004434
2645.503 | 0.006198
2646.903 | 0.007486
2648.305 | 0.007581
2649.709 | 0.006747
2651.113 | 0.005507
2652.52 | 0.00391
2653.928 | 0.001668
2655.337 | -0.001049
2656.748 | -0.003504
2658.161 | -0.004816
2659.574 | -0.00441
2660.99 | -0.002646
2662.407 | -0.000905
2663.825 | -0.00019
2665.245 | -4.7e-05
2666.667 | 0.000905
2668.09 | 0.002908
2669.514 | 0.004553
2670.94 | 0.004386
2672.368 | 0.002431
2673.797 | 0.000119
2675.227 | -0.001001
2676.66 | -0.000143
2678.093 | 0.002217
2679.528 | 0.004601
2680.965 | 0.005769
2682.403 | 0.005722
2683.843 | 0.004959
2685.285 | 0.0036
2686.728 | 0.001978
2688.172 | 0.000739
2689.618 | 9.5e-05
2691.066 | -0.000333
2692.515 | -0.00081
2693.966 | -0.000715
2695.418 | 0.000834
2696.872 | 0.003671
2698.327 | 0.00658
2699.784 | 0.00782
2701.243 | 0.006866
2702.703 | 0.004768
2704.164 | 0.003767
2705.628 | 0.00503
2707.093 | 0.007295
2708.559 | 0.008416
2710.027 | 0.0077
2711.497 | 0.006341
2712.968 | 0.005507
2714.441 | 0.005102
2715.915 | 0.004029
2717.391 | 0.00236
2718.869 | 0.001645
2720.348 | 0.002813
2721.829 | 0.00441
2723.312 | 0.004601
2724.796 | 0.003337
2726.281 | 0.00205
2727.769 | 0.001335
2729.258 | 0.001168
2730.748 | 0.001811
2732.24 | 0.003075
2733.734 | 0.003647
2735.23 | 0.002717
2736.727 | 0.001096
2738.226 | 0
2739.726 | -0.000524
2741.228 | -0.001382
2742.732 | -0.002932
2744.237 | -0.004458
2745.744 | -0.005149
2747.253 | -0.004744
2748.763 | -0.00379
2750.275 | -0.002408
2751.789 | -0.000619
2753.304 | 0.001382
2754.821 | 0.002884
2756.34 | 0.003743
2757.86 | 0.004315
2759.382 | 0.004625
2760.906 | 0.004267
2762.431 | 0.003337
2763.958 | 0.00205
2765.487 | 0.000619
2767.017 | -0.000953
2768.549 | -0.002384
2770.083 | -0.003075
2771.619 | -0.002622
2773.156 | -0.001382
2774.695 | -4.7e-05
2776.235 | 0.000429
2777.778 | -4.7e-05
2779.322 | -0.000572
2780.868 | -0.000238
2782.415 | 0.000786
2783.964 | 0.001406
2785.515 | 0.001692
2787.068 | 0.002479
2788.622 | 0.003957
2790.179 | 0.004911
2791.736 | 0.004076
2793.296 | 0.001931
2794.857 | 9.5e-05
2796.421 | -0.000452
2797.985 | -0.000262
2799.552 | -0.000357
2801.12 | -0.000739
2802.691 | -0.000548
2804.262 | 0.000381
2805.836 | 0.00112
2807.412 | 0.000977
2808.989 | 0.000333
2810.568 | 0.00019
2812.148 | 0.001215
2813.731 | 0.002789
2815.315 | 0.003647
2816.901 | 0.002908
2818.489 | 0.001001
2820.079 | -0.000596
2821.67 | -0.000834
2823.264 | -0.000286
2824.859 | -0.000238
2826.456 | -0.00143
2828.054 | -0.003075
2829.655 | -0.003838
2831.257 | -0.003314
2832.861 | -0.001931
2834.467 | -0.000429
2836.075 | 0.001215
2837.684 | 0.003242
2839.296 | 0.005269
2840.909 | 0.006413
2842.524 | 0.006127
2844.141 | 0.004744
2845.76 | 0.003242
2847.38 | 0.002503
2849.003 | 0.002622
2850.627 | 0.00329
2852.253 | 0.004005
2853.881 | 0.004053
2855.511 | 0.003266
2857.143 | 0.002193
2858.776 | 0.001096
2860.412 | -0.000333
2862.049 | -0.002336
2863.688 | -0.004124
2865.33 | -0.004935
2866.972 | -0.004911
2868.617 | -0.004744
2870.264 | -0.004768
2871.913 | -0.004768
2873.563 | -0.004291
2875.216 | -0.003147
2876.87 | -0.001454
2878.526 | 0.000309
2880.184 | 0.001335
2881.844 | 0.001263
2883.506 | 0.000333
2885.17 | -0.000619
2886.836 | -0.00081
2888.504 | -0.000286
2890.173 | 0.00019
2891.845 | 4.7e-05
2893.519 | -0.000691
2895.194 | -0.001406
2896.871 | -0.001311
2898.551 | 0.000333
2900.232 | 0.003099
2901.915 | 0.005507
2903.6 | 0.006008
2905.288 | 0.004124
2906.977 | 0.001287
2908.668 | -0.00081
2910.361 | -0.001454
2912.056 | -0.00143
2913.753 | -0.001406
2915.452 | -0.001215
2917.153 | -0.000309
2918.856 | 0.001096
2920.561 | 0.002098
2922.268 | 0.002121
2923.977 | 0.001382
2925.688 | 0.000429
2927.4 | -0.000357
2929.115 | -0.000762
2930.832 | -0.000476
2932.551 | 0.000858
2934.272 | 0.002169
2935.995 | 0.002288
2937.72 | 0.001335
2939.447 | 0.000572
2941.176 | 0.000762
2942.908 | 0.001406
2944.641 | 0.001716
2946.376 | 0.001668
2948.113 | 0.001811
2949.853 | 0.002479
2951.594 | 0.003385
2953.337 | 0.003814
2955.083 | 0.003314
2956.83 | 0.002336
2958.58 | 0.00174
2960.332 | 0.002217
2962.085 | 0.003767
2963.841 | 0.005817
2965.599 | 0.007319
2967.359 | 0.007772
2969.121 | 0.007295
2970.885 | 0.006675
2972.652 | 0.006532
2974.42 | 0.006699
2976.19 | 0.006389
2977.963 | 0.005149
2979.738 | 0.00348
2981.515 | 0.002169
2983.294 | 0.001597
2985.075 | 0.001239
2986.858 | 0.00081
2988.643 | 0.00081
2990.431 | 0.001645
2992.22 | 0.002598
2994.012 | 0.002622
2995.806 | 0.001668
2997.602 | 0.000596
2999.4 | -7.1e-05
3001.2 | -0.000214
3003.003 | 0.000262
3004.808 | 0.001263
3006.615 | 0.002264
3008.424 | 0.002455
3010.235 | 0.001311
3012.048 | -0.000452
3013.864 | -0.001692
3015.682 | -0.001883
3017.502 | -0.00174
3019.324 | -0.002121
3021.148 | -0.002717
3022.975 | -0.002765
3024.803 | -0.001788
3026.634 | -0.000262
3028.468 | 0.000834
3030.303 | 0.001072
3032.141 | 0.000357
3033.981 | -0.001311
3035.823 | -0.003075
3037.667 | -0.003671
3039.514 | -0.002312
3041.363 | 0.000429
3043.214 | 0.003433
3045.067 | 0.006341
3046.923 | 0.008964
3048.78 | 0.01018
3050.641 | 0.008869
3052.503 | 0.005388
3054.368 | 0.001859
3056.235 | 0.000405
3058.104 | 0.001525
3059.976 | 0.004339
3061.849 | 0.007796
3063.725 | 0.011277
3065.604 | 0.014114
3067.485 | 0.015425
3069.368 | 0.015521
3071.253 | 0.01595
3073.141 | 0.018024
3075.031 | 0.021743
3076.923 | 0.026297
3078.818 | 0.030875
3080.715 | 0.035095
3082.614 | 0.039434
3084.516 | 0.044894
3086.42 | 0.052046
3088.326 | 0.060558
3090.235 | 0.069761
3092.146 | 0.079607
3094.059 | 0.090765
3095.975 | 0.103878
3097.893 | 0.118732
3099.814 | 0.134491
3101.737 | 0.150132
3103.662 | 0.164985
3105.59 | 0.179195
3107.52 | 0.193142
3109.453 | 0.207257
3111.388 | 0.22161
3113.325 | 0.236034
3115.265 | 0.249886
3117.207 | 0.262093
3119.152 | 0.271034
3121.099 | 0.275516
3123.048 | 0.275206
3125 | 0.271105
3126.954 | 0.264668
3128.911 | 0.256514
3130.87 | 0.24693
3132.832 | 0.236248
3134.796 | 0.225305
3136.763 | 0.214314
3138.732 | 0.202989
3140.704 | 0.19083
3142.678 | 0.178122
3144.654 | 0.165772
3146.633 | 0.154876
3148.615 | 0.145888
3150.599 | 0.138664
3152.585 | 0.132536
3154.574 | 0.126934
3156.566 | 0.121235
3158.56 | 0.115299
3160.556 | 0.109672
3162.555 | 0.104784
3164.557 | 0.100684
3166.561 | 0.096845
3168.568 | 0.093078
3170.577 | 0.089263
3172.589 | 0.085568
3174.603 | 0.082445
3176.62 | 0.080132
3178.64 | 0.07863
3180.662 | 0.077462
3182.686 | 0.076174
3184.713 | 0.074601
3186.743 | 0.072574
3188.776 | 0.069856
3190.81 | 0.066518
3192.848 | 0.063157
3194.888 | 0.060534
3196.931 | 0.059056
3198.976 | 0.058341
3201.024 | 0.05784

## Y34
VISTA Filter Y34 Spec.: HP1/HP2 = 970/1070 nm ( +/-0.5% ) |  |  |  |  | Actual sample values at 23°C |  |  | Ang. 10° | 100K
[5 empty] | HP1 = | 976.2 |  | -3 nm | -3,8 nm
[5 empty] | HP2 = | 1069.4 |  | -4 nm | -2,8 nm
Wavelength |  |  |  |  | Cuton slope |  | 1.89 | %
nm | T% |  |  |  | Cutoff slope |  | 2.16 | %
500 | -0.001 | Perkin-Elmer Lambda 900
501 | 0.0004 |  | v |  |  |  | T% | Wavel.nm
502 | 0 |  | v |  | 1:st left Max. |  | 77.591 | 989
503 | 0.002 |  |  |  | 1:st right Max. |  | 84.527 | 1054
504 | 0.0003 |  |  |  | Max. in-band T |  | 84.527
505 | 0.0014 |  |  |  | Min. in-band T |  | 77.016
506 | 0 |  |  |  | Average in-band T |  | 79.68988
507 | 0.0011 |  |  |  | In-band ripple |  | 7.511
508 | 0
509 | 0.0005 |  |  |  | Out of band Transm. |  | Tave.%
510 | 0 |  |  |  | 600 nm - 0,97xcuton |  | 0.01890086
511 | 0 |  |  |  | 1.03xcutoff - 3000 nm |  | 0.005940732
512 | 0
513 | 0
514 | 0
515 | -0.001
516 | 0
517 | -0.001
518 | 0
519 | -0.001
520 | 0.0016
521 | 0
522 | 0.0015
523 | 0
524 | 0.0008
525 | 0
526 | 0.0009
527 | 0
528 | 0
529 | 0.0001
530 | 0
531 | 0
532 | 0
533 | 0
534 | -0.001
535 | 0.0005
536 | 0
537 | 0.0009
538 | 0
539 | 0.001
540 | 0
541 | 0.0007
542 | 0.0003
543 | 0
544 | 0
545 | -0.001
546 | 0
547 | -0.001
548 | 0.0003
549 | 0
550 | -0.001
551 | 0
552 | 0
553 | -0.001
554 | 0
555 | 0
556 | 0.0004
557 | 0.001
558 | 0.0001
559 | 0.0007
560 | 0.0006
561 | 0
562 | -0.002
563 | 0.0005
564 | -0.001
565 | 0
566 | -0.001
567 | 0.0006
568 | 0.0005
569 | 0.0006
570 | 0.0006
571 | 0.0001
572 | 0.0011
573 | 0.0005
574 | 0.0008
575 | -0.002
576 | 0.0016
577 | -0.001
578 | 0
579 | -0.002
580 | 0.001
581 | -0.001
582 | 0.001
583 | -0.001
584 | 0.001
585 | 0.0002
586 | 0.0003
587 | 0.0014
588 | 0.0004
589 | 0.0011
590 | 0
591 | 0.0015
592 | 0
593 | 0.0015
594 | -0.002
595 | 0.0008
596 | -0.002
597 | 0.0005
598 | -0.001
599 | 0.0007
600 | -0.001
601 | 0.0004
602 | 0
603 | 0.0005
604 | 0
605 | 0
606 | 0.0019
607 | 0
608 | 0.0007
609 | -0.001
610 | 0.0014
611 | -0.001
612 | 0.0019
613 | -0.001
614 | 0.0015
615 | -0.002
616 | 0.0016
617 | 0.0001
618 | 0.0007
619 | 0.0001
620 | 0.0008
621 | 0.0008
622 | 0
623 | 0.0022
624 | 0.0002
625 | 0.0022
626 | 0
627 | 0.0012
628 | -0.002
629 | 0.0011
630 | -0.001
631 | 0.0003
632 | -0.001
633 | 0.0003
634 | 0
635 | 0.0015
636 | 0
637 | 0
638 | 0.0004
639 | 0
640 | 0.0005
641 | 0
642 | 0.0012
643 | 0
644 | 0.0012
645 | 0.0003
646 | 0.0019
647 | 0
648 | 0.0022
649 | 0
650 | 0.0009
651 | 0
652 | 0.0007
653 | 0
654 | 0.0017
655 | 0.0003
656 | 0
657 | 0
658 | 0.0002
659 | 0.0009
660 | 0
661 | 0.0004
662 | -0.001
663 | 0.0009
664 | -0.001
665 | 0.0003
666 | 0.0005
667 | 0.0012
668 | 0
669 | 0.001
670 | 0.0007
671 | 0.0012
672 | 0.0001
673 | 0.0012
674 | 0.0013
675 | 0.0012
676 | 0.0019
677 | 0.0021
678 | 0.0022
679 | 0.0025
680 | 0.003
681 | 0.0031
682 | 0.0041
683 | 0.0037
684 | 0.0042
685 | 0.0037
686 | 0.0043
687 | 0.0038
688 | 0.0044
689 | 0.005
690 | 0.0045
691 | 0.0053
692 | 0.0056
693 | 0.0058
694 | 0.0059
695 | 0.0069
696 | 0.0073
697 | 0.0071
698 | 0.0078
699 | 0.0081
700 | 0.0078
701 | 0.0072
702 | 0.0081
703 | 0.0081
704 | 0.0082
705 | 0.0083
706 | 0.0098
707 | 0.0095
708 | 0.0092
709 | 0.0075
710 | 0.0077
711 | 0.0061
712 | 0.0059
713 | 0.0046
714 | 0.0043
715 | 0.0032
716 | 0.0021
717 | 0.0013
718 | 0.0012
719 | 0.0009
720 | 0.0008
721 | 0.0005
722 | 0
723 | 0.0006
724 | 0
725 | 0.0003
726 | 0
727 | 0.0009
728 | 0.0009
729 | 0.0026
730 | 0.0006
731 | 0.0013
732 | 0.0009
733 | 0.0005
734 | 0
735 | 0.0006
736 | 0
737 | 0
738 | 0.0004
739 | 0
740 | 0
741 | 0.0005
742 | 0.0015
743 | 0.0004
744 | 0.0021
745 | 0.0006
746 | 0.0004
747 | -0.001
748 | 0.0005
749 | 0.0001
750 | 0
751 | 0
752 | -0.001
753 | -0.001
754 | -0.001
755 | 0
756 | 0
757 | 0
758 | -0.001
759 | 0.0011
760 | 0
761 | 0.0008
762 | 0
763 | 0.0008
764 | 0
765 | 0.0015
766 | 0
767 | 0.0001
768 | 0.0007
769 | 0.0017
770 | 0.0013
771 | 0
772 | 0
773 | -0.002
774 | 0
775 | 0.0001
776 | 0.001
777 | 0
778 | 0.0009
779 | 0.0006
780 | 0.0022
781 | 0.0005
782 | 0.0014
783 | 0.0007
784 | 0.001
785 | 0.0002
786 | -0.001
787 | 0
788 | 0
789 | -0.001
790 | -0.001
791 | -0.002
792 | 0
793 | -0.001
794 | 0.0002
795 | 0
796 | 0.0008
797 | -0.001
798 | 0
799 | 0.0002
800 | 0
801 | 0
802 | 0
803 | 0
804 | 0.0015
805 | 0.0008
806 | 0.0003
807 | -0.002
808 | -0.001
809 | -0.001
810 | 0
811 | -0.002
812 | 0
813 | 0
814 | 0
815 | 0.0011
816 | 0.0012
817 | 0.0016
818 | 0.0011
819 | 0.0009
820 | 0
821 | 0.0007
822 | -0.001
823 | 0.0016
824 | 0
825 | 0.0014
826 | 0
827 | 0.0003
828 | -0.002
829 | 0.0011
830 | 0.0002
831 | 0.0007
832 | 0.0006
833 | 0.0006
834 | 0.0016
835 | 0.0003
836 | 0.0032
837 | 0.001
838 | 0.0001
839 | -0.001
840 | 0.0027
841 | -0.002
842 | 0.001
843 | 0
844 | 0.0006
845 | 0
846 | 0.0037
847 | 0.0012
848 | 0.0005
849 | 0.0018
850 | 0.0004
851 | 0.0022
852 | 0.0016
853 | 0.0015
854 | 0.0008
855 | 0.0046
856 | 0.0022
857 | 0.0043
858 | 0.0004
859 | 0.0064
860 | 0.0013
861 | 0.001
862 | 0.0051
863 | 0.0094
864 | 0.0061
865 | 0.0033
866 | 0.0055
867 | 0.0025
868 | 0.0063
869 | 0.0103
870 | 0.0084
871 | 0.0069
872 | 0.0072
873 | 0.0037
874 | 0.0064
875 | 0.0089
876 | 0.0076
877 | 0.0067
878 | 0.0081
879 | 0.0062
880 | 0.0072
881 | 0.0086
882 | 0.0082
883 | 0.008
884 | 0.008
885 | 0.0078
886 | 0.0109
887 | 0.0113
888 | 0.0099
889 | 0.0108
890 | 0.0115
891 | 0.0096
892 | 0.0122
893 | 0.0131
894 | 0.0127
895 | 0.0131
896 | 0.0142
897 | 0.0134
898 | 0.0161
899 | 0.0177
900 | -0.016
901 | 0.0494
902 | 0.017
903 | -0.049
904 | -0.114
905 | 0.0343
906 | -0.026
907 | 0.001
908 | 0.0138
909 | 0.1126
910 | 0.0462
911 | 0.0592
912 | 0.102
913 | -0.02
914 | 0.0047
915 | -0.004
916 | 0.0305
917 | 0.0143
918 | -0.07
919 | 0.1117
920 | 0.071
921 | -0.021
922 | -0.004
923 | 0.2411
924 | 0.0009
925 | 0.0452
926 | 0.1252
927 | 0.1213
928 | 0.1077
929 | -0.046
930 | 0.1314
931 | 0.0877
932 | 0.0943
933 | -0.005
934 | 0.0938
935 | 0.2015
936 | 0.2779
937 | 0.1665
938 | 0.313
939 | 0.2857
940 | 0.2198
941 | 0.2841
942 | 0.5088
943 | 0.4432
944 | 0.4173
945 | 0.5719
946 | 0.8507
947 | 0.8864
948 | 0.8792
949 | 0.7455
950 | 0.8269
951 | 1.1316
952 | 1.2669
953 | 1.3512
954 | 1.5914
955 | 1.7173
956 | 2.1729
957 | 2.3107
958 | 2.713
959 | 3.0788
960 | 3.5588
961 | 3.9376
962 | 4.5552
963 | 5.4472
964 | 6.3566
965 | 7.2086
966 | 8.3123
967 | 9.8364
968 | 11.564
969 | 13.435
970 | 15.909
971 | 18.34
972 | 21.839
973 | 25.573 |  |  | 973 | 480
974 | 29.489 |  |  | 974 | 481
975 | 33.96 |  |  | 975 | 482
976 | 38.687 |  |  | 976 | 483
977 | 43.785 |  |  | 977 | 484
978 | 49.434 |  |  | 978 | 485
979 | 54.331 |  |  | 979 | 486
980 | 59.214 |  |  | 980 | 487
981 | 63.259 |  |  | 981 | 488
982 | 67.448 |  |  | 982 | 489
983 | 70.425 |  |  | 983 | 490
984 | 72.806 |  |  | 984 | 491
985 | 74.879 |  |  | 985 | 492
986 | 76.121 |  |  | 986 | 493
987 | 76.912 |  |  | 987 | 494
988 | 77.346 |  |  | 988 | 495
989 | 77.591 |  |  | 989 | 496
990 | 77.509 |  |  | 990 | 497
991 | 77.429 |  |  | 991 | 498
992 | 77.328 |  |  | 992 | 499
993 | 77.131 |  |  | 993 | 500
994 | 77.086 |  |  | 994 | 501
995 | 77.035 |  |  | 995 | 502
996 | 77.062 |  |  | 996 | 503
997 | 77.016 |  |  | 997 | 504
998 | 77.136 |  |  | 998 | 505
999 | 77.146 |  |  | 999 | 506
1000 | 77.173 |  |  | 1000 | 507
1001 | 77.465 |  |  | 1001 | 508
1002 | 77.702 |  |  | 1002 | 509
1003 | 77.86 |  |  | 1003 | 510
1004 | 78.016 |  |  | 1004 | 511
1005 | 78.284 |  |  | 1005 | 512
1006 | 78.554 |  |  | 1006 | 513
1007 | 78.734 |  |  | 1007 | 514
1008 | 78.941 |  |  | 1008 | 515
1009 | 79.155 |  |  | 1009 | 516
1010 | 79.328 |  |  | 1010 | 517
1011 | 79.616 |  |  | 1011 | 518
1012 | 79.87 |  |  | 1012 | 519
1013 | 79.957 |  |  | 1013 | 520
1014 | 80.009 |  |  | 1014 | 521
1015 | 80.346 |  |  | 1015 | 522
1016 | 80.371 |  |  | 1016 | 523
1017 | 80.581 |  |  | 1017 | 524
1018 | 80.796 |  |  | 1018 | 525
1019 | 80.925 |  |  | 1019 | 526
1020 | 80.94 |  |  | 1020 | 527
1021 | 81.012 |  |  | 1021 | 528
1022 | 81.167 |  |  | 1022 | 529
1023 | 81.102 |  |  | 1023 | 530
1024 | 80.975 |  |  | 1024 | 531
1025 | 80.938 |  |  | 1025 | 532
1026 | 80.977 |  |  | 1026 | 533
1027 | 80.954 |  |  | 1027 | 534
1028 | 80.94 |  |  | 1028 | 535
1029 | 80.744 |  |  | 1029 | 536
1030 | 80.45 |  |  | 1030 | 537
1031 | 80.29 |  |  | 1031 | 538
1032 | 80.257 |  |  | 1032 | 539
1033 | 79.981 |  |  | 1033 | 540
1034 | 79.758 |  |  | 1034 | 541
1035 | 79.541 |  |  | 1035 | 542
1036 | 79.307 |  |  | 1036 | 543
1037 | 79.143 |  |  | 1037 | 544
1038 | 78.998 |  |  | 1038 | 545
1039 | 78.919 |  |  | 1039 | 546
1040 | 78.906 |  |  | 1040 | 547
1041 | 78.96 |  |  | 1041 | 548
1042 | 79.123 |  |  | 1042 | 549
1043 | 79.298 |  |  | 1043 | 550
1044 | 79.54 |  |  | 1044 | 551
1045 | 79.857 |  |  | 1045 | 552
1046 | 80.314 |  |  | 1046 | 553
1047 | 80.885 |  |  | 1047 | 554
1048 | 81.568 |  |  | 1048 | 555
1049 | 82.337 |  |  | 1049 | 556
1050 | 82.93 |  |  | 1050 | 557
1051 | 83.431 |  |  | 1051 | 558
1052 | 83.965 |  |  | 1052 | 559
1053 | 84.346 |  |  | 1053 | 560
1054 | 84.527 |  |  | 1054 | 561
1055 | 84.297 |  |  | 1055 | 562
1056 | 83.711 |  |  | 1056 | 563
1057 | 82.751 |  |  | 1057 | 564
1058 | 81.253 |  |  | 1058 | 565
1059 | 79.156 |  |  | 1059 | 566
1060 | 76.507 |  |  | 1060 | 567
1061 | 73.324 |  |  | 1061 | 568
1062 | 69.767 |  |  | 1062 | 569
1063 | 65.953 |  |  | 1063 | 570
1064 | 61.84 |  |  | 1064 | 571
1065 | 57.778 |  |  | 1065 | 572
1066 | 53.543 |  |  | 1066 | 573
1067 | 49.174 |  |  | 1067 | 574
1068 | 45.041 |  |  | 1068 | 575
1069 | 41.194 |  |  | 1069 | 576
1070 | 37.696 |  |  | 1070 | 577
1071 | 34.136 |  |  | 1071 | 578
1072 | 30.68 |  |  | 1072 | 579
1073 | 27.703 |  |  | 1073 | 580
1074 | 24.956
1075 | 22.488
1076 | 19.963
1077 | 17.545
1078 | 15.611
1079 | 13.863
1080 | 12.266
1081 | 10.572
1082 | 9.0664
1083 | 7.9221
1084 | 6.8921
1085 | 5.8819
1086 | 4.9851
1087 | 4.2373
1088 | 3.6374
1089 | 3.1727
1090 | 2.6962
1091 | 2.4163
1092 | 2.0316
1093 | 1.706
1094 | 1.5841
1095 | 1.4218
1096 | 1.2261
1097 | 1.0063
1098 | 0.7864
1099 | 0.6656
1100 | 0.6842
1101 | 0.6659
1102 | 0.583
1103 | 0.4476
1104 | 0.3413
1105 | 0.3483
1106 | 0.3111
1107 | 0.3628
1108 | 0.2963
1109 | 0.1857
1110 | 0.1183
1111 | 0.2104
1112 | 0.1697
1113 | 0.212
1114 | 0.2051
1115 | 0.1191
1116 | 0.1319
1117 | 0.151
1118 | 0.1869
1119 | 0.1561
1120 | 0.0771
1121 | 0.0624
1122 | 0.1709
1123 | 0.264
1124 | 0.3057
1125 | 0.012
1126 | -0.052
1127 | 0.0837
1128 | 0.0527
1129 | 0.081
1130 | 0.0877
1131 | -0.063
1132 | -0.174
1133 | -0.057
1134 | 0.1037
1135 | -0.009
1136 | 0.0879
1137 | 0.0004
1138 | 0.0164
1139 | 0.0266
1140 | 0.1587
1141 | 0.1517
1142 | -0.074
1143 | -0.127
1144 | -0.122
1145 | -0.058
1146 | 0.038
1147 | -0.002
1148 | -0.032
1149 | -0.052
1150 | -0.025
1151 | -0.081
1152 | -0.008
1153 | 0.0782
1154 | 0.0061
1155 | 0.1255
1156 | 0.1261
1157 | -0.056
1158 | 0.0173
1159 | -0.055
1160 | -0.122
1161 | -0.15
1162 | 0.0152
1163 | -0.027
1164 | 0.1741
1165 | -0.147
1166 | -0.146
1167 | -0.016
1168 | -0.034
1169 | -0.118
1170 | -0.007
1171 | -0.053
1172 | -0.224
1173 | -0.207
1174 | 0.0691
1175 | -0.167
1176 | -0.057
1177 | -0.024
1178 | -0.03
1179 | 0.0127
1180 | 0.1387
1181 | -0.01
1182 | -0.095
1183 | -0.039
1184 | -0.061
1185 | 0.0919
1186 | 0.0666
1187 | -0.018
1188 | 0.0127
1189 | 0.008
1190 | 0.0169
1191 | 0.1399
1192 | -0.093
1193 | 0.0232
1194 | 0.026
1195 | -0.135
1196 | -0.099
1197 | -0.08
1198 | -0.074
1199 | -0.008
1200 | -0.081
1201 | 0
1202 | 0
1203 | 0
1204 | 0
1205 | 0
1206 | 0.0003
1207 | 0
1208 | 0
1209 | 0
1210 | 0.0001
1211 | 0.0003
1212 | 0.0005
1213 | 0.0001
1214 | 0
1215 | 0.0002
1216 | 0.0002
1217 | 0.0003
1218 | 0.0005
1219 | 0
1220 | 0
1221 | 0.0003
1222 | 0.0003
1223 | 0.0005
1224 | 0.0005
1225 | 0
1226 | 0.0001
1227 | 0.0003
1228 | 0.0003
1229 | 0.0006
1230 | 0.0006
1231 | 0.0002
1232 | 0.0004
1233 | 0.0005
1234 | 0.0002
1235 | 0.0003
1236 | 0
1237 | 0
1238 | 0
1239 | 0
1240 | 0
1241 | 0.0003
1242 | 0
1243 | 0
1244 | 0
1245 | 0
1246 | 0
1247 | 0
1248 | 0
1249 | 0
1250 | 0.0002
1251 | 0.0003
1252 | 0.0008
1253 | 0.0005
1254 | 0.0001
1255 | 0.0002
1256 | 0
1257 | 0
1258 | 0.0001
1259 | 0
1260 | 0
1261 | 0
1262 | 0
1263 | 0.0002
1264 | 0.0003
1265 | 0
1266 | 0.0003
1267 | 0.0002
1268 | 0
1269 | 0.0003
1270 | 0
1271 | 0
1272 | 0
1273 | 0
1274 | 0.0001
1275 | 0.0005
1276 | 0.0001
1277 | 0.0002
1278 | 0.0001
1279 | 0
1280 | 0.0001
1281 | 0
1282 | 0
1283 | 0
1284 | 0
1285 | 0.0004
1286 | 0.0004
1287 | 0
1288 | 0.0001
1289 | 0.0002
1290 | 0
1291 | 0.0001
1292 | 0
1293 | 0
1294 | 0
1295 | 0
1296 | 0.0007
1297 | 0.0003
1298 | 0
1299 | 0
1300 | 0
1301 | 0
1302 | 0
1303 | 0
1304 | 0
1305 | 0.0002
1306 | 0
1307 | 0.0006
1308 | 0.0002
1309 | 0
1310 | 0.0001
1311 | 0
1312 | 0
1313 | 0
1314 | 0
1315 | 0.0004
1316 | 0.0009
1317 | 0.0006
1318 | 0.001
1319 | 0.0009
1320 | 0.0006
1321 | 0.0009
1322 | 0.0011
1323 | 0.0014
1324 | 0.0013
1325 | 0.0014
1326 | 0.0012
1327 | 0.0014
1328 | 0.0016
1329 | 0.0018
1330 | 0.0011
1331 | 0.0007
1332 | 0.0006
1333 | 0.0003
1334 | 0.0002
1335 | 0.0007
1336 | 0.0002
1337 | 0.0001
1338 | 0.0002
1339 | 0.0002
1340 | 0.0003
1341 | 0.0006
1342 | 0
1343 | 0.0001
1344 | 0.0003
1345 | 0.0003
1346 | 0.0004
1347 | 0.0007
1348 | 0.0002
1349 | 0.0002
1350 | 0.0005
1351 | 0.0005
1352 | 0.0006
1353 | 0.001
1354 | 0.0007
1355 | 0.0009
1356 | 0.0012
1357 | 0.0012
1358 | 0.0014
1359 | 0.002
1360 | 0.0019
1361 | 0.0023
1362 | 0.0031
1363 | 0.0038
1364 | 0.005
1365 | 0.0066
1366 | 0.0078
1367 | 0.0096
1368 | 0.0119
1369 | 0.014
1370 | 0.0164
1371 | 0.0192
1372 | 0.0211
1373 | 0.0236
1374 | 0.0263
1375 | 0.0286
1376 | 0.031
1377 | 0.0334
1378 | 0.0348
1379 | 0.0362
1380 | 0.0375
1381 | 0.0381
1382 | 0.0383
1383 | 0.0381
1384 | 0.0367
1385 | 0.0355
1386 | 0.0341
1387 | 0.0324
1388 | 0.0305
1389 | 0.0285
1390 | 0.026
1391 | 0.0239
1392 | 0.0218
1393 | 0.0195
1394 | 0.0176
1395 | 0.0159
1396 | 0.0137
1397 | 0.0122
1398 | 0.0111
1399 | 0.0098
1400 | 0.0091
1401 | 0.0087
1402 | 0.0078
1403 | 0.0076
1404 | 0.0076
1405 | 0.0073
1406 | 0.0074
1407 | 0.0075
1408 | 0.0071
1409 | 0.0072
1410 | 0.0076
1411 | 0.0076
1412 | 0.0081
1413 | 0.0085
1414 | 0.0083
1415 | 0.0088
1416 | 0.0094
1417 | 0.0098
1418 | 0.0107
1419 | 0.0114
1420 | 0.0118
1421 | 0.0128
1422 | 0.0138
1423 | 0.0148
1424 | 0.0163
1425 | 0.0175
1426 | 0.0185
1427 | 0.0198
1428 | 0.0214
1429 | 0.0227
1430 | 0.0245
1431 | 0.026
1432 | 0.0271
1433 | 0.0285
1434 | 0.0299
1435 | 0.031
1436 | 0.0323
1437 | 0.033
1438 | 0.0334
1439 | 0.0339
1440 | 0.0342
1441 | 0.0341
1442 | 0.0341
1443 | 0.0335
1444 | 0.0324
1445 | 0.0316
1446 | 0.0308
1447 | 0.0295
1448 | 0.0286
1449 | 0.027
1450 | 0.0252
1451 | 0.0238
1452 | 0.0224
1453 | 0.021
1454 | 0.0199
1455 | 0.0181
1456 | 0.0164
1457 | 0.0153
1458 | 0.0143
1459 | 0.0133
1460 | 0.0129
1461 | 0.0116
1462 | 0.0106
1463 | 0.0103
1464 | 0.0096
1465 | 0.0088
1466 | 0.0089
1467 | 0.0081
1468 | 0.0072
1469 | 0.0072
1470 | 0.0071
1471 | 0.0065
1472 | 0.0068
1473 | 0.0062
1474 | 0.0058
1475 | 0.006
1476 | 0.006
1477 | 0.0057
1478 | 0.006
1479 | 0.0053
1480 | 0.005
1481 | 0.0054
1482 | 0.0055
1483 | 0.0053
1484 | 0.0058
1485 | 0.0051
1486 | 0.0049
1487 | 0.0052
1488 | 0.0053
1489 | 0.0053
1490 | 0.0057
1491 | 0.0052
1492 | 0.0051
1493 | 0.0054
1494 | 0.0053
1495 | 0.0057
1496 | 0.0061
1497 | 0.0055
1498 | 0.0056
1499 | 0.0059
1500 | 0.0059
1501 | 0.0063
1502 | 0.0067
1503 | 0.0061
1504 | 0.0065
1505 | 0.007
1506 | 0.007
1507 | 0.0072
1508 | 0.008
1509 | 0.0074
1510 | 0.0079
1511 | 0.0085
1512 | 0.0084
1513 | 0.0091
1514 | 0.0096
1515 | 0.0095
1516 | 0.0099
1517 | 0.0105
1518 | 0.0106
1519 | 0.0116
1520 | 0.0121
1521 | 0.0121
1522 | 0.0126
1523 | 0.0137
1524 | 0.0137
1525 | 0.015
1526 | 0.0148
1527 | 0.0154
1528 | 0.0159
1529 | 0.0169
1530 | 0.0167
1531 | 0.018
1532 | 0.0171
1533 | 0.0176
1534 | 0.0184
1535 | 0.0184
1536 | 0.0186
1537 | 0.0193
1538 | 0.0186
1539 | 0.0189
1540 | 0.0194
1541 | 0.0188
1542 | 0.0189
1543 | 0.0191
1544 | 0.018
1545 | 0.0179
1546 | 0.0179
1547 | 0.0172
1548 | 0.0171
1549 | 0.0169
1550 | 0.016
1551 | 0.0156
1552 | 0.0157
1553 | 0.0145
1554 | 0.0143
1555 | 0.0139
1556 | 0.013
1557 | 0.0126
1558 | 0.0127
1559 | 0.0115
1560 | 0.0116
1561 | 0.0113
1562 | 0.0107
1563 | 0.0107
1564 | 0.0105
1565 | 0.0093
1566 | 0.0098
1567 | 0.0096
1568 | 0.0088
1569 | 0.0083
1570 | 0.0083
1571 | 0.0078
1572 | 0.0082
1573 | 0.0076
1574 | 0.0074
1575 | 0.0075
1576 | 0.0076
1577 | 0.0068
1578 | 0.0071
1579 | 0.0071
1580 | 0.0068
1581 | 0.0066
1582 | 0.0066
1583 | 0.0061
1584 | 0.0062
1585 | 0.0062
1586 | 0.006
1587 | 0.0062
1588 | 0.0062
1589 | 0.0056
1590 | 0.006
1591 | 0.006
1592 | 0.0057
1593 | 0.0058
1594 | 0.0059
1595 | 0.0056
1596 | 0.0058
1597 | 0.006
1598 | 0.0056
1599 | 0.0056
1600 | 0.0058
1601 | 0.0057
1602 | 0.0061
1603 | 0.006
1604 | 0.0057
1605 | 0.0057
1606 | 0.0057
1607 | 0.0056
1608 | 0.006
1609 | 0.0059
1610 | 0.006
1611 | 0.0061
1612 | 0.006
1613 | 0.0059
1614 | 0.0063
1615 | 0.0063
1616 | 0.006
1617 | 0.0062
1618 | 0.0061
1619 | 0.0062
1620 | 0.0066
1621 | 0.0065
1622 | 0.0065
1623 | 0.0068
1624 | 0.007
1625 | 0.0071
1626 | 0.0074
1627 | 0.0072
1628 | 0.0073
1629 | 0.0079
1630 | 0.0079
1631 | 0.0077
1632 | 0.0081
1633 | 0.0082
1634 | 0.0082
1635 | 0.0084
1636 | 0.0087
1637 | 0.0087
1638 | 0.0091
1639 | 0.0091
1640 | 0.0093
1641 | 0.0093
1642 | 0.0095
1643 | 0.0099
1644 | 0.0103
1645 | 0.0104
1646 | 0.0106
1647 | 0.0108
1648 | 0.011
1649 | 0.0113
1650 | 0.0116
1651 | 0.0117
1652 | 0.012
1653 | 0.0123
1654 | 0.0126
1655 | 0.0132
1656 | 0.0135
1657 | 0.0137
1658 | 0.014
1659 | 0.0144
1660 | 0.0147
1661 | 0.015
1662 | 0.0153
1663 | 0.0155
1664 | 0.0157
1665 | 0.016
1666 | 0.0163
1667 | 0.0164
1668 | 0.0165
1669 | 0.0164
1670 | 0.0162
1671 | 0.0169
1672 | 0.0179
1673 | 0.0174
1674 | 0.0173
1675 | 0.0174
1676 | 0.0166
1677 | 0.0173
1678 | 0.0181
1679 | 0.0173
1680 | 0.0168
1681 | 0.0167
1682 | 0.0162
1683 | 0.016
1684 | 0.017
1685 | 0.0165
1686 | 0.0155
1687 | 0.0149
1688 | 0.0141
1689 | 0.0138
1690 | 0.015
1691 | 0.014
1692 | 0.0129
1693 | 0.012
1694 | 0.0111
1695 | 0.0108
1696 | 0.0115
1697 | 0.0102
1698 | 0.0095
1699 | 0.0086
1700 | 0.0082
1701 | 0.008
1702 | 0.0086
1703 | 0.0075
1704 | 0.0065
1705 | 0.0054
1706 | 0.0053
1707 | 0.0052
1708 | 0.0057
1709 | 0.0049
1710 | 0.0044
1711 | 0.0036
1712 | 0.0035
1713 | 0.0033
1714 | 0.0041
1715 | 0.0033
1716 | 0.0031
1717 | 0.0021
1718 | 0.0022
1719 | 0.0014
1720 | 0.0024
1721 | 0.0021
1722 | 0.0016
1723 | 0.0006
1724 | 0.0012
1725 | 0.0013
1726 | 0.0026
1727 | 0.0022
1728 | 0.0012
1729 | 0
1730 | 0.0006
1731 | 0.0005
1732 | 0.0019
1733 | 0.0014
1734 | 0.0009
1735 | 0
1736 | 0.0003
1737 | 0.0007
1738 | 0.0018
1739 | 0.0015
1740 | 0.0011
1741 | 0
1742 | 0
1743 | 0.0005
1744 | 0.0016
1745 | 0.0012
1746 | 0.0008
1747 | 0
1748 | 0
1749 | 0.0007
1750 | 0.0017
1751 | 0.0009
1752 | 0.0004
1753 | 0
1754 | 0.0002
1755 | 0.0004
1756 | 0.0009
1757 | 0.0009
1758 | 0.0004
1759 | 0
1760 | 0
1761 | 0.0011
1762 | 0.0011
1763 | 0.0016
1764 | 0
1765 | 0
1766 | 0
1767 | 0.0013
1768 | 0.0011
1769 | 0.0009
1770 | 0
1771 | 0.0002
1772 | 0
1773 | 0.0015
1774 | 0.001
1775 | 0.0007
1776 | 0
1777 | 0.0002
1778 | 0.0005
1779 | 0.0016
1780 | 0.0008
1781 | 0.0001
1782 | 0
1783 | 0
1784 | 0.0007
1785 | 0.0018
1786 | 0.0013
1787 | 0.0004
1788 | -0.001
1789 | 0
1790 | 0.0006
1791 | 0.0014
1792 | 0.0008
1793 | 0
1794 | 0
1795 | 0
1796 | 0.0009
1797 | 0.0011
1798 | 0.0006
1799 | 0
1800 | 0
1801 | 0
1802 | 0.0004
1803 | 0.0009
1804 | 0.0004
1805 | 0
1806 | -0.001
1807 | 0
1808 | 0.0007
1809 | 0.0007
1810 | 0.0002
1811 | 0
1812 | -0.001
1813 | 0
1814 | 0.0006
1815 | 0.0012
1816 | 0.0006
1817 | 0
1818 | -0.001
1819 | 0
1820 | 0.0011
1821 | 0.0014
1822 | 0.0007
1823 | 0
1824 | -0.001
1825 | 0
1826 | 0.0002
1827 | 0.0001
1828 | 0.0002
1829 | 0
1830 | -0.001
1831 | 0
1832 | 0.0009
1833 | 0.0012
1834 | 0.0006
1835 | 0
1836 | -0.001
1837 | 0
1838 | 0.0008
1839 | 0.0012
1840 | 0.0003
1841 | 0
1842 | 0
1843 | 0
1844 | 0.0007
1845 | 0.0015
1846 | 0.0009
1847 | 0
1848 | -0.001
1849 | -0.001
1850 | 0.0002
1851 | 0.0009
1852 | 0.0003
1853 | 0
1854 | -0.001
1855 | 0
1856 | 0.0008
1857 | 0.0012
1858 | 0.0001
1859 | -0.001
1860 | -0.001
1861 | 0
1862 | 0.0006
1863 | 0.0008
1864 | 0.0006
1865 | 0
1866 | -0.001
1867 | 0
1868 | 0.0007
1869 | 0.0011
1870 | 0.0004
1871 | 0
1872 | 0
1873 | 0.0006
1874 | 0.0018
1875 | 0.0014
1876 | 0.0004
1877 | 0
1878 | -0.001
1879 | 0
1880 | 0.0006
1881 | 0.0017
1882 | 0.0006
1883 | -0.001
1884 | -0.001
1885 | 0
1886 | 0.0013
1887 | 0.0012
1888 | 0
1889 | -0.001
1890 | -0.001
1891 | 0
1892 | 0.001
1893 | 0.0014
1894 | 0.0004
1895 | -0.001
1896 | -0.001
1897 | 0
1898 | 0.001
1899 | 0.0006
1900 | 0
1901 | -0.001
1902 | -0.001
1903 | 0.0003
1904 | 0.0018
1905 | 0.0017
1906 | 0.0001
1907 | -0.001
1908 | -0.001
1909 | 0
1910 | 0.0012
1911 | 0.0018
1912 | 0.0001
1913 | -0.001
1914 | -0.002
1915 | 0
1916 | 0.0011
1917 | 0.0018
1918 | 0.0005
1919 | -0.001
1920 | -0.001
1921 | 0.0004
1922 | 0.0016
1923 | 0.0014
1924 | 0
1925 | -0.001
1926 | -0.001
1927 | 0.0007
1928 | 0.001
1929 | 0.0009
1930 | -0.001
1931 | -0.001
1932 | -0.001
1933 | 0.0009
1934 | 0.0006
1935 | 0.0004
1936 | -0.001
1937 | -0.001
1938 | 0
1939 | 0.0005
1940 | 0.0002
1941 | 0.0003
1942 | -0.001
1943 | -0.001
1944 | 0
1945 | 0.0013
1946 | 0.0004
1947 | 0.0001
1948 | -0.001
1949 | -0.001
1950 | 0
1951 | 0.0005
1952 | 0.0006
1953 | 0.0007
1954 | -0.001
1955 | 0
1956 | 0
1957 | 0.0018
1958 | 0.0003
1959 | 0.0006
1960 | 0
1961 | 0
1962 | 0
1963 | 0.0016
1964 | 0.001
1965 | 0.0003
1966 | -0.001
1967 | -0.001
1968 | -0.001
1969 | 0.0013
1970 | 0.0005
1971 | 0
1972 | -0.001
1973 | -0.001
1974 | 0
1975 | 0.0019
1976 | 0.0006
1977 | 0.0007
1978 | 0
1979 | -0.001
1980 | 0
1981 | 0.0013
1982 | 0
1983 | 0.0001
1984 | 0
1985 | -0.001
1986 | 0
1987 | 0.002
1988 | 0
1989 | 0.0006
1990 | 0
1991 | 0
1992 | 0
1993 | 0.0014
1994 | 0.0002
1995 | 0.0004
1996 | 0.0005
1997 | 0
1998 | 0.0007
1999 | 0.0016
2000 | 0
2001 | 0.0001
2002 | 0
2003 | 0
2004 | 0.0007
2005 | 0.0017
2006 | 0
2007 | 0
2008 | 0
2009 | 0
2010 | 0.0015
2011 | 0.0004
2012 | 0
2013 | 0.001
2014 | -0.001
2015 | -0.001
2016 | 0.0015
2017 | 0.0001
2018 | 0.0003
2019 | 0
2020 | -0.002
2021 | 0
2022 | 0.0017
2023 | 0.0004
2024 | 0.0006
2025 | 0.0003
2026 | -0.001
2027 | 0.0003
2028 | 0.0013
2029 | 0
2030 | 0.0007
2031 | 0.0003
2032 | -0.001
2033 | 0.0005
2034 | 0.0015
2035 | 0
2036 | 0
2037 | 0.0002
2038 | -0.001
2039 | 0
2040 | 0.0017
2041 | 0.0002
2042 | 0.0004
2043 | 0
2044 | -0.001
2045 | 0
2046 | 0.0013
2047 | 0
2048 | 0.0004
2049 | 0
2050 | -0.001
2051 | 0.0001
2052 | 0.001
2053 | 0
2054 | 0.0002
2055 | 0
2056 | 0
2057 | 0.0009
2058 | 0.0017
2059 | 0
2060 | 0.0002
2061 | 0.0002
2062 | 0
2063 | 0.0003
2064 | 0.001
2065 | 0.0001
2066 | 0.0007
2067 | 0.0004
2068 | 0
2069 | 0.0004
2070 | 0.0016
2071 | 0.0003
2072 | 0.0006
2073 | 0
2074 | -0.001
2075 | 0.0006
2076 | 0.0016
2077 | 0
2078 | 0
2079 | 0
2080 | -0.001
2081 | 0.0001
2082 | 0.0013
2083 | 0.0003
2084 | 0.0005
2085 | 0
2086 | -0.001
2087 | 0.0006
2088 | 0.0017
2089 | 0.0001
2090 | 0.0002
2091 | 0
2092 | -0.001
2093 | 0.0004
2094 | 0.0014
2095 | 0
2096 | 0
2097 | 0
2098 | 0
2099 | 0.001
2100 | 0.0012
2101 | 0
2102 | 0.0005
2103 | 0
2104 | -0.001
2105 | 0.0003
2106 | 0.001
2107 | 0
2108 | 0
2109 | 0
2110 | 0
2111 | 0.0011
2112 | 0.0012
2113 | 0.0002
2114 | 0.0007
2115 | 0
2116 | 0
2117 | 0.0009
2118 | 0.0009
2119 | 0
2120 | 0.0002
2121 | 0
2122 | -0.001
2123 | 0.0006
2124 | 0.0005
2125 | 0
2126 | 0
2127 | 0
2128 | -0.001
2129 | 0.0007
2130 | 0.0007
2131 | 0
2132 | 0
2133 | -0.001
2134 | -0.001
2135 | 0.0009
2136 | 0.001
2137 | 0
2138 | 0.0004
2139 | 0
2140 | -0.001
2141 | 0.001
2142 | 0.001
2143 | 0.0002
2144 | 0
2145 | -0.001
2146 | 0
2147 | 0.0019
2148 | 0.0018
2149 | 0.0008
2150 | 0.0003
2151 | -0.001
2152 | -0.001
2153 | 0.0012
2154 | 0.0011
2155 | 0.0002
2156 | 0
2157 | -0.001
2158 | -0.001
2159 | 0.0013
2160 | 0.0008
2161 | 0
2162 | 0
2163 | -0.001
2164 | 0
2165 | 0.0021
2166 | 0.0015
2167 | 0
2168 | 0
2169 | -0.002
2170 | -0.001
2171 | 0.0014
2172 | 0.0004
2173 | 0
2174 | 0.0001
2175 | -0.001
2176 | -0.001
2177 | 0.0014
2178 | 0.0009
2179 | 0.0004
2180 | 0.001
2181 | 0
2182 | 0.0007
2183 | 0.0033
2184 | 0.0021
2185 | 0.0012
2186 | 0
2187 | -0.001
2188 | 0
2189 | 0.0013
2190 | 0.0005
2191 | 0.0008
2192 | 0
2193 | -0.002
2194 | 0
2195 | 0.0026
2196 | 0.0012
2197 | 0.0008
2198 | 0
2199 | -0.002
2200 | -0.001
2201 | 0.003
2202 | 0.0015
2203 | 0.0008
2204 | 0
2205 | -0.002
2206 | -0.001
2207 | 0.0014
2208 | 0.0004
2209 | 0
2210 | 0.0005
2211 | -0.003
2212 | 0
2213 | 0.0027
2214 | 0.0005
2215 | -0.002
2216 | 0.0011
2217 | -0.003
2218 | -0.001
2219 | 0.0023
2220 | 0.0012
2221 | -0.001
2222 | 0
2223 | -0.004
2224 | -0.001
2225 | 0.0027
2226 | 0.0009
2227 | 0
2228 | 0.0013
2229 | -0.003
2230 | -0.001
2231 | 0.0021
2232 | 0.0003
2233 | -0.002
2234 | 0.0019
2235 | -0.003
2236 | -0.001
2237 | 0.0019
2238 | 0.0033
2239 | 0
2240 | 0.0025
2241 | -0.002
2242 | 0.0003
2243 | 0.0026
2244 | 0.0027
2245 | 0
2246 | 0.0015
2247 | -0.004
2248 | 0
2249 | 0.0021
2250 | 0.002
2251 | -0.002
2252 | 0.0013
2253 | -0.004
2254 | 0.0023
2255 | 0.0027
2256 | -0.001
2257 | 0.0026
2258 | 0
2259 | -0.001
2260 | 0.0016
2261 | 0.0015
2262 | -0.001
2263 | 0.0019
2264 | -0.001
2265 | -0.001
2266 | 0.0018
2267 | 0.0025
2268 | -0.002
2269 | 0.0013
2270 | -0.002
2271 | -0.002
2272 | 0.0027
2273 | 0.0019
2274 | 0
2275 | 0.0019
2276 | -0.002
2277 | -0.002
2278 | 0.0022
2279 | 0.0012
2280 | -0.002
2281 | 0.0018
2282 | -0.001
2283 | -0.001
2284 | 0.0034
2285 | 0.0009
2286 | -0.002
2287 | 0.0016
2288 | -0.001
2289 | -0.002
2290 | 0.0024
2291 | 0.0003
2292 | -0.002
2293 | 0.0004
2294 | -0.004
2295 | -0.003
2296 | 0.0051
2297 | 0.0027
2298 | -0.002
2299 | 0.0002
2300 | -0.003
2301 | -0.004
2302 | 0.0037
2303 | 0.0014
2304 | -0.001
2305 | 0.0006
2306 | -0.001
2307 | -0.002
2308 | 0.0028
2309 | 0.002
2310 | -0.002
2311 | 0.0004
2312 | -0.002
2313 | -0.002
2314 | 0.0021
2315 | 0.0011
2316 | 0
2317 | 0.0012
2318 | -0.002
2319 | -0.003
2320 | 0.0017
2321 | 0
2322 | -0.001
2323 | 0.0009
2324 | -0.001
2325 | -0.001
2326 | 0.0025
2327 | 0
2328 | -0.001
2329 | 0
2330 | -0.004
2331 | -0.002
2332 | 0.003
2333 | 0.0015
2334 | 0.001
2335 | 0.0022
2336 | -0.002
2337 | -0.001
2338 | 0.003
2339 | 0.0009
2340 | 0
2341 | 0.0005
2342 | -0.001
2343 | 0.0014
2344 | 0.0044
2345 | 0
2346 | 0
2347 | 0.0014
2348 | 0
2349 | 0.0019
2350 | 0.0053
2351 | 0.0021
2352 | 0
2353 | 0.0004
2354 | -0.002
2355 | 0.0002
2356 | 0.0038
2357 | 0.0028
2358 | 0.0017
2359 | 0.0014
2360 | -0.002
2361 | 0
2362 | 0.0032
2363 | 0.0016
2364 | 0
2365 | 0
2366 | -0.002
2367 | 0
2368 | 0.0026
2369 | 0.0007
2370 | 0.0005
2371 | 0.001
2372 | -0.002
2373 | 0
2374 | 0.0033
2375 | 0.0001
2376 | 0.0012
2377 | 0.0017
2378 | -0.002
2379 | 0
2380 | 0.0026
2381 | 0
2382 | 0
2383 | 0
2384 | -0.001
2385 | 0.0027
2386 | 0.0043
2387 | 0.0007
2388 | 0.0006
2389 | 0
2390 | -0.003
2391 | 0.0002
2392 | 0.0019
2393 | -0.001
2394 | 0
2395 | 0
2396 | -0.004
2397 | 0.001
2398 | 0.0034
2399 | -0.002
2400 | -0.001
2401 | 0.0006
2402 | -0.001
2403 | 0.0027
2404 | 0.0049
2405 | 0.0004
2406 | 0.0027
2407 | 0.0006
2408 | -0.003
2409 | 0.0009
2410 | 0.0037
2411 | 0
2412 | 0.0006
2413 | -0.001
2414 | -0.001
2415 | 0.0029
2416 | 0.0032
2417 | 0
2418 | 0.0023
2419 | 0
2420 | -0.004
2421 | 0.0014
2422 | 0.0028
2423 | -0.002
2424 | 0.0003
2425 | 0
2426 | -0.003
2427 | 0.002
2428 | 0.0043
2429 | -0.001
2430 | 0.0006
2431 | 0
2432 | -0.003
2433 | 0.0014
2434 | 0.0038
2435 | -0.002
2436 | 0
2437 | -0.001
2438 | -0.003
2439 | 0.0021
2440 | 0.0036
2441 | -0.001
2442 | 0.0037
2443 | 0
2444 | -0.004
2445 | 0.0037
2446 | 0.0042
2447 | -0.001
2448 | 0.0016
2449 | -0.001
2450 | -0.005
2451 | 0.0023
2452 | 0.0036
2453 | 0
2454 | 0.0026
2455 | -0.003
2456 | -0.007
2457 | 0.0009
2458 | 0.0027
2459 | -0.005
2460 | 0.0002
2461 | 0.0003
2462 | -0.003
2463 | 0.0049
2464 | 0.0053
2465 | -0.002
2466 | 0.0033
2467 | -0.004
2468 | -0.006
2469 | 0.0035
2470 | 0.0054
2471 | 0.001
2472 | 0.0027
2473 | 0.0013
2474 | -0.005
2475 | 0.0061
2476 | 0.0059
2477 | 0.0008
2478 | 0.0037
2479 | 0.0005
2480 | -0.004
2481 | 0.0078
2482 | 0.0034
2483 | -0.002
2484 | -0.002
2485 | 0
2486 | -0.009
2487 | 0.0034
2488 | 0.004
2489 | 0.0025
2490 | -0.004
2491 | 0.0013
2492 | -0.001
2493 | -0.002
2494 | -0.001
2495 | -0.003
2496 | -0.002
2497 | 0
2498 | -0.003
2499 | -0.003
2500 | -0.004
2503.129 | 0.003385 | Perkin-Elmer FTIR 2000
2506.266 | 0.002622 |  | v
2509.41 | -0.002193 |  | v
2512.563 | 0.000572
2515.723 | 0.003004
2518.892 | 0.00298
2522.068 | 0.005292
2525.253 | 0.001192
2528.445 | -7.1e-05
2531.646 | 0.000929
2534.854 | 0.003838
2538.071 | 0.001025
2541.296 | -0.001907
2544.529 | 0.000381
2547.771 | 0.002861
2551.02 | 0.002479
2554.278 | -0.000143
2557.545 | 0.001621
2560.819 | 0.002694
2564.103 | 0.004339
2567.394 | 0.001072
2570.694 | 0.000739
2574.003 | 0.00348
2577.32 | 0.003004
2580.645 | -0.002694
2583.979 | -0.004339
2587.322 | -0.000643
2590.674 | 0.00422
2594.034 | 0.00534
2597.403 | 0.010704
2600.78 | 0.007057
2604.167 | 0.002503
2607.562 | 0.001668
2610.966 | 0.005006
2614.379 | 0.003552
2617.801 | -0.001001
2621.232 | 0.00348
2624.672 | 0.00658
2628.121 | -4.7e-05
2631.579 | -0.00348
2635.046 | -0.003743
2638.522 | -0.004935
2642.008 | -0.000786
2645.503 | 0.000548
2649.007 | -0.001096
2652.52 | -0.003457
2656.042 | -0.002336
2659.574 | 0.003695
2663.116 | 0.003838
2666.667 | 0.00739
2670.227 | 0.007152
2673.797 | 0.001406
2677.376 | 0.000143
2680.965 | -0.001192
2684.564 | 0.00298
2688.172 | 0.005555
2691.79 | 0.001621
2695.418 | -0.002074
2699.055 | -0.004339
2702.703 | -0.002717
2706.36 | -0.00174
2710.027 | 0.001811
2713.704 | 0.003361
2717.391 | -0.001335
2721.088 | 0.000238
2724.796 | 0.005674
2728.513 | 0.000858
2732.24 | -0.00174
2735.978 | -0.001192
2739.726 | -0.001955
2743.484 | 0.005602
2747.253 | 0.004506
2751.032 | 0.000786
2754.821 | 0.000286
2758.621 | 0.001716
2762.431 | 0.004863
2766.252 | 0.000762
2770.083 | 0.000452
2773.925 | 0.000238
2777.778 | -0.001764
2781.641 | 0.003147
2785.515 | 0.004577
2789.4 | 0.000929
2793.296 | 0.003886
2797.203 | 0.004029
2801.12 | 0.001621
2805.049 | 0.004291
2808.989 | 0.003838
2812.94 | 0.004029
2816.901 | 0.001215
2820.874 | -0.000858
2824.859 | 0.001049
2828.854 | -0.001025
2832.861 | -0.002789
2836.879 | -0.003004
2840.909 | -0.002074
2844.95 | -0.000619
2849.003 | -0.005078
2853.067 | -0.003886
2857.143 | -0.002169
2861.23 | 0.001764
2865.33 | 0.004506
2869.44 | 0.003862
2873.563 | 0.004124
2877.698 | -0.003433
2881.844 | -0.009083
2886.003 | -0.004625
2890.173 | 0.001287
2894.356 | 0.001573
2898.551 | -0.000262
2902.758 | 0.000119
2906.977 | 0.000286
2911.208 | 0.002431
2915.452 | 0.000524
2919.708 | -0.000786
2923.977 | 0.000309
2928.258 | 0.002408
2932.551 | 0.004982
2936.858 | 0.006556
2941.176 | 0.00441
2945.508 | -0.000596
2949.853 | 0.002837
2954.21 | 0.00267
2958.58 | 0.000119
2962.963 | 0.002908
2967.359 | 0.005149
2971.768 | 0.005459
2976.19 | 0.002503
2980.626 | 0.000262
2985.075 | 0.000262
2989.537 | -0.001859
2994.012 | -0.002646
2998.501 | 0.000715
3003.003 | 0.002717
3007.519 | -0.001049
3012.048 | -0.00205
3016.591 | 0.001215
3021.148 | 0.001716
3025.719 | 0.001788
3030.303 | -0.000214
3034.901 | -0.000739
3039.514 | 0.000429
3044.14 | 0.000691
3048.78 | 0.001025
3053.435 | 0.003504
3058.104 | 0.004625
3062.787 | 0.009083
3067.485 | 0.014972
3072.197 | 0.016641
3076.923 | 0.027847
3081.664 | 0.048422
3086.42 | 0.075221
3091.19 | 0.113797
3095.975 | 0.165009
3100.775 | 0.228905
3105.59 | 0.288009
3110.42 | 0.323748
3115.265 | 0.335931
3120.125 | 0.321102
3125 | 0.28758
3129.89 | 0.250673
3134.796 | 0.211977
3139.717 | 0.181436
3144.654 | 0.155735
3149.606 | 0.130462
3154.574 | 0.113892
3159.558 | 0.104594
3164.557 | 0.09377
3169.572 | 0.088167
3174.603 | 0.082015
3179.65 | 0.072264
3184.713 | 0.068044
3189.793 | 0.069499
3194.888 | 0.066328
3200 | 0.058698

## Y35
VISTA Filter Y35 Spec.: HP1/HP2 = 970/1070 nm ( +/-0.5% ) |  |  |  |  | Actual sample values at 23°C |  |  | Ang. 10° | 100K
[5 empty] | HP1 = | 978.5 |  | -3 nm | -3,8 nm
[5 empty] | HP2 = | 1072 |  | -4 nm | -2,8 nm
Wavelength |  |  |  |  | Cuton slope |  | 1.87 | %
nm | T% |  |  |  | Cutoff slope |  | 2.18 | %
500 | 0 | Perkin-Elmer Lambda 900
501 | 0.0007 |  | v |  |  |  | T% | Wavel.nm
502 | 0 |  | v |  | 1:st left Max. |  | 70.068 | 992
503 | 0.0016 |  |  |  | 1:st right Max. |  | 80.184 | 1056
504 | 0 |  |  |  | Max. in-band T |  | 80.184
505 | 0.0011 |  |  |  | Min. in-band T |  | 69.827
506 | -0.001 |  |  |  | Average in-band T |  | 73.53372
507 | 0.0015 |  |  |  | In-band ripple |  | 10.357
508 | 0
509 | 0.0008 |  |  |  | Out of band Transm. |  | Tave.%
510 | 0 |  |  |  | 600 nm - 0,97xcuton |  | 0.0181487
511 | 0.001 |  |  |  | 1.03xcutoff - 3000 nm |  | 0.00957537
512 | 0
513 | 0.0007
514 | 0
515 | 0.0009
516 | 0.0004
517 | 0
518 | 0
519 | -0.001
520 | 0.0012
521 | -0.001
522 | 0.001
523 | -0.001
524 | 0.0022
525 | 0
526 | 0.0017
527 | 0
528 | 0.0011
529 | 0
530 | 0.0005
531 | 0
532 | 0
533 | 0
534 | -0.001
535 | 0.0005
536 | -0.001
537 | 0.0011
538 | -0.001
539 | 0.0016
540 | -0.001
541 | 0.0017
542 | -0.001
543 | 0.0014
544 | 0
545 | 0.0001
546 | 0
547 | 0
548 | 0
549 | -0.001
550 | 0
551 | -0.001
552 | 0.0003
553 | -0.001
554 | 0.0008
555 | -0.001
556 | 0.0016
557 | 0
558 | 0.0022
559 | 0
560 | 0.0011
561 | -0.001
562 | 0
563 | 0
564 | 0.0001
565 | -0.001
566 | 0
567 | 0.0001
568 | 0
569 | 0
570 | 0.0002
571 | 0.0001
572 | 0.0007
573 | 0.0007
574 | 0.0005
575 | -0.001
576 | 0.0008
577 | 0
578 | 0
579 | -0.002
580 | 0.0009
581 | -0.002
582 | 0.0001
583 | -0.001
584 | 0.0001
585 | 0
586 | 0.0005
587 | 0.0018
588 | 0.001
589 | 0.0027
590 | 0.0002
591 | 0.0017
592 | -0.001
593 | 0.0017
594 | -0.002
595 | 0.001
596 | -0.002
597 | 0.0013
598 | -0.001
599 | 0.0009
600 | -0.001
601 | 0.0007
602 | 0
603 | -0.001
604 | 0
605 | -0.001
606 | 0.0014
607 | -0.001
608 | 0.0017
609 | -0.001
610 | 0.0024
611 | -0.001
612 | 0.0019
613 | 0
614 | 0.0013
615 | -0.001
616 | 0
617 | 0.0004
618 | -0.001
619 | 0
620 | -0.001
621 | 0.0016
622 | 0
623 | 0.0029
624 | 0
625 | 0.0028
626 | 0.0002
627 | 0.0009
628 | -0.001
629 | 0
630 | -0.001
631 | -0.001
632 | 0
633 | 0
634 | 0.0001
635 | 0.0003
636 | 0.0008
637 | 0
638 | 0.0011
639 | 0.0003
640 | 0.0008
641 | 0.0004
642 | 0.0003
643 | 0.0005
644 | 0.0006
645 | 0.0011
646 | 0.0003
647 | 0.0008
648 | 0.0016
649 | 0.001
650 | 0.0007
651 | 0.0001
652 | 0
653 | 0
654 | 0
655 | -0.001
656 | 0
657 | 0
658 | 0.0015
659 | 0.0017
660 | 0.0023
661 | 0.0007
662 | 0
663 | 0.0004
664 | 0
665 | 0.0004
666 | 0
667 | 0.0007
668 | 0
669 | 0.0006
670 | 0.0006
671 | 0.0015
672 | 0.0008
673 | 0.0017
674 | 0
675 | 0.0001
676 | 0
677 | 0.0005
678 | 0.0011
679 | 0.0015
680 | 0.0021
681 | 0.0015
682 | 0.0017
683 | 0.0013
684 | 0.0022
685 | 0.0015
686 | 0.0017
687 | 0.001
688 | 0.0015
689 | 0.002
690 | 0.0032
691 | 0.0035
692 | 0.0036
693 | 0.0034
694 | 0.0032
695 | 0.0033
696 | 0.0033
697 | 0.0044
698 | 0.0047
699 | 0.0051
700 | 0.0041
701 | 0.004
702 | 0.0032
703 | 0.004
704 | 0.0036
705 | 0.0041
706 | 0.0046
707 | 0.0052
708 | 0.0052
709 | 0.004
710 | 0.0042
711 | 0.0026
712 | 0.0033
713 | 0.0008
714 | 0.0017
715 | 0.0003
716 | 0.002
717 | 0.0005
718 | 0.0018
719 | 0.0007
720 | 0.0017
721 | 0
722 | 0
723 | -0.001
724 | -0.002
725 | 0
726 | -0.002
727 | 0
728 | 0
729 | 0.003
730 | 0.0003
731 | 0.0024
732 | 0.001
733 | 0.0013
734 | 0
735 | 0.0005
736 | 0
737 | -0.001
738 | 0
739 | 0
740 | 0
741 | 0
742 | 0.0011
743 | 0.0007
744 | 0.0005
745 | 0
746 | 0
747 | 0
748 | 0.0003
749 | 0.0008
750 | 0
751 | -0.001
752 | -0.001
753 | -0.002
754 | 0
755 | 0
756 | 0.0003
757 | -0.002
758 | -0.001
759 | -0.001
760 | 0.0007
761 | -0.001
762 | 0.0004
763 | 0
764 | 0
765 | 0.0013
766 | 0.0009
767 | 0.0027
768 | 0.0013
769 | 0.0029
770 | 0
771 | 0.0017
772 | -0.004
773 | 0.0001
774 | -0.002
775 | 0.0015
776 | -0.001
777 | 0.0028
778 | 0.0006
779 | 0
780 | 0.0023
781 | 0
782 | 0.0024
783 | -0.003
784 | 0.0025
785 | -0.004
786 | 0.0022
787 | -0.002
788 | 0.0034
789 | -0.002
790 | 0.0013
791 | 0
792 | 0.0007
793 | 0
794 | -0.002
795 | 0.0002
796 | -0.003
797 | 0
798 | -0.002
799 | 0.0038
800 | -0.001
801 | 0.0037
802 | -0.002
803 | 0.0012
804 | 0.0001
805 | 0.001
806 | -0.001
807 | -0.002
808 | -0.002
809 | -0.012
810 | 0.0008
811 | -0.001
812 | 0.0011
813 | 0.0006
814 | 0
815 | 0.0028
816 | 0
817 | 0.0036
818 | 0
819 | 0.0016
820 | -0.006
821 | 0.0024
822 | -0.003
823 | 0.0031
824 | -0.004
825 | 0.0012
826 | 0
827 | 0
828 | 0
829 | 0.0011
830 | 0.0037
831 | -0.002
832 | 0.0019
833 | -0.005
834 | 0.004
835 | -0.003
836 | 0.0039
837 | -0.002
838 | 0.0019
839 | -0.002
840 | 0.0029
841 | -0.003
842 | -0.002
843 | 0.0012
844 | -0.001
845 | 0.0033
846 | 0
847 | 0.0048
848 | -0.002
849 | 0.0052
850 | -0.002
851 | 0.005
852 | 0
853 | 0.0037
854 | 0.0006
855 | 0.0041
856 | 0.0009
857 | 0
858 | 0.0021
859 | 0.004
860 | 0.0161
861 | 0.0039
862 | 0.0056
863 | 0.0043
864 | 0.0032
865 | 0.0032
866 | 0.0045
867 | 0.004
868 | 0.0045
869 | 0.0047
870 | 0.0044
871 | 0.0049
872 | 0.0058
873 | 0.0048
874 | 0.0065
875 | 0.005
876 | 0.0047
877 | 0.0062
878 | 0.0067
879 | 0.006
880 | 0.0077
881 | 0.0055
882 | 0.0062
883 | 0.0074
884 | 0.0069
885 | 0.0071
886 | 0.0092
887 | 0.0073
888 | 0.0069
889 | 0.0088
890 | 0.0098
891 | 0.0095
892 | 0.0111
893 | 0.0093
894 | 0.009
895 | 0.0103
896 | 0.0116
897 | 0.0119
898 | 0.0136
899 | 0.0128
900 | -0.02
901 | 0.0564
902 | 0.0206
903 | 0.0183
904 | 0.0611
905 | 0.0977
906 | 0.1759
907 | 0.106
908 | 0.0011
909 | 0.106
910 | 0.0724
911 | 0.0796
912 | 0.084
913 | 0.1642
914 | 0.1803
915 | 0.106
916 | 0.089
917 | 0.0468
918 | 0.0505
919 | 0.013
920 | -0.024
921 | 0.0351
922 | 0.0907
923 | 0.0655
924 | 0.2034
925 | 0.1827
926 | -0.031
927 | 0.1102
928 | 0.1155
929 | 0.0206
930 | -0.036
931 | 0.0428
932 | -0.113
933 | 0.0247
934 | 0.0733
935 | 0.1913
936 | 0.1264
937 | 0.2278
938 | 0.0686
939 | 0.1732
940 | 0.2492
941 | 0.2063
942 | 0.2741
943 | 0.5027
944 | 0.3411
945 | 0.5934
946 | 0.6079
947 | 0.5143
948 | 0.6559
949 | 0.8639
950 | 0.8739
951 | 0.9013
952 | 0.9373
953 | 1.2423
954 | 1.3488
955 | 1.3043
956 | 1.4936
957 | 1.7605
958 | 1.9406
959 | 2.0744
960 | 2.5736
961 | 2.869
962 | 3.3223
963 | 3.8186
964 | 4.3808
965 | 4.9934
966 | 5.8084
967 | 6.5943
968 | 7.6858
969 | 9.0193
970 | 10.499
971 | 12.338
972 | 14.36
973 | 16.88 |  |  | 973 | 480
974 | 19.665 |  |  | 974 | 481
975 | 22.662 |  |  | 975 | 482
976 | 26.381 |  |  | 976 | 483
977 | 30.099 |  |  | 977 | 484
978 | 34.238 |  |  | 978 | 485
979 | 38.996 |  |  | 979 | 486
980 | 43.632 |  |  | 980 | 487
981 | 47.606 |  |  | 981 | 488
982 | 52.094 |  |  | 982 | 489
983 | 56.017 |  |  | 983 | 490
984 | 59.587 |  |  | 984 | 491
985 | 62.454 |  |  | 985 | 492
986 | 64.955 |  |  | 986 | 493
987 | 66.76 |  |  | 987 | 494
988 | 67.99 |  |  | 988 | 495
989 | 68.964 |  |  | 989 | 496
990 | 69.662 |  |  | 990 | 497
991 | 69.948 |  |  | 991 | 498
992 | 70.068 |  |  | 992 | 499
993 | 70.067 |  |  | 993 | 500
994 | 70.008 |  |  | 994 | 501
995 | 69.973 |  |  | 995 | 502
996 | 69.937 |  |  | 996 | 503
997 | 69.827 |  |  | 997 | 504
998 | 69.923 |  |  | 998 | 505
999 | 70.104 |  |  | 999 | 506
1000 | 70.233 |  |  | 1000 | 507
1001 | 70.479 |  |  | 1001 | 508
1002 | 70.744 |  |  | 1002 | 509
1003 | 71.016 |  |  | 1003 | 510
1004 | 71.397 |  |  | 1004 | 511
1005 | 71.758 |  |  | 1005 | 512
1006 | 72.028 |  |  | 1006 | 513
1007 | 72.455 |  |  | 1007 | 514
1008 | 72.723 |  |  | 1008 | 515
1009 | 73.065 |  |  | 1009 | 516
1010 | 73.402 |  |  | 1010 | 517
1011 | 73.775 |  |  | 1011 | 518
1012 | 74.074 |  |  | 1012 | 519
1013 | 74.325 |  |  | 1013 | 520
1014 | 74.521 |  |  | 1014 | 521
1015 | 74.667 |  |  | 1015 | 522
1016 | 74.841 |  |  | 1016 | 523
1017 | 75.004 |  |  | 1017 | 524
1018 | 75.09 |  |  | 1018 | 525
1019 | 75.122 |  |  | 1019 | 526
1020 | 75.233 |  |  | 1020 | 527
1021 | 75.306 |  |  | 1021 | 528
1022 | 75.243 |  |  | 1022 | 529
1023 | 75.11 |  |  | 1023 | 530
1024 | 74.935 |  |  | 1024 | 531
1025 | 74.86 |  |  | 1025 | 532
1026 | 74.745 |  |  | 1026 | 533
1027 | 74.573 |  |  | 1027 | 534
1028 | 74.366 |  |  | 1028 | 535
1029 | 74.176 |  |  | 1029 | 536
1030 | 73.809 |  |  | 1030 | 537
1031 | 73.544 |  |  | 1031 | 538
1032 | 73.304 |  |  | 1032 | 539
1033 | 73.058 |  |  | 1033 | 540
1034 | 72.745 |  |  | 1034 | 541
1035 | 72.529 |  |  | 1035 | 542
1036 | 72.31 |  |  | 1036 | 543
1037 | 72.204 |  |  | 1037 | 544
1038 | 72.031 |  |  | 1038 | 545
1039 | 71.899 |  |  | 1039 | 546
1040 | 71.893 |  |  | 1040 | 547
1041 | 71.922 |  |  | 1041 | 548
1042 | 72.094 |  |  | 1042 | 549
1043 | 72.232 |  |  | 1043 | 550
1044 | 72.531 |  |  | 1044 | 551
1045 | 73.002 |  |  | 1045 | 552
1046 | 73.571 |  |  | 1046 | 553
1047 | 74.153 |  |  | 1047 | 554
1048 | 74.94 |  |  | 1048 | 555
1049 | 75.75 |  |  | 1049 | 556
1050 | 76.569 |  |  | 1050 | 557
1051 | 77.394 |  |  | 1051 | 558
1052 | 78.192 |  |  | 1052 | 559
1053 | 79.022 |  |  | 1053 | 560
1054 | 79.617 |  |  | 1054 | 561
1055 | 80.02 |  |  | 1055 | 562
1056 | 80.184 |  |  | 1056 | 563
1057 | 79.826 |  |  | 1057 | 564
1058 | 79.208 |  |  | 1058 | 565
1059 | 78.233 |  |  | 1059 | 566
1060 | 76.6 |  |  | 1060 | 567
1061 | 74.466 |  |  | 1061 | 568
1062 | 71.964 |  |  | 1062 | 569
1063 | 69.001 |  |  | 1063 | 570
1064 | 65.615 |  |  | 1064 | 571
1065 | 62.088 |  |  | 1065 | 572
1066 | 58.589 |  |  | 1066 | 573
1067 | 54.778 |  |  | 1067 | 574
1068 | 50.743 |  |  | 1068 | 575
1069 | 47.064 |  |  | 1069 | 576
1070 | 43.485 |  |  | 1070 | 577
1071 | 40.084 |  |  | 1071 | 578
1072 | 36.766 |  |  | 1072 | 579
1073 | 33.462 |  |  | 1073 | 580
1074 | 30.354
1075 | 27.45
1076 | 24.925
1077 | 22.449
1078 | 19.981
1079 | 17.707
1080 | 15.673
1081 | 13.803
1082 | 12.096
1083 | 10.499
1084 | 9.0634
1085 | 7.808
1086 | 6.7812
1087 | 5.9217
1088 | 5.1078
1089 | 4.3493
1090 | 3.765
1091 | 3.2207
1092 | 2.8215
1093 | 2.3714
1094 | 1.986
1095 | 1.8141
1096 | 1.5622
1097 | 1.3633
1098 | 1.2911
1099 | 1.1386
1100 | 0.9237
1101 | 0.8514
1102 | 0.7761
1103 | 0.6889
1104 | 0.7334
1105 | 0.6095
1106 | 0.5433
1107 | 0.5374
1108 | 0.4586
1109 | 0.4465
1110 | 0.4427
1111 | 0.3815
1112 | 0.3833
1113 | 0.3234
1114 | 0.2941
1115 | 0.3493
1116 | 0.2613
1117 | 0.2318
1118 | 0.3416
1119 | 0.2555
1120 | 0.2182
1121 | 0.2738
1122 | 0.1693
1123 | 0.1636
1124 | 0.0759
1125 | 0.1389
1126 | 0.1079
1127 | 0.0762
1128 | 0.0883
1129 | 0.0659
1130 | 0.0836
1131 | 0.0951
1132 | 0.0371
1133 | -0.051
1134 | -0.013
1135 | 0.0131
1136 | -0.018
1137 | -0.091
1138 | -0.081
1139 | -0.066
1140 | 0.0719
1141 | -0.005
1142 | -0.029
1143 | 0.0573
1144 | 0.125
1145 | 0.0076
1146 | 0.1085
1147 | 0.0755
1148 | 0.0101
1149 | 0.0026
1150 | -0.066
1151 | -0.012
1152 | -0.027
1153 | -0.096
1154 | 0.0042
1155 | 0.032
1156 | -0.049
1157 | -0.027
1158 | -0.01
1159 | 0.0702
1160 | 0.1416
1161 | 0.1366
1162 | 0.0554
1163 | 0.0664
1164 | 0.045
1165 | 0.053
1166 | -0.008
1167 | 0.0031
1168 | 0.0928
1169 | 0.0334
1170 | -0.05
1171 | 0.1054
1172 | 0.1304
1173 | 0.0039
1174 | -0.096
1175 | -0.062
1176 | -0.003
1177 | 0.1046
1178 | 0.0204
1179 | 0.0163
1180 | -0.067
1181 | 0.0244
1182 | 0.0875
1183 | -0.056
1184 | 0.0215
1185 | 0.0468
1186 | 0.0479
1187 | 0.0391
1188 | -0.044
1189 | 0.0034
1190 | -0.082
1191 | 0.1483
1192 | 0.0248
1193 | -0.048
1194 | 0.1086
1195 | -0.04
1196 | 0.036
1197 | -0.159
1198 | -0.008
1199 | -0.028
1200 | 0
1201 | 0
1202 | 0
1203 | 0.0002
1204 | 0
1205 | 0.0003
1206 | 0.0001
1207 | 0
1208 | 0
1209 | 0
1210 | 0
1211 | 0.0003
1212 | 0.0001
1213 | 0
1214 | 0.0001
1215 | 0.0002
1216 | 0
1217 | 0.0003
1218 | 0.0002
1219 | 0
1220 | 0
1221 | 0.0002
1222 | 0
1223 | 0.0004
1224 | 0
1225 | 0
1226 | 0.0002
1227 | 0.0002
1228 | 0.0002
1229 | 0.0006
1230 | 0.0001
1231 | 0
1232 | 0.0002
1233 | 0
1234 | 0.0001
1235 | 0.0005
1236 | 0.0002
1237 | 0.0001
1238 | 0.0003
1239 | 0.0002
1240 | 0.0002
1241 | 0.0005
1242 | 0
1243 | 0
1244 | 0
1245 | 0
1246 | 0
1247 | 0
1248 | 0
1249 | 0
1250 | 0
1251 | 0.0001
1252 | 0.0004
1253 | 0
1254 | 0
1255 | 0.0002
1256 | 0.0001
1257 | 0.0001
1258 | 0.0005
1259 | 0
1260 | 0
1261 | 0
1262 | 0
1263 | 0.0001
1264 | 0.0001
1265 | 0
1266 | 0.0002
1267 | 0.0001
1268 | 0.0001
1269 | 0.0006
1270 | 0.0001
1271 | 0
1272 | 0
1273 | 0
1274 | 0
1275 | 0.0001
1276 | 0
1277 | 0.0001
1278 | 0.0002
1279 | 0.0001
1280 | 0.0005
1281 | 0
1282 | 0
1283 | 0
1284 | 0
1285 | 0.0003
1286 | 0
1287 | 0
1288 | 0
1289 | 0.0001
1290 | 0.0001
1291 | 0.0004
1292 | 0
1293 | 0
1294 | 0
1295 | 0.0001
1296 | 0.0006
1297 | 0
1298 | 0
1299 | 0.0001
1300 | 0
1301 | 0
1302 | 0.0001
1303 | 0
1304 | 0
1305 | 0
1306 | 0
1307 | 0.0003
1308 | 0
1309 | 0
1310 | 0.0003
1311 | 0.0001
1312 | 0
1313 | 0.0004
1314 | 0
1315 | 0.0004
1316 | 0.0009
1317 | 0.0005
1318 | 0.0009
1319 | 0.0005
1320 | 0.0006
1321 | 0.0008
1322 | 0.0009
1323 | 0.0012
1324 | 0.0011
1325 | 0.0009
1326 | 0.0012
1327 | 0.0013
1328 | 0.0014
1329 | 0.002
1330 | 0.0014
1331 | 0.001
1332 | 0.0006
1333 | 0.0004
1334 | 0.0004
1335 | 0.0006
1336 | 0.0003
1337 | 0
1338 | 0.0001
1339 | 0
1340 | 0.0003
1341 | 0.0001
1342 | 0
1343 | 0
1344 | 0
1345 | 0
1346 | 0.0003
1347 | 0.0001
1348 | 0.0001
1349 | 0.0003
1350 | 0.0003
1351 | 0.0002
1352 | 0.0004
1353 | 0.0004
1354 | 0.0005
1355 | 0.0006
1356 | 0.0006
1357 | 0.0005
1358 | 0.0008
1359 | 0.0008
1360 | 0.0009
1361 | 0.0011
1362 | 0.0012
1363 | 0.0015
1364 | 0.0021
1365 | 0.0024
1366 | 0.0029
1367 | 0.0036
1368 | 0.0045
1369 | 0.0056
1370 | 0.0071
1371 | 0.0087
1372 | 0.0104
1373 | 0.0124
1374 | 0.0145
1375 | 0.0165
1376 | 0.0188
1377 | 0.0208
1378 | 0.0228
1379 | 0.025
1380 | 0.027
1381 | 0.0288
1382 | 0.0306
1383 | 0.0319
1384 | 0.0327
1385 | 0.0332
1386 | 0.0332
1387 | 0.0328
1388 | 0.0322
1389 | 0.031
1390 | 0.0296
1391 | 0.0282
1392 | 0.0264
1393 | 0.0245
1394 | 0.0228
1395 | 0.0209
1396 | 0.0189
1397 | 0.0172
1398 | 0.0153
1399 | 0.0134
1400 | 0.0121
1401 | 0.0106
1402 | 0.0093
1403 | 0.0087
1404 | 0.008
1405 | 0.0073
1406 | 0.0071
1407 | 0.0067
1408 | 0.0065
1409 | 0.0065
1410 | 0.0063
1411 | 0.0062
1412 | 0.0064
1413 | 0.0064
1414 | 0.0064
1415 | 0.0068
1416 | 0.0069
1417 | 0.0071
1418 | 0.0076
1419 | 0.0078
1420 | 0.0082
1421 | 0.0088
1422 | 0.0092
1423 | 0.0099
1424 | 0.0107
1425 | 0.0113
1426 | 0.012
1427 | 0.013
1428 | 0.0139
1429 | 0.015
1430 | 0.0162
1431 | 0.0173
1432 | 0.0184
1433 | 0.0199
1434 | 0.0209
1435 | 0.0223
1436 | 0.0236
1437 | 0.0246
1438 | 0.0256
1439 | 0.0268
1440 | 0.0275
1441 | 0.0282
1442 | 0.0286
1443 | 0.0289
1444 | 0.029
1445 | 0.0291
1446 | 0.0288
1447 | 0.0284
1448 | 0.0278
1449 | 0.0271
1450 | 0.0262
1451 | 0.0252
1452 | 0.024
1453 | 0.023
1454 | 0.0219
1455 | 0.0204
1456 | 0.0191
1457 | 0.018
1458 | 0.0166
1459 | 0.0158
1460 | 0.0148
1461 | 0.0135
1462 | 0.0126
1463 | 0.012
1464 | 0.0108
1465 | 0.0101
1466 | 0.0096
1467 | 0.0088
1468 | 0.0082
1469 | 0.0081
1470 | 0.0074
1471 | 0.0071
1472 | 0.0068
1473 | 0.0065
1474 | 0.0062
1475 | 0.0061
1476 | 0.0057
1477 | 0.0057
1478 | 0.0055
1479 | 0.0052
1480 | 0.0051
1481 | 0.0053
1482 | 0.0049
1483 | 0.0049
1484 | 0.005
1485 | 0.0047
1486 | 0.0047
1487 | 0.0049
1488 | 0.0045
1489 | 0.005
1490 | 0.0048
1491 | 0.0045
1492 | 0.0046
1493 | 0.0048
1494 | 0.0046
1495 | 0.005
1496 | 0.0049
1497 | 0.0049
1498 | 0.0049
1499 | 0.0052
1500 | 0.005
1501 | 0.0054
1502 | 0.0053
1503 | 0.0051
1504 | 0.0054
1505 | 0.0058
1506 | 0.0056
1507 | 0.0059
1508 | 0.006
1509 | 0.0062
1510 | 0.0066
1511 | 0.0071
1512 | 0.0066
1513 | 0.0075
1514 | 0.0074
1515 | 0.0075
1516 | 0.0076
1517 | 0.0079
1518 | 0.0082
1519 | 0.0089
1520 | 0.0091
1521 | 0.0094
1522 | 0.0098
1523 | 0.0106
1524 | 0.0109
1525 | 0.0116
1526 | 0.0114
1527 | 0.0122
1528 | 0.0125
1529 | 0.0131
1530 | 0.0136
1531 | 0.0142
1532 | 0.0139
1533 | 0.0145
1534 | 0.0155
1535 | 0.0151
1536 | 0.0157
1537 | 0.0162
1538 | 0.0163
1539 | 0.0166
1540 | 0.0172
1541 | 0.0169
1542 | 0.017
1543 | 0.0171
1544 | 0.0169
1545 | 0.0171
1546 | 0.017
1547 | 0.0163
1548 | 0.0166
1549 | 0.0164
1550 | 0.0162
1551 | 0.0157
1552 | 0.0157
1553 | 0.0148
1554 | 0.0146
1555 | 0.0142
1556 | 0.0136
1557 | 0.0133
1558 | 0.0131
1559 | 0.012
1560 | 0.0123
1561 | 0.0121
1562 | 0.0114
1563 | 0.0112
1564 | 0.011
1565 | 0.0099
1566 | 0.0102
1567 | 0.01
1568 | 0.0093
1569 | 0.0089
1570 | 0.0087
1571 | 0.008
1572 | 0.0086
1573 | 0.0082
1574 | 0.0078
1575 | 0.0077
1576 | 0.0078
1577 | 0.007
1578 | 0.0073
1579 | 0.0071
1580 | 0.0067
1581 | 0.0066
1582 | 0.0066
1583 | 0.0062
1584 | 0.0062
1585 | 0.0059
1586 | 0.0057
1587 | 0.0059
1588 | 0.006
1589 | 0.0055
1590 | 0.0056
1591 | 0.0057
1592 | 0.0054
1593 | 0.0053
1594 | 0.0056
1595 | 0.0052
1596 | 0.0055
1597 | 0.0054
1598 | 0.0051
1599 | 0.0053
1600 | 0.0053
1601 | 0.0051
1602 | 0.0055
1603 | 0.0054
1604 | 0.0053
1605 | 0.0053
1606 | 0.0052
1607 | 0.0049
1608 | 0.0052
1609 | 0.0051
1610 | 0.0052
1611 | 0.0054
1612 | 0.0054
1613 | 0.0052
1614 | 0.0055
1615 | 0.0054
1616 | 0.0053
1617 | 0.0054
1618 | 0.0053
1619 | 0.0052
1620 | 0.0057
1621 | 0.0058
1622 | 0.0057
1623 | 0.0058
1624 | 0.0059
1625 | 0.006
1626 | 0.0063
1627 | 0.0061
1628 | 0.0061
1629 | 0.0066
1630 | 0.0066
1631 | 0.0064
1632 | 0.0068
1633 | 0.007
1634 | 0.0071
1635 | 0.0073
1636 | 0.0075
1637 | 0.0076
1638 | 0.008
1639 | 0.0079
1640 | 0.0079
1641 | 0.0081
1642 | 0.0083
1643 | 0.0087
1644 | 0.009
1645 | 0.0093
1646 | 0.0096
1647 | 0.0096
1648 | 0.0096
1649 | 0.0099
1650 | 0.0104
1651 | 0.0106
1652 | 0.0108
1653 | 0.011
1654 | 0.0112
1655 | 0.0119
1656 | 0.0123
1657 | 0.0125
1658 | 0.0129
1659 | 0.0132
1660 | 0.0132
1661 | 0.0133
1662 | 0.0138
1663 | 0.0138
1664 | 0.0138
1665 | 0.014
1666 | 0.014
1667 | 0.014
1668 | 0.0139
1669 | 0.0141
1670 | 0.0136
1671 | 0.0139
1672 | 0.0149
1673 | 0.0141
1674 | 0.0133
1675 | 0.0134
1676 | 0.0124
1677 | 0.0125
1678 | 0.0131
1679 | 0.0123
1680 | 0.0116
1681 | 0.0116
1682 | 0.0105
1683 | 0.0097
1684 | 0.0107
1685 | 0.0103
1686 | 0.0095
1687 | 0.009
1688 | 0.0076
1689 | 0.0069
1690 | 0.008
1691 | 0.0072
1692 | 0.0065
1693 | 0.006
1694 | 0.0048
1695 | 0.0045
1696 | 0.0053
1697 | 0.0046
1698 | 0.0042
1699 | 0.0037
1700 | 0.0032
1701 | 0.003
1702 | 0.004
1703 | 0.0034
1704 | 0.0025
1705 | 0.0017
1706 | 0.0016
1707 | 0.0015
1708 | 0.0026
1709 | 0.0018
1710 | 0.0016
1711 | 0.0009
1712 | 0.0008
1713 | 0.0006
1714 | 0.0023
1715 | 0.0018
1716 | 0.0016
1717 | 0.0004
1718 | 0.0004
1719 | 0.0004
1720 | 0.0019
1721 | 0.0011
1722 | 0.0006
1723 | 0
1724 | 0
1725 | 0
1726 | 0.0017
1727 | 0.0013
1728 | 0.0007
1729 | 0
1730 | 0
1731 | 0.0001
1732 | 0.0016
1733 | 0.0011
1734 | 0.0003
1735 | 0
1736 | 0
1737 | 0
1738 | 0.0015
1739 | 0.0012
1740 | 0.001
1741 | 0
1742 | 0
1743 | 0.0004
1744 | 0.0007
1745 | 0.0005
1746 | 0
1747 | 0
1748 | 0
1749 | 0.0004
1750 | 0.0015
1751 | 0.0008
1752 | 0
1753 | 0
1754 | 0
1755 | 0.0005
1756 | 0.0011
1757 | 0.0009
1758 | 0.0002
1759 | 0
1760 | 0
1761 | 0.0008
1762 | 0.0006
1763 | 0.0009
1764 | 0
1765 | 0
1766 | 0
1767 | 0.0009
1768 | 0.0007
1769 | 0.0006
1770 | -0.001
1771 | 0
1772 | 0.0002
1773 | 0.0004
1774 | 0.0006
1775 | 0
1776 | 0
1777 | 0.0001
1778 | 0.0007
1779 | 0.0015
1780 | 0.0008
1781 | 0
1782 | -0.001
1783 | 0
1784 | 0.0007
1785 | 0.0013
1786 | 0.0007
1787 | 0
1788 | 0
1789 | 0
1790 | 0.0005
1791 | 0.0014
1792 | 0.0011
1793 | 0
1794 | 0
1795 | 0
1796 | 0.001
1797 | 0.0012
1798 | 0.0006
1799 | 0
1800 | 0
1801 | 0
1802 | 0.0002
1803 | 0.0007
1804 | 0.0006
1805 | 0
1806 | 0
1807 | 0.0001
1808 | 0.0007
1809 | 0.0007
1810 | 0
1811 | -0.001
1812 | -0.001
1813 | 0
1814 | 0.0008
1815 | 0.0009
1816 | 0.0007
1817 | 0
1818 | 0
1819 | 0
1820 | 0.0008
1821 | 0.0007
1822 | 0.0002
1823 | 0
1824 | -0.001
1825 | 0
1826 | 0.0003
1827 | 0.0003
1828 | 0.0002
1829 | 0
1830 | 0
1831 | 0
1832 | 0.0009
1833 | 0.0013
1834 | 0.001
1835 | 0
1836 | -0.001
1837 | 0
1838 | 0.0007
1839 | 0.0005
1840 | 0.0002
1841 | 0
1842 | 0
1843 | 0
1844 | 0.0005
1845 | 0.0013
1846 | 0.0005
1847 | 0
1848 | 0
1849 | 0
1850 | 0.0004
1851 | 0.0007
1852 | 0.0003
1853 | 0
1854 | 0
1855 | 0.0001
1856 | 0.001
1857 | 0.0012
1858 | 0.0002
1859 | -0.001
1860 | 0
1861 | 0
1862 | 0.0006
1863 | 0.0011
1864 | 0.0007
1865 | 0
1866 | -0.001
1867 | 0
1868 | 0.001
1869 | 0.0013
1870 | 0.0003
1871 | 0
1872 | 0
1873 | 0.0006
1874 | 0.0017
1875 | 0.0014
1876 | 0.0003
1877 | 0
1878 | 0
1879 | 0
1880 | 0.0011
1881 | 0.0012
1882 | 0.0002
1883 | -0.001
1884 | -0.002
1885 | 0
1886 | 0.0017
1887 | 0.0014
1888 | 0
1889 | -0.001
1890 | -0.001
1891 | 0
1892 | 0.0015
1893 | 0.0017
1894 | 0.0007
1895 | 0
1896 | -0.001
1897 | 0
1898 | 0.0013
1899 | 0.0011
1900 | 0
1901 | -0.001
1902 | -0.001
1903 | 0
1904 | 0.0017
1905 | 0.001
1906 | 0.0002
1907 | 0
1908 | -0.001
1909 | 0
1910 | 0.0017
1911 | 0.0018
1912 | 0.0003
1913 | -0.001
1914 | -0.002
1915 | 0
1916 | 0.0018
1917 | 0.0009
1918 | 0
1919 | -0.001
1920 | -0.002
1921 | 0
1922 | 0.0021
1923 | 0.0014
1924 | 0.0004
1925 | 0
1926 | -0.001
1927 | 0.0001
1928 | 0.0022
1929 | 0.0007
1930 | 0
1931 | 0
1932 | -0.001
1933 | 0.0006
1934 | 0.0019
1935 | 0.0004
1936 | 0
1937 | 0
1938 | 0
1939 | 0.0006
1940 | 0.0008
1941 | 0
1942 | 0
1943 | -0.001
1944 | -0.001
1945 | 0.0005
1946 | 0.0002
1947 | 0
1948 | 0
1949 | -0.001
1950 | -0.001
1951 | 0.001
1952 | 0.002
1953 | 0.0013
1954 | 0.0002
1955 | 0
1956 | 0.0001
1957 | 0.0014
1958 | 0.0004
1959 | 0.0005
1960 | 0
1961 | 0
1962 | -0.001
1963 | 0.0007
1964 | 0.0008
1965 | 0.0005
1966 | 0
1967 | -0.001
1968 | -0.001
1969 | 0.0015
1970 | 0.0008
1971 | 0.0002
1972 | -0.001
1973 | -0.001
1974 | -0.001
1975 | 0.0014
1976 | 0.0008
1977 | 0
1978 | 0
1979 | -0.001
1980 | -0.001
1981 | 0.0011
1982 | 0
1983 | 0
1984 | 0
1985 | -0.001
1986 | 0
1987 | 0.0018
1988 | 0
1989 | 0
1990 | 0
1991 | 0
1992 | 0
1993 | 0.0015
1994 | 0
1995 | 0.0003
1996 | 0.0005
1997 | 0
1998 | 0.0004
1999 | 0.0015
2000 | 0
2001 | 0
2002 | 0
2003 | 0
2004 | 0.0006
2005 | 0.0011
2006 | 0
2007 | 0.0001
2008 | 0
2009 | -0.001
2010 | 0.0013
2011 | 0.0005
2012 | 0
2013 | 0.0006
2014 | -0.002
2015 | -0.001
2016 | 0.0011
2017 | 0
2018 | 0.0002
2019 | 0
2020 | -0.001
2021 | 0
2022 | 0.0017
2023 | 0.0002
2024 | 0
2025 | 0
2026 | -0.001
2027 | 0.0003
2028 | 0.0016
2029 | 0.0001
2030 | 0.0005
2031 | 0.0002
2032 | 0
2033 | 0.0006
2034 | 0.0015
2035 | 0.0001
2036 | 0.0004
2037 | 0.0003
2038 | -0.001
2039 | 0
2040 | 0.0017
2041 | 0.0004
2042 | 0.0003
2043 | 0
2044 | -0.001
2045 | 0
2046 | 0.0013
2047 | 0
2048 | 0
2049 | 0
2050 | -0.001
2051 | 0.0001
2052 | 0.0016
2053 | 0.0006
2054 | 0.0005
2055 | 0
2056 | -0.001
2057 | 0.0005
2058 | 0.0013
2059 | 0
2060 | 0.0001
2061 | 0
2062 | -0.001
2063 | 0.0005
2064 | 0.0007
2065 | 0
2066 | 0.0002
2067 | 0.0001
2068 | -0.001
2069 | 0.0002
2070 | 0.0011
2071 | 0.0002
2072 | 0.0007
2073 | 0.0001
2074 | -0.001
2075 | 0.0006
2076 | 0.0012
2077 | 0
2078 | 0.0002
2079 | 0
2080 | -0.001
2081 | 0.0004
2082 | 0.0014
2083 | 0
2084 | 0.0002
2085 | 0
2086 | -0.001
2087 | 0.0006
2088 | 0.0014
2089 | 0.0001
2090 | 0
2091 | 0
2092 | 0
2093 | 0.0003
2094 | 0.0011
2095 | 0
2096 | 0.0003
2097 | 0
2098 | 0
2099 | 0.0008
2100 | 0.0011
2101 | 0
2102 | 0.0001
2103 | 0
2104 | 0
2105 | 0.001
2106 | 0.0016
2107 | 0.0004
2108 | 0
2109 | -0.001
2110 | -0.001
2111 | 0.0008
2112 | 0.001
2113 | 0
2114 | 0.0007
2115 | 0
2116 | -0.001
2117 | 0.0008
2118 | 0.0007
2119 | 0
2120 | 0.0005
2121 | 0
2122 | -0.001
2123 | 0.0005
2124 | 0.001
2125 | 0.0002
2126 | 0.0002
2127 | -0.001
2128 | -0.002
2129 | 0.0005
2130 | 0.0012
2131 | 0
2132 | 0
2133 | -0.001
2134 | -0.001
2135 | 0.001
2136 | 0.0011
2137 | 0.0003
2138 | 0.0008
2139 | 0
2140 | 0
2141 | 0.0015
2142 | 0.001
2143 | 0
2144 | 0
2145 | -0.001
2146 | 0
2147 | 0.0016
2148 | 0.0014
2149 | 0.0003
2150 | 0
2151 | -0.001
2152 | -0.001
2153 | 0.0007
2154 | 0.0008
2155 | 0
2156 | 0
2157 | -0.001
2158 | -0.001
2159 | 0.0017
2160 | 0.0015
2161 | 0
2162 | -0.001
2163 | -0.001
2164 | -0.001
2165 | 0.0017
2166 | 0.0013
2167 | 0
2168 | 0
2169 | -0.002
2170 | -0.001
2171 | 0.0016
2172 | 0.0011
2173 | 0.0004
2174 | 0
2175 | -0.002
2176 | -0.001
2177 | 0.0019
2178 | 0.0019
2179 | 0.0012
2180 | 0
2181 | -0.001
2182 | 0
2183 | 0.003
2184 | 0.0021
2185 | 0.0009
2186 | 0
2187 | -0.001
2188 | 0
2189 | 0.0018
2190 | 0.0009
2191 | 0.0004
2192 | -0.001
2193 | -0.002
2194 | 0
2195 | 0.0025
2196 | 0.0012
2197 | 0.001
2198 | 0.0004
2199 | -0.002
2200 | -0.001
2201 | 0.0025
2202 | 0.0016
2203 | 0.0006
2204 | 0
2205 | -0.002
2206 | -0.001
2207 | 0.0014
2208 | 0.0009
2209 | 0
2210 | 0
2211 | -0.004
2212 | -0.001
2213 | 0.0024
2214 | 0.0007
2215 | -0.001
2216 | 0
2217 | -0.003
2218 | -0.001
2219 | 0.0026
2220 | 0.0014
2221 | -0.001
2222 | 0
2223 | -0.004
2224 | -0.001
2225 | 0.0023
2226 | 0.0008
2227 | 0
2228 | 0.0019
2229 | -0.003
2230 | -0.001
2231 | 0.0024
2232 | 0
2233 | -0.001
2234 | 0.0027
2235 | -0.003
2236 | 0
2237 | 0.0017
2238 | 0.0025
2239 | -0.001
2240 | 0.0022
2241 | -0.003
2242 | 0.0006
2243 | 0.0019
2244 | 0.0024
2245 | -0.002
2246 | 0.0024
2247 | -0.004
2248 | -0.001
2249 | 0.0019
2250 | 0.0024
2251 | -0.001
2252 | 0.0015
2253 | -0.005
2254 | 0.0025
2255 | 0.0037
2256 | 0
2257 | 0.0017
2258 | -0.001
2259 | -0.001
2260 | 0.0021
2261 | 0.0014
2262 | -0.003
2263 | 0.0016
2264 | -0.001
2265 | -0.002
2266 | 0.0025
2267 | 0.0037
2268 | -0.001
2269 | 0.0011
2270 | -0.001
2271 | -0.002
2272 | 0.0021
2273 | 0.0029
2274 | 0.0006
2275 | 0.0017
2276 | -0.002
2277 | -0.001
2278 | 0.0024
2279 | 0.001
2280 | -0.001
2281 | 0.0016
2282 | -0.002
2283 | -0.001
2284 | 0.0042
2285 | 0.0017
2286 | -0.001
2287 | 0.0024
2288 | -0.002
2289 | -0.002
2290 | 0.0023
2291 | 0.0005
2292 | -0.003
2293 | 0.0004
2294 | -0.003
2295 | -0.003
2296 | 0.0037
2297 | 0.0019
2298 | -0.002
2299 | 0.0005
2300 | -0.003
2301 | -0.003
2302 | 0.0031
2303 | 0.0012
2304 | -0.001
2305 | 0.0007
2306 | -0.002
2307 | -0.001
2308 | 0.0044
2309 | 0.0026
2310 | -0.001
2311 | 0.0001
2312 | -0.002
2313 | -0.002
2314 | 0.0026
2315 | 0.0008
2316 | 0.0001
2317 | 0.0018
2318 | -0.002
2319 | -0.002
2320 | 0.0022
2321 | 0.0006
2322 | -0.002
2323 | 0.0002
2324 | -0.002
2325 | -0.001
2326 | 0.0033
2327 | 0.0001
2328 | -0.002
2329 | -0.001
2330 | -0.004
2331 | -0.002
2332 | 0.0032
2333 | 0.0023
2334 | 0.0004
2335 | 0.0015
2336 | -0.002
2337 | -0.001
2338 | 0.0034
2339 | 0.0012
2340 | 0
2341 | 0.0015
2342 | 0
2343 | 0.0014
2344 | 0.0045
2345 | 0
2346 | -0.002
2347 | 0
2348 | -0.002
2349 | 0
2350 | 0.0038
2351 | 0.0004
2352 | -0.001
2353 | 0.0005
2354 | -0.002
2355 | 0
2356 | 0.0023
2357 | 0.0009
2358 | 0.0007
2359 | 0.0014
2360 | -0.002
2361 | 0.0001
2362 | 0.0033
2363 | 0.0014
2364 | 0.0006
2365 | 0.0008
2366 | 0
2367 | 0.0011
2368 | 0.0027
2369 | 0.0005
2370 | 0.001
2371 | 0.0016
2372 | -0.001
2373 | 0.0001
2374 | 0.003
2375 | 0
2376 | 0
2377 | 0.0012
2378 | -0.002
2379 | 0.0007
2380 | 0.003
2381 | 0
2382 | 0.0007
2383 | 0
2384 | -0.003
2385 | 0.001
2386 | 0.0035
2387 | 0
2388 | 0.0006
2389 | 0.0012
2390 | -0.003
2391 | 0
2392 | 0.0015
2393 | -0.001
2394 | 0.0002
2395 | -0.001
2396 | -0.004
2397 | 0.0002
2398 | 0.0039
2399 | 0
2400 | -0.001
2401 | 0
2402 | -0.002
2403 | 0.0014
2404 | 0.0029
2405 | -0.002
2406 | 0.0011
2407 | 0.0012
2408 | -0.001
2409 | 0.0019
2410 | 0.0035
2411 | 0
2412 | 0.0011
2413 | -0.001
2414 | -0.002
2415 | 0.0036
2416 | 0.0029
2417 | -0.001
2418 | 0.0015
2419 | -0.001
2420 | -0.004
2421 | 0.0013
2422 | 0.0019
2423 | -0.001
2424 | 0.0005
2425 | -0.001
2426 | -0.002
2427 | 0.0041
2428 | 0.0047
2429 | 0
2430 | 0.0028
2431 | 0
2432 | -0.002
2433 | 0.0029
2434 | 0.0038
2435 | -0.002
2436 | 0.0007
2437 | -0.003
2438 | -0.003
2439 | 0.0036
2440 | 0.0047
2441 | 0
2442 | 0.0038
2443 | -0.003
2444 | -0.004
2445 | 0.0029
2446 | 0.0055
2447 | -0.001
2448 | -0.001
2449 | 0
2450 | -0.006
2451 | 0.0025
2452 | 0.003
2453 | -0.001
2454 | 0
2455 | -0.002
2456 | -0.009
2457 | 0.0005
2458 | 0.0036
2459 | -0.001
2460 | 0
2461 | 0.0016
2462 | -0.006
2463 | 0.0028
2464 | 0.0025
2465 | -0.001
2466 | 0
2467 | -0.002
2468 | -0.007
2469 | 0.0042
2470 | 0.0052
2471 | 0
2472 | 0.0002
2473 | 0.0026
2474 | -0.003
2475 | 0.0029
2476 | 0.0045
2477 | -0.001
2478 | 0.0015
2479 | 0.001
2480 | -0.003
2481 | 0.0074
2482 | 0.0052
2483 | 0.0003
2484 | -0.002
2485 | -0.002
2486 | -0.009
2487 | 0.0021
2488 | 0.0018
2489 | 0.0025
2490 | -0.003
2491 | 0.003
2492 | -0.002
2493 | -0.003
2494 | -0.001
2495 | 0
2496 | -0.001
2497 | 0.0008
2498 | -0.002
2499 | 0
2500 | -0.003
2503.129 | 0.003385 | Perkin-Elmer FTIR 2000
2506.266 | 0.002622 |  | v
2509.41 | -0.002193 |  | v
2512.563 | 0.000572
2515.723 | 0.003004
2518.892 | 0.00298
2522.068 | 0.005292
2525.253 | 0.001192
2528.445 | -7.1e-05
2531.646 | 0.000929
2534.854 | 0.003838
2538.071 | 0.001025
2541.296 | -0.001907
2544.529 | 0.000381
2547.771 | 0.002861
2551.02 | 0.002479
2554.278 | -0.000143
2557.545 | 0.001621
2560.819 | 0.002694
2564.103 | 0.004339
2567.394 | 0.001072
2570.694 | 0.000739
2574.003 | 0.00348
2577.32 | 0.003004
2580.645 | -0.002694
2583.979 | -0.004339
2587.322 | -0.000643
2590.674 | 0.00422
2594.034 | 0.00534
2597.403 | 0.010704
2600.78 | 0.007057
2604.167 | 0.002503
2607.562 | 0.001668
2610.966 | 0.005006
2614.379 | 0.003552
2617.801 | -0.001001
2621.232 | 0.00348
2624.672 | 0.00658
2628.121 | -4.7e-05
2631.579 | -0.00348
2635.046 | -0.003743
2638.522 | -0.004935
2642.008 | -0.000786
2645.503 | 0.000548
2649.007 | -0.001096
2652.52 | -0.003457
2656.042 | -0.002336
2659.574 | 0.003695
2663.116 | 0.003838
2666.667 | 0.00739
2670.227 | 0.007152
2673.797 | 0.001406
2677.376 | 0.000143
2680.965 | -0.001192
2684.564 | 0.00298
2688.172 | 0.005555
2691.79 | 0.001621
2695.418 | -0.002074
2699.055 | -0.004339
2702.703 | -0.002717
2706.36 | -0.00174
2710.027 | 0.001811
2713.704 | 0.003361
2717.391 | -0.001335
2721.088 | 0.000238
2724.796 | 0.005674
2728.513 | 0.000858
2732.24 | -0.00174
2735.978 | -0.001192
2739.726 | -0.001955
2743.484 | 0.005602
2747.253 | 0.004506
2751.032 | 0.000786
2754.821 | 0.000286
2758.621 | 0.001716
2762.431 | 0.004863
2766.252 | 0.000762
2770.083 | 0.000452
2773.925 | 0.000238
2777.778 | -0.001764
2781.641 | 0.003147
2785.515 | 0.004577
2789.4 | 0.000929
2793.296 | 0.003886
2797.203 | 0.004029
2801.12 | 0.001621
2805.049 | 0.004291
2808.989 | 0.003838
2812.94 | 0.004029
2816.901 | 0.001215
2820.874 | -0.000858
2824.859 | 0.001049
2828.854 | -0.001025
2832.861 | -0.002789
2836.879 | -0.003004
2840.909 | -0.002074
2844.95 | -0.000619
2849.003 | -0.005078
2853.067 | -0.003886
2857.143 | -0.002169
2861.23 | 0.001764
2865.33 | 0.004506
2869.44 | 0.003862
2873.563 | 0.004124
2877.698 | -0.003433
2881.844 | -0.009083
2886.003 | -0.004625
2890.173 | 0.001287
2894.356 | 0.001573
2898.551 | -0.000262
2902.758 | 0.000119
2906.977 | 0.000286
2911.208 | 0.002431
2915.452 | 0.000524
2919.708 | -0.000786
2923.977 | 0.000309
2928.258 | 0.002408
2932.551 | 0.004982
2936.858 | 0.006556
2941.176 | 0.00441
2945.508 | -0.000596
2949.853 | 0.002837
2954.21 | 0.00267
2958.58 | 0.000119
2962.963 | 0.002908
2967.359 | 0.005149
2971.768 | 0.005459
2976.19 | 0.002503
2980.626 | 0.000262
2985.075 | 0.000262
2989.537 | -0.001859
2994.012 | -0.002646
2998.501 | 0.000715
3003.003 | 0.002717
3007.519 | -0.001049
3012.048 | -0.00205
3016.591 | 0.001215
3021.148 | 0.001716
3025.719 | 0.001788
3030.303 | -0.000214
3034.901 | -0.000739
3039.514 | 0.000429
3044.14 | 0.000691
3048.78 | 0.001025
3053.435 | 0.003504
3058.104 | 0.004625
3062.787 | 0.009083
3067.485 | 0.014972
3072.197 | 0.016641
3076.923 | 0.027847
3081.664 | 0.048422
3086.42 | 0.075221
3091.19 | 0.113797
3095.975 | 0.165009
3100.775 | 0.228905
3105.59 | 0.288009
3110.42 | 0.323748
3115.265 | 0.335931
3120.125 | 0.321102
3125 | 0.28758
3129.89 | 0.250673
3134.796 | 0.211977
3139.717 | 0.181436
3144.654 | 0.155735
3149.606 | 0.130462
3154.574 | 0.113892
3159.558 | 0.104594
3164.557 | 0.09377
3169.572 | 0.088167
3174.603 | 0.082015
3179.65 | 0.072264
3184.713 | 0.068044
3189.793 | 0.069499
3194.888 | 0.066328
3200 | 0.058698

## Y39
VISTA Filter Y39 Spec.: HP1/HP2 = 970/1070 nm ( +/-0.5% ) |  |  |  |  | Actual sample values at 23°C |  |  | Ang. 10° | 100K
[5 empty] | HP1 = | 978.2 |  | -3 nm | -3,8 nm
[5 empty] | HP2 = | 1071.7 |  | -4 nm | -2,8 nm
Wavelength |  |  |  |  | Cuton slope |  | 1.9 | %
nm | T% |  |  |  | Cutoff slope |  | 2.2 | %
500 | 0 | Perkin-Elmer Lambda 900
501 | 0.0005 |  | v |  |  |  | T% | Wavel.nm
502 | 0.0006 |  | v |  | 1:st left Max. |  | 70.248 | 992
503 | 0.0016 |  |  |  | 1:st right Max. |  | 80.37 | 1055
504 | 0.0008 |  |  |  | Max. in-band T |  | 80.37
505 | 0.0009 |  |  |  | Min. in-band T |  | 69.665
506 | 0 |  |  |  | Average in-band T |  | 73.84446875
507 | 0.0008 |  |  |  | In-band ripple |  | 10.705
508 | 0
509 | 0.0005 |  |  |  | Out of band Transm. |  | Tave.%
510 | 0 |  |  |  | 600 nm - 0,97xcuton |  | 0.01255504
511 | 0.0007 |  |  |  | 1.03xcutoff - 3000 nm |  | 0.007200484
512 | -0.001
513 | 0
514 | -0.001
515 | 0.0005
516 | 0
517 | 0.0003
518 | -0.001
519 | 0
520 | 0.0001
521 | 0.0002
522 | 0.0013
523 | 0.0007
524 | 0.0011
525 | 0.0002
526 | 0.0012
527 | 0
528 | 0.0007
529 | 0
530 | 0.0004
531 | -0.001
532 | 0.0001
533 | -0.002
534 | 0
535 | -0.001
536 | 0
537 | -0.001
538 | 0.0003
539 | 0
540 | 0
541 | 0.0009
542 | 0
543 | 0.0003
544 | 0.0004
545 | 0.001
546 | 0
547 | 0
548 | -0.001
549 | 0
550 | -0.002
551 | 0.0004
552 | -0.002
553 | 0
554 | -0.001
555 | 0
556 | 0
557 | 0
558 | 0
559 | 0.0005
560 | 0.0009
561 | 0
562 | -0.001
563 | 0.0004
564 | -0.001
565 | 0
566 | -0.001
567 | 0.0005
568 | 0
569 | 0
570 | 0
571 | 0.0005
572 | 0.0009
573 | 0.001
574 | 0.0012
575 | 0
576 | 0.001
577 | 0
578 | 0.0012
579 | -0.001
580 | 0.0014
581 | 0
582 | 0.0002
583 | -0.001
584 | 0
585 | 0
586 | 0.0002
587 | 0.0004
588 | 0.0007
589 | 0.0008
590 | 0.0006
591 | 0.0013
592 | 0.0001
593 | 0.0008
594 | -0.001
595 | 0
596 | -0.001
597 | 0
598 | -0.001
599 | 0
600 | -0.002
601 | 0.0002
602 | -0.001
603 | 0.0003
604 | 0
605 | 0.0006
606 | 0.0007
607 | 0.0009
608 | 0.0015
609 | 0.0006
610 | 0.001
611 | 0
612 | 0.0014
613 | 0
614 | 0.0016
615 | -0.002
616 | 0
617 | -0.001
618 | 0
619 | -0.001
620 | 0
621 | 0
622 | 0.0011
623 | 0.0014
624 | 0.001
625 | 0.0015
626 | 0.0006
627 | 0.0008
628 | 0
629 | 0.0008
630 | -0.001
631 | 0
632 | -0.001
633 | 0.0007
634 | -0.001
635 | 0.0008
636 | -0.001
637 | 0
638 | -0.001
639 | 0
640 | 0
641 | 0.0008
642 | 0.0012
643 | 0.0011
644 | 0.0016
645 | 0.0003
646 | 0.0009
647 | 0
648 | 0.0012
649 | 0
650 | 0.0005
651 | -0.001
652 | 0
653 | -0.002
654 | 0
655 | 0
656 | 0.0005
657 | 0.0002
658 | 0.0021
659 | 0.0008
660 | 0.0006
661 | 0.0001
662 | -0.001
663 | 0.0002
664 | -0.001
665 | 0.0002
666 | 0
667 | 0.0008
668 | 0
669 | 0.0003
670 | 0
671 | 0.0009
672 | 0.0005
673 | 0.001
674 | 0
675 | 0.0008
676 | 0.0004
677 | 0.0009
678 | 0.0014
679 | 0.0019
680 | 0.0011
681 | 0.0019
682 | 0.003
683 | 0.0015
684 | 0.0022
685 | 0.0021
686 | 0.0028
687 | 0.0032
688 | 0.0036
689 | 0.0021
690 | 0.0018
691 | 0.0033
692 | 0.0036
693 | 0.0034
694 | 0.0031
695 | 0.0039
696 | 0.0041
697 | 0.0042
698 | 0.0042
699 | 0.0044
700 | 0.0044
701 | 0.004
702 | 0.0043
703 | 0.0045
704 | 0.0046
705 | 0.004
706 | 0.0052
707 | 0.0041
708 | 0.0046
709 | 0.0037
710 | 0.0043
711 | 0.0024
712 | 0.0031
713 | 0.0019
714 | 0.0023
715 | 0.0011
716 | 0.0021
717 | 0.0007
718 | 0.0007
719 | 0.0004
720 | 0.0005
721 | 0
722 | -0.001
723 | 0
724 | -0.001
725 | 0
726 | -0.001
727 | 0.0006
728 | 0.0006
729 | 0.003
730 | 0.0003
731 | 0.0022
732 | 0.0011
733 | 0.0023
734 | 0
735 | 0
736 | -0.001
737 | 0.0003
738 | 0.0004
739 | 0
740 | 0
741 | -0.001
742 | 0.0012
743 | 0
744 | 0.0016
745 | 0
746 | 0.0013
747 | -0.001
748 | 0.0024
749 | 0
750 | 0.0008
751 | -0.001
752 | 0
753 | -0.002
754 | -0.001
755 | -0.001
756 | 0
757 | -0.001
758 | -0.001
759 | 0.0013
760 | 0
761 | 0.0008
762 | 0
763 | 0.0018
764 | 0
765 | 0.0038
766 | 0
767 | 0.0022
768 | 0.0012
769 | 0.003
770 | 0.0003
771 | 0.0002
772 | -0.001
773 | -0.002
774 | 0
775 | 0
776 | 0.0008
777 | 0.0008
778 | 0.0026
779 | 0.0002
780 | 0.003
781 | 0
782 | 0.0035
783 | 0
784 | 0.0028
785 | -0.001
786 | 0.002
787 | 0
788 | 0.0008
789 | -0.002
790 | -0.002
791 | -0.001
792 | -0.001
793 | 0.0001
794 | -0.002
795 | 0.0011
796 | -0.002
797 | 0.0012
798 | -0.001
799 | 0.0039
800 | 0
801 | 0.0032
802 | -0.002
803 | 0.002
804 | 0.0002
805 | 0.0015
806 | -0.001
807 | 0.0005
808 | -0.002
809 | -0.009
810 | -0.001
811 | 0.0031
812 | -0.001
813 | 0.0045
814 | -0.003
815 | 0.0041
816 | -0.002
817 | 0.0025
818 | 0
819 | 0.0012
820 | 0
821 | 0
822 | 0
823 | -0.002
824 | 0
825 | -0.003
826 | 0.0027
827 | -0.002
828 | 0.0013
829 | -0.001
830 | 0.0037
831 | -0.001
832 | 0.0046
833 | -0.001
834 | 0.0021
835 | -0.001
836 | 0.0013
837 | 0.0004
838 | -0.002
839 | -0.001
840 | -0.002
841 | 0
842 | -0.001
843 | 0.0039
844 | -0.001
845 | 0.0051
846 | 0.0011
847 | 0.0042
848 | -0.001
849 | 0.007
850 | 0.0006
851 | 0.0068
852 | 0.0012
853 | 0.003
854 | 0.0004
855 | 0.0023
856 | 0.002
857 | 0.0012
858 | 0.001
859 | 0.0034
860 | 0.0159
861 | 0.0033
862 | 0.002
863 | 0.0067
864 | 0.0054
865 | 0.0029
866 | 0.0043
867 | 0.0042
868 | 0.0025
869 | 0.0069
870 | 0.0056
871 | 0.0042
872 | 0.0051
873 | 0.0047
874 | 0.0047
875 | 0.007
876 | 0.0063
877 | 0.0057
878 | 0.0062
879 | 0.0058
880 | 0.0064
881 | 0.0076
882 | 0.0078
883 | 0.0069
884 | 0.0076
885 | 0.0072
886 | 0.008
887 | 0.0093
888 | 0.0085
889 | 0.0083
890 | 0.0099
891 | 0.0089
892 | 0.0091
893 | 0.0107
894 | 0.0106
895 | 0.0101
896 | 0.0115
897 | 0.0114
898 | 0.0123
899 | 0.0133
900 | -0.023
901 | 0.0591
902 | -0.019
903 | 0.0904
904 | -0.064
905 | 0.0542
906 | -0.037
907 | 0.086
908 | -0.024
909 | -0.078
910 | -0.036
911 | 0.069
912 | 0.2077
913 | -0.058
914 | 0.0771
915 | -0.058
916 | 0.0309
917 | 0.0261
918 | -0.018
919 | 0.04
920 | 0.0154
921 | -0.103
922 | 0.1078
923 | 0.0778
924 | -0.043
925 | 0.1392
926 | 0.177
927 | 0.1373
928 | 0.0651
929 | -0.088
930 | -0.025
931 | 0.0683
932 | -0.052
933 | 0.0204
934 | 0.0678
935 | 0.0984
936 | 0.1146
937 | 0.155
938 | 0.273
939 | 0.1626
940 | 0.0668
941 | 0.2188
942 | 0.3409
943 | 0.2871
944 | 0.2532
945 | 0.4632
946 | 0.5239
947 | 0.6558
948 | 0.4872
949 | 0.6177
950 | 0.6499
951 | 0.8339
952 | 0.8673
953 | 0.9685
954 | 1.2456
955 | 1.4745
956 | 1.8002
957 | 1.7827
958 | 2.005
959 | 2.3495
960 | 2.7403
961 | 3.034
962 | 3.4778
963 | 4.2561
964 | 4.7571
965 | 5.3271
966 | 6.2604
967 | 7.2388
968 | 8.5692
969 | 9.9719
970 | 11.358
971 | 13.324
972 | 15.482
973 | 18.22 |  |  | 973 | 480
974 | 20.997 |  |  | 974 | 481
975 | 24.172 |  |  | 975 | 482
976 | 27.698 |  |  | 976 | 483
977 | 31.776 |  |  | 977 | 484
978 | 35.87 |  |  | 978 | 485
979 | 40.403 |  |  | 979 | 486
980 | 44.97 |  |  | 980 | 487
981 | 49.217 |  |  | 981 | 488
982 | 53.288 |  |  | 982 | 489
983 | 57.29 |  |  | 983 | 490
984 | 60.494 |  |  | 984 | 491
985 | 63.189 |  |  | 985 | 492
986 | 65.699 |  |  | 986 | 493
987 | 67.403 |  |  | 987 | 494
988 | 68.513 |  |  | 988 | 495
989 | 69.415 |  |  | 989 | 496
990 | 69.946 |  |  | 990 | 497
991 | 70.161 |  |  | 991 | 498
992 | 70.248 |  |  | 992 | 499
993 | 70.075 |  |  | 993 | 500
994 | 69.874 |  |  | 994 | 501
995 | 69.868 |  |  | 995 | 502
996 | 69.828 |  |  | 996 | 503
997 | 69.665 |  |  | 997 | 504
998 | 69.704 |  |  | 998 | 505
999 | 69.731 |  |  | 999 | 506
1000 | 69.753 |  |  | 1000 | 507
1001 | 69.96 |  |  | 1001 | 508
1002 | 70.237 |  |  | 1002 | 509
1003 | 70.504 |  |  | 1003 | 510
1004 | 70.783 |  |  | 1004 | 511
1005 | 71.133 |  |  | 1005 | 512
1006 | 71.469 |  |  | 1006 | 513
1007 | 71.844 |  |  | 1007 | 514
1008 | 72.211 |  |  | 1008 | 515
1009 | 72.623 |  |  | 1009 | 516
1010 | 72.992 |  |  | 1010 | 517
1011 | 73.43 |  |  | 1011 | 518
1012 | 73.741 |  |  | 1012 | 519
1013 | 74.062 |  |  | 1013 | 520
1014 | 74.214 |  |  | 1014 | 521
1015 | 74.579 |  |  | 1015 | 522
1016 | 74.814 |  |  | 1016 | 523
1017 | 75.06 |  |  | 1017 | 524
1018 | 75.229 |  |  | 1018 | 525
1019 | 75.328 |  |  | 1019 | 526
1020 | 75.384 |  |  | 1020 | 527
1021 | 75.438 |  |  | 1021 | 528
1022 | 75.512 |  |  | 1022 | 529
1023 | 75.492 |  |  | 1023 | 530
1024 | 75.406 |  |  | 1024 | 531
1025 | 75.326 |  |  | 1025 | 532
1026 | 75.257 |  |  | 1026 | 533
1027 | 75.19 |  |  | 1027 | 534
1028 | 75.107 |  |  | 1028 | 535
1029 | 74.932 |  |  | 1029 | 536
1030 | 74.7 |  |  | 1030 | 537
1031 | 74.489 |  |  | 1031 | 538
1032 | 74.427 |  |  | 1032 | 539
1033 | 74.182 |  |  | 1033 | 540
1034 | 73.951 |  |  | 1034 | 541
1035 | 73.784 |  |  | 1035 | 542
1036 | 73.639 |  |  | 1036 | 543
1037 | 73.457 |  |  | 1037 | 544
1038 | 73.328 |  |  | 1038 | 545
1039 | 73.309 |  |  | 1039 | 546
1040 | 73.295 |  |  | 1040 | 547
1041 | 73.348 |  |  | 1041 | 548
1042 | 73.459 |  |  | 1042 | 549
1043 | 73.746 |  |  | 1043 | 550
1044 | 74.03 |  |  | 1044 | 551
1045 | 74.383 |  |  | 1045 | 552
1046 | 74.941 |  |  | 1046 | 553
1047 | 75.536 |  |  | 1047 | 554
1048 | 76.231 |  |  | 1048 | 555
1049 | 76.886 |  |  | 1049 | 556
1050 | 77.553 |  |  | 1050 | 557
1051 | 78.327 |  |  | 1051 | 558
1052 | 78.989 |  |  | 1052 | 559
1053 | 79.578 |  |  | 1053 | 560
1054 | 80.105 |  |  | 1054 | 561
1055 | 80.37 |  |  | 1055 | 562
1056 | 80.335 |  |  | 1056 | 563
1057 | 79.906 |  |  | 1057 | 564
1058 | 79.059 |  |  | 1058 | 565
1059 | 77.878 |  |  | 1059 | 566
1060 | 76.251 |  |  | 1060 | 567
1061 | 74.024 |  |  | 1061 | 568
1062 | 71.3 |  |  | 1062 | 569
1063 | 68.331 |  |  | 1063 | 570
1064 | 65.018 |  |  | 1064 | 571
1065 | 61.403 |  |  | 1065 | 572
1066 | 57.661 |  |  | 1066 | 573
1067 | 54.046 |  |  | 1067 | 574
1068 | 50.232 |  |  | 1068 | 575
1069 | 46.35 |  |  | 1069 | 576
1070 | 42.706 |  |  | 1070 | 577
1071 | 39.157 |  |  | 1071 | 578
1072 | 36.003 |  |  | 1072 | 579
1073 | 32.932 |  |  | 1073 | 580
1074 | 29.846
1075 | 27.129
1076 | 24.499
1077 | 22.085
1078 | 19.848
1079 | 17.691
1080 | 15.745
1081 | 13.807
1082 | 12.187
1083 | 10.74
1084 | 9.2999
1085 | 8.1111
1086 | 7.0186
1087 | 5.9664
1088 | 5.1164
1089 | 4.3649
1090 | 3.7413
1091 | 3.2935
1092 | 2.8179
1093 | 2.3987
1094 | 2.0684
1095 | 1.845
1096 | 1.5771
1097 | 1.3191
1098 | 1.2469
1099 | 1.0748
1100 | 0.9342
1101 | 0.8114
1102 | 0.6725
1103 | 0.5718
1104 | 0.4617
1105 | 0.443
1106 | 0.4492
1107 | 0.4603
1108 | 0.41
1109 | 0.4155
1110 | 0.3046
1111 | 0.2874
1112 | 0.2608
1113 | 0.2183
1114 | 0.2486
1115 | 0.2254
1116 | 0.266
1117 | 0.2277
1118 | 0.2537
1119 | 0.2106
1120 | 0.192
1121 | 0.1807
1122 | 0.1176
1123 | 0.2666
1124 | 0.2859
1125 | 0.089
1126 | -0.043
1127 | 0.1215
1128 | 0.1078
1129 | 0.0456
1130 | 0.0344
1131 | -0.018
1132 | -0.139
1133 | -0.059
1134 | -0.02
1135 | 0.0009
1136 | -0.044
1137 | 0.0162
1138 | -0.037
1139 | -0.109
1140 | -0.012
1141 | -0.051
1142 | -0.185
1143 | -0.042
1144 | -0.164
1145 | -0.101
1146 | 0.0124
1147 | -0.068
1148 | 0.0275
1149 | 0.0169
1150 | -0.041
1151 | -0.113
1152 | -0.017
1153 | 0.0714
1154 | 0.0343
1155 | 0.074
1156 | 0.0467
1157 | -0.079
1158 | 0.0982
1159 | -0.019
1160 | -0.058
1161 | -0.06
1162 | -0.035
1163 | 0.0711
1164 | 0.2208
1165 | -0.046
1166 | -0.161
1167 | 0.0251
1168 | -0.004
1169 | -0.036
1170 | -0.033
1171 | 0.0278
1172 | 0.077
1173 | -0.107
1174 | 0.0708
1175 | -0.02
1176 | 0.0202
1177 | 0.0049
1178 | 0.0317
1179 | -0.012
1180 | 0.0562
1181 | 0.0312
1182 | -0.069
1183 | -0.095
1184 | -0.017
1185 | 0.097
1186 | -0.076
1187 | 0.1108
1188 | 0.0047
1189 | -0.041
1190 | -0.113
1191 | 0.0683
1192 | -0.031
1193 | 0.0278
1194 | 0.0286
1195 | -0.062
1196 | 0.016
1197 | -0.057
1198 | -0.052
1199 | 0.066
1200 | 0.0648
1201 | 0
1202 | 0
1203 | 0
1204 | 0
1205 | 0
1206 | 0
1207 | 0
1208 | 0
1209 | 0
1210 | 0.0001
1211 | 0.0004
1212 | 0.0002
1213 | 0.0001
1214 | 0.0003
1215 | 0.0001
1216 | 0.0001
1217 | 0.0003
1218 | 0.0002
1219 | 0.0001
1220 | 0.0002
1221 | 0.0002
1222 | 0.0002
1223 | 0.0005
1224 | 0.0003
1225 | 0.0002
1226 | 0.0005
1227 | 0.0003
1228 | 0.0003
1229 | 0.0006
1230 | 0.0004
1231 | 0.0005
1232 | 0.0005
1233 | 0.0001
1234 | 0
1235 | 0
1236 | 0.0001
1237 | 0
1238 | 0
1239 | 0
1240 | 0
1241 | 0
1242 | 0
1243 | 0
1244 | 0
1245 | 0
1246 | 0
1247 | 0
1248 | 0
1249 | 0
1250 | 0
1251 | 0.0004
1252 | 0.0007
1253 | 0.0004
1254 | 0.0002
1255 | 0
1256 | 0
1257 | 0
1258 | 0
1259 | 0
1260 | 0
1261 | 0
1262 | 0
1263 | 0
1264 | 0.0003
1265 | 0.0003
1266 | 0.0004
1267 | 0
1268 | 0
1269 | 0.0001
1270 | 0
1271 | 0
1272 | 0
1273 | 0
1274 | 0
1275 | 0.0004
1276 | 0.0004
1277 | 0.0002
1278 | 0
1279 | 0
1280 | 0
1281 | 0
1282 | 0
1283 | 0
1284 | 0.0002
1285 | 0.0002
1286 | 0.0004
1287 | 0.0002
1288 | 0.0001
1289 | 0
1290 | 0
1291 | 0
1292 | 0
1293 | 0
1294 | 0
1295 | 0.0001
1296 | 0.0005
1297 | 0.0002
1298 | 0.0001
1299 | 0
1300 | 0
1301 | 0
1302 | 0
1303 | 0
1304 | 0.0001
1305 | 0
1306 | 0.0002
1307 | 0.0002
1308 | 0.0001
1309 | 0.0001
1310 | 0
1311 | 0
1312 | 0
1313 | 0
1314 | 0
1315 | 0.0004
1316 | 0.0007
1317 | 0.0008
1318 | 0.0009
1319 | 0.0005
1320 | 0.0008
1321 | 0.001
1322 | 0.0008
1323 | 0.0014
1324 | 0.0011
1325 | 0.001
1326 | 0.0013
1327 | 0.0013
1328 | 0.0015
1329 | 0.0021
1330 | 0.0016
1331 | 0.0015
1332 | 0.0013
1333 | 0.0008
1334 | 0.0004
1335 | 0.0007
1336 | 0.0002
1337 | 0
1338 | 0.0002
1339 | 0.0002
1340 | 0.0003
1341 | 0.0001
1342 | 0.0001
1343 | 0.0002
1344 | 0.0002
1345 | 0.0001
1346 | 0.0004
1347 | 0.0003
1348 | 0.0002
1349 | 0.0002
1350 | 0.0002
1351 | 0.0001
1352 | 0.0005
1353 | 0.0004
1354 | 0.0005
1355 | 0.0006
1356 | 0.0007
1357 | 0.0005
1358 | 0.0007
1359 | 0.0007
1360 | 0.0009
1361 | 0.0012
1362 | 0.0014
1363 | 0.0014
1364 | 0.002
1365 | 0.0024
1366 | 0.0029
1367 | 0.0037
1368 | 0.0046
1369 | 0.0057
1370 | 0.0073
1371 | 0.0088
1372 | 0.0107
1373 | 0.0126
1374 | 0.0146
1375 | 0.0166
1376 | 0.0189
1377 | 0.0209
1378 | 0.0231
1379 | 0.0252
1380 | 0.0273
1381 | 0.0291
1382 | 0.0308
1383 | 0.0322
1384 | 0.0331
1385 | 0.0335
1386 | 0.0335
1387 | 0.0331
1388 | 0.0324
1389 | 0.0312
1390 | 0.0298
1391 | 0.0284
1392 | 0.0266
1393 | 0.0246
1394 | 0.023
1395 | 0.021
1396 | 0.0189
1397 | 0.0172
1398 | 0.0153
1399 | 0.0135
1400 | 0.0121
1401 | 0.0106
1402 | 0.0094
1403 | 0.0086
1404 | 0.0079
1405 | 0.0074
1406 | 0.0072
1407 | 0.0068
1408 | 0.0065
1409 | 0.0064
1410 | 0.0062
1411 | 0.0061
1412 | 0.0064
1413 | 0.0064
1414 | 0.0065
1415 | 0.0068
1416 | 0.007
1417 | 0.0072
1418 | 0.0077
1419 | 0.0079
1420 | 0.0083
1421 | 0.0088
1422 | 0.0092
1423 | 0.0098
1424 | 0.0107
1425 | 0.0113
1426 | 0.0121
1427 | 0.0131
1428 | 0.0141
1429 | 0.0152
1430 | 0.0164
1431 | 0.0176
1432 | 0.0188
1433 | 0.0202
1434 | 0.0214
1435 | 0.0229
1436 | 0.0242
1437 | 0.0253
1438 | 0.0264
1439 | 0.0276
1440 | 0.0284
1441 | 0.0291
1442 | 0.0296
1443 | 0.0299
1444 | 0.0302
1445 | 0.0304
1446 | 0.0302
1447 | 0.0298
1448 | 0.0291
1449 | 0.0283
1450 | 0.0274
1451 | 0.0266
1452 | 0.0251
1453 | 0.024
1454 | 0.0228
1455 | 0.0214
1456 | 0.0201
1457 | 0.0189
1458 | 0.0173
1459 | 0.0164
1460 | 0.0152
1461 | 0.0141
1462 | 0.013
1463 | 0.0122
1464 | 0.0111
1465 | 0.0105
1466 | 0.0099
1467 | 0.0092
1468 | 0.0087
1469 | 0.0083
1470 | 0.0076
1471 | 0.0072
1472 | 0.0069
1473 | 0.0065
1474 | 0.0062
1475 | 0.0062
1476 | 0.0058
1477 | 0.0057
1478 | 0.0056
1479 | 0.0052
1480 | 0.0052
1481 | 0.0053
1482 | 0.005
1483 | 0.005
1484 | 0.005
1485 | 0.0049
1486 | 0.0049
1487 | 0.0047
1488 | 0.0045
1489 | 0.0048
1490 | 0.0049
1491 | 0.0047
1492 | 0.0046
1493 | 0.0046
1494 | 0.0046
1495 | 0.0049
1496 | 0.0048
1497 | 0.0049
1498 | 0.0048
1499 | 0.0048
1500 | 0.005
1501 | 0.0052
1502 | 0.0051
1503 | 0.0052
1504 | 0.0055
1505 | 0.0054
1506 | 0.0056
1507 | 0.0059
1508 | 0.006
1509 | 0.0062
1510 | 0.0064
1511 | 0.0065
1512 | 0.0067
1513 | 0.0069
1514 | 0.0071
1515 | 0.0075
1516 | 0.0075
1517 | 0.0077
1518 | 0.0085
1519 | 0.0086
1520 | 0.0088
1521 | 0.0092
1522 | 0.0098
1523 | 0.0103
1524 | 0.0107
1525 | 0.0113
1526 | 0.0112
1527 | 0.0118
1528 | 0.0122
1529 | 0.0127
1530 | 0.0132
1531 | 0.0139
1532 | 0.0138
1533 | 0.0143
1534 | 0.0151
1535 | 0.0148
1536 | 0.0156
1537 | 0.0158
1538 | 0.0162
1539 | 0.0165
1540 | 0.0169
1541 | 0.0166
1542 | 0.017
1543 | 0.0171
1544 | 0.0169
1545 | 0.017
1546 | 0.017
1547 | 0.0164
1548 | 0.0164
1549 | 0.0162
1550 | 0.016
1551 | 0.0157
1552 | 0.0158
1553 | 0.0148
1554 | 0.0149
1555 | 0.0144
1556 | 0.0139
1557 | 0.0135
1558 | 0.0134
1559 | 0.0123
1560 | 0.0125
1561 | 0.012
1562 | 0.0115
1563 | 0.0114
1564 | 0.0112
1565 | 0.0101
1566 | 0.0105
1567 | 0.0099
1568 | 0.0095
1569 | 0.0092
1570 | 0.0088
1571 | 0.0083
1572 | 0.0087
1573 | 0.008
1574 | 0.0076
1575 | 0.0077
1576 | 0.0077
1577 | 0.0071
1578 | 0.0073
1579 | 0.0071
1580 | 0.0068
1581 | 0.0066
1582 | 0.0067
1583 | 0.0064
1584 | 0.0064
1585 | 0.0061
1586 | 0.0057
1587 | 0.0059
1588 | 0.0059
1589 | 0.0057
1590 | 0.0058
1591 | 0.0056
1592 | 0.0053
1593 | 0.0054
1594 | 0.0055
1595 | 0.0053
1596 | 0.0055
1597 | 0.0052
1598 | 0.0052
1599 | 0.0053
1600 | 0.0053
1601 | 0.005
1602 | 0.0053
1603 | 0.0052
1604 | 0.0052
1605 | 0.0051
1606 | 0.005
1607 | 0.005
1608 | 0.0054
1609 | 0.0051
1610 | 0.0053
1611 | 0.0054
1612 | 0.0052
1613 | 0.005
1614 | 0.0053
1615 | 0.0051
1616 | 0.0052
1617 | 0.0054
1618 | 0.0052
1619 | 0.0051
1620 | 0.0057
1621 | 0.0055
1622 | 0.0055
1623 | 0.0058
1624 | 0.0059
1625 | 0.006
1626 | 0.0062
1627 | 0.0059
1628 | 0.0061
1629 | 0.0065
1630 | 0.0063
1631 | 0.0062
1632 | 0.0068
1633 | 0.0068
1634 | 0.0068
1635 | 0.007
1636 | 0.0072
1637 | 0.0073
1638 | 0.0078
1639 | 0.0078
1640 | 0.0078
1641 | 0.0078
1642 | 0.0081
1643 | 0.0086
1644 | 0.0089
1645 | 0.0091
1646 | 0.0093
1647 | 0.0095
1648 | 0.0095
1649 | 0.0097
1650 | 0.01
1651 | 0.0101
1652 | 0.0104
1653 | 0.0107
1654 | 0.0109
1655 | 0.0115
1656 | 0.0118
1657 | 0.0119
1658 | 0.0123
1659 | 0.0126
1660 | 0.0128
1661 | 0.0131
1662 | 0.0133
1663 | 0.0133
1664 | 0.0134
1665 | 0.0135
1666 | 0.0136
1667 | 0.0135
1668 | 0.0136
1669 | 0.0136
1670 | 0.0136
1671 | 0.0137
1672 | 0.0143
1673 | 0.0132
1674 | 0.0121
1675 | 0.0126
1676 | 0.0123
1677 | 0.0122
1678 | 0.0127
1679 | 0.0114
1680 | 0.0102
1681 | 0.0106
1682 | 0.0107
1683 | 0.0097
1684 | 0.0103
1685 | 0.0094
1686 | 0.008
1687 | 0.0085
1688 | 0.008
1689 | 0.007
1690 | 0.0079
1691 | 0.0068
1692 | 0.0053
1693 | 0.0055
1694 | 0.0054
1695 | 0.0042
1696 | 0.0051
1697 | 0.0041
1698 | 0.003
1699 | 0.0034
1700 | 0.0038
1701 | 0.003
1702 | 0.0037
1703 | 0.0024
1704 | 0.0011
1705 | 0.0018
1706 | 0.0025
1707 | 0.0016
1708 | 0.0025
1709 | 0.0015
1710 | 0.0009
1711 | 0.0013
1712 | 0.0016
1713 | 0.0008
1714 | 0.0021
1715 | 0.0008
1716 | 0.0002
1717 | 0.0007
1718 | 0.0015
1719 | 0.0002
1720 | 0.0016
1721 | 0.0007
1722 | 0
1723 | 0.0001
1724 | 0.0007
1725 | 0.0003
1726 | 0.002
1727 | 0.0009
1728 | 0
1729 | 0
1730 | 0.0013
1731 | 0.0001
1732 | 0.0015
1733 | 0.0006
1734 | 0
1735 | 0
1736 | 0.0006
1737 | 0
1738 | 0.0015
1739 | 0.0005
1740 | 0
1741 | 0
1742 | 0.0004
1743 | 0
1744 | 0.0015
1745 | 0.0003
1746 | 0
1747 | 0.001
1748 | 0.0006
1749 | 0
1750 | 0.0016
1751 | 0.0004
1752 | 0
1753 | 0.0002
1754 | 0.0001
1755 | 0
1756 | 0.0017
1757 | 0
1758 | 0
1759 | 0
1760 | 0
1761 | 0.0004
1762 | 0.0018
1763 | 0
1764 | 0
1765 | 0.0008
1766 | 0.0001
1767 | 0.0003
1768 | 0.0012
1769 | -0.001
1770 | 0
1771 | 0.0013
1772 | 0
1773 | 0.0012
1774 | 0.0005
1775 | 0
1776 | 0.001
1777 | 0.001
1778 | 0
1779 | 0.0017
1780 | 0.0002
1781 | -0.001
1782 | 0.0003
1783 | 0.0003
1784 | 0
1785 | 0.0021
1786 | 0
1787 | 0
1788 | 0
1789 | 0
1790 | 0
1791 | 0.0019
1792 | 0
1793 | -0.001
1794 | 0.0004
1795 | 0.0003
1796 | 0.0007
1797 | 0.0016
1798 | 0
1799 | 0
1800 | 0
1801 | 0
1802 | 0
1803 | 0.0015
1804 | 0
1805 | -0.001
1806 | 0.0001
1807 | 0.0002
1808 | 0.0001
1809 | 0.0012
1810 | 0
1811 | -0.001
1812 | 0
1813 | 0
1814 | 0.0002
1815 | 0.001
1816 | 0
1817 | 0
1818 | 0.0004
1819 | 0.0001
1820 | 0.0009
1821 | 0.0014
1822 | 0
1823 | -0.001
1824 | 0
1825 | 0
1826 | 0.0003
1827 | 0.0009
1828 | 0
1829 | 0
1830 | 0.0001
1831 | 0
1832 | 0.0006
1833 | 0.0016
1834 | 0
1835 | -0.001
1836 | 0
1837 | 0
1838 | 0.0006
1839 | 0.0009
1840 | 0
1841 | 0
1842 | 0
1843 | 0
1844 | 0.0007
1845 | 0.0013
1846 | 0
1847 | 0
1848 | 0
1849 | 0
1850 | 0.0001
1851 | 0.0005
1852 | -0.001
1853 | -0.001
1854 | 0
1855 | 0
1856 | 0.0004
1857 | 0.0008
1858 | -0.001
1859 | -0.001
1860 | 0.0003
1861 | 0.0003
1862 | 0.0003
1863 | 0.0006
1864 | 0
1865 | 0
1866 | 0
1867 | 0
1868 | 0.0004
1869 | 0.0007
1870 | 0
1871 | 0
1872 | 0.0002
1873 | 0.0003
1874 | 0.0011
1875 | 0.0011
1876 | 0
1877 | 0
1878 | 0.0002
1879 | 0
1880 | 0.0007
1881 | 0.001
1882 | 0
1883 | -0.001
1884 | 0
1885 | 0
1886 | 0.0011
1887 | 0.0006
1888 | -0.001
1889 | -0.001
1890 | 0
1891 | 0.0003
1892 | 0.0012
1893 | 0.0016
1894 | 0
1895 | -0.001
1896 | 0
1897 | 0.0002
1898 | 0.001
1899 | 0.0013
1900 | -0.001
1901 | -0.002
1902 | 0
1903 | 0.0004
1904 | 0.0015
1905 | 0.0017
1906 | 0
1907 | 0
1908 | 0.0001
1909 | 0.0001
1910 | 0.0008
1911 | 0.0014
1912 | 0
1913 | -0.001
1914 | -0.001
1915 | 0
1916 | 0.0009
1917 | 0.0013
1918 | 0
1919 | -0.001
1920 | 0
1921 | 0.0009
1922 | 0.0017
1923 | 0.0013
1924 | -0.001
1925 | -0.001
1926 | 0
1927 | 0.0011
1928 | 0.0018
1929 | 0.0011
1930 | -0.001
1931 | -0.001
1932 | 0
1933 | 0.0014
1934 | 0.0012
1935 | 0.0004
1936 | -0.002
1937 | -0.001
1938 | 0
1939 | 0.0004
1940 | 0.0007
1941 | 0.0005
1942 | -0.001
1943 | -0.001
1944 | 0
1945 | 0.0011
1946 | 0.0009
1947 | 0.0001
1948 | -0.002
1949 | -0.001
1950 | 0
1951 | 0.0006
1952 | 0.001
1953 | 0.0008
1954 | -0.001
1955 | 0
1956 | 0.0002
1957 | 0.0019
1958 | 0.0006
1959 | 0.0005
1960 | 0
1961 | 0
1962 | 0
1963 | 0.0013
1964 | 0.0011
1965 | 0.0006
1966 | -0.001
1967 | -0.001
1968 | -0.001
1969 | 0.0016
1970 | 0.0007
1971 | 0.0002
1972 | -0.001
1973 | -0.001
1974 | 0
1975 | 0.0017
1976 | 0.0006
1977 | 0.0007
1978 | 0
1979 | -0.001
1980 | 0
1981 | 0.0013
1982 | 0
1983 | 0.0003
1984 | 0
1985 | 0
1986 | 0
1987 | 0.0015
1988 | 0.0006
1989 | 0.0004
1990 | 0
1991 | -0.001
1992 | 0.0005
1993 | 0.0013
1994 | 0
1995 | 0.0009
1996 | 0
1997 | -0.001
1998 | 0.0001
1999 | 0.0012
2000 | 0
2001 | 0
2002 | -0.001
2003 | 0
2004 | 0.0009
2005 | 0.0006
2006 | 0
2007 | 0
2008 | -0.001
2009 | 0
2010 | 0.0021
2011 | 0.0004
2012 | 0
2013 | 0.0004
2014 | -0.001
2015 | -0.001
2016 | 0.0016
2017 | 0.0001
2018 | 0.0004
2019 | 0
2020 | -0.001
2021 | 0
2022 | 0.0015
2023 | 0.0002
2024 | 0.0002
2025 | 0
2026 | 0
2027 | 0.0006
2028 | 0.0015
2029 | 0.0004
2030 | 0.0004
2031 | 0
2032 | -0.001
2033 | 0.0002
2034 | 0.0014
2035 | 0
2036 | 0.0001
2037 | 0
2038 | -0.001
2039 | 0.0002
2040 | 0.0016
2041 | 0.0005
2042 | 0.0003
2043 | 0
2044 | -0.001
2045 | 0.0006
2046 | 0.0011
2047 | 0
2048 | 0
2049 | -0.001
2050 | -0.001
2051 | 0.0004
2052 | 0.0016
2053 | 0.0001
2054 | 0.0002
2055 | -0.001
2056 | -0.001
2057 | 0.0007
2058 | 0.0016
2059 | 0
2060 | 0
2061 | -0.001
2062 | -0.001
2063 | 0.0007
2064 | 0.0015
2065 | 0.0001
2066 | 0.0004
2067 | 0
2068 | -0.001
2069 | 0.0009
2070 | 0.0017
2071 | 0.0001
2072 | 0.0004
2073 | 0
2074 | 0
2075 | 0.0008
2076 | 0.0015
2077 | 0.0004
2078 | 0.0002
2079 | 0
2080 | 0
2081 | 0.0006
2082 | 0.0016
2083 | 0.0004
2084 | 0.0005
2085 | 0
2086 | -0.001
2087 | 0.0005
2088 | 0.0018
2089 | 0.0003
2090 | 0
2091 | 0
2092 | -0.001
2093 | 0.0004
2094 | 0.0013
2095 | 0.0001
2096 | 0
2097 | 0
2098 | 0
2099 | 0.0015
2100 | 0.0019
2101 | 0.0004
2102 | 0.0003
2103 | 0
2104 | 0
2105 | 0.0009
2106 | 0.0017
2107 | 0
2108 | 0
2109 | -0.001
2110 | 0
2111 | 0.001
2112 | 0.0013
2113 | 0.0004
2114 | 0.0004
2115 | 0
2116 | 0
2117 | 0.0012
2118 | 0.0009
2119 | 0
2120 | 0
2121 | 0
2122 | 0
2123 | 0.0007
2124 | 0.0008
2125 | 0
2126 | 0
2127 | -0.001
2128 | -0.001
2129 | 0.0006
2130 | 0.0009
2131 | 0.0001
2132 | 0
2133 | -0.001
2134 | -0.001
2135 | 0.0012
2136 | 0.0016
2137 | 0
2138 | 0
2139 | -0.001
2140 | 0
2141 | 0.0013
2142 | 0.0011
2143 | 0.0001
2144 | -0.001
2145 | -0.001
2146 | 0
2147 | 0.002
2148 | 0.0018
2149 | 0.0006
2150 | 0
2151 | -0.001
2152 | -0.001
2153 | 0.0014
2154 | 0.001
2155 | 0.0002
2156 | 0
2157 | -0.001
2158 | -0.001
2159 | 0.0015
2160 | 0.0016
2161 | 0
2162 | -0.001
2163 | -0.001
2164 | -0.001
2165 | 0.0013
2166 | 0.001
2167 | 0
2168 | 0
2169 | -0.002
2170 | 0
2171 | 0.0019
2172 | 0.0012
2173 | 0.0007
2174 | 0
2175 | -0.001
2176 | -0.001
2177 | 0.0014
2178 | 0.0018
2179 | 0.0011
2180 | 0.0004
2181 | -0.001
2182 | 0
2183 | 0.0023
2184 | 0.0013
2185 | 0.0008
2186 | 0
2187 | -0.002
2188 | 0
2189 | 0.0016
2190 | 0.0009
2191 | 0.0009
2192 | 0
2193 | -0.002
2194 | 0
2195 | 0.0025
2196 | 0.0007
2197 | 0.0002
2198 | 0
2199 | -0.002
2200 | 0
2201 | 0.0033
2202 | 0.0014
2203 | 0.0001
2204 | -0.001
2205 | -0.003
2206 | 0
2207 | 0.0022
2208 | 0.0002
2209 | 0
2210 | -0.001
2211 | -0.003
2212 | 0.0008
2213 | 0.0035
2214 | 0
2215 | 0
2216 | -0.001
2217 | -0.002
2218 | 0
2219 | 0.0029
2220 | 0.0001
2221 | -0.001
2222 | 0.0004
2223 | -0.004
2224 | -0.001
2225 | 0.0032
2226 | 0.0011
2227 | 0.0006
2228 | 0.0008
2229 | -0.003
2230 | -0.001
2231 | 0.0032
2232 | 0.0009
2233 | -0.001
2234 | 0.0016
2235 | -0.004
2236 | 0.0005
2237 | 0.0029
2238 | 0.002
2239 | -0.001
2240 | 0.0027
2241 | -0.002
2242 | 0.0009
2243 | 0.0032
2244 | 0.0012
2245 | -0.002
2246 | 0.001
2247 | -0.004
2248 | 0.0008
2249 | 0.0033
2250 | 0.0027
2251 | -0.001
2252 | 0.0014
2253 | -0.003
2254 | 0.0032
2255 | 0.0035
2256 | -0.001
2257 | 0.002
2258 | -0.001
2259 | -0.002
2260 | 0.0023
2261 | 0.0013
2262 | -0.004
2263 | 0.0019
2264 | -0.001
2265 | -0.003
2266 | 0.0023
2267 | 0.0022
2268 | -0.002
2269 | 0.0018
2270 | -0.001
2271 | -0.003
2272 | 0.0022
2273 | 0.001
2274 | -0.002
2275 | 0
2276 | -0.002
2277 | -0.001
2278 | 0.0027
2279 | 0.0008
2280 | -0.002
2281 | 0.0011
2282 | 0
2283 | 0.0006
2284 | 0.004
2285 | 0.0027
2286 | -0.001
2287 | 0.0022
2288 | -0.003
2289 | -0.002
2290 | 0.0025
2291 | 0.001
2292 | -0.002
2293 | 0.0017
2294 | -0.002
2295 | -0.003
2296 | 0.0043
2297 | 0.0009
2298 | -0.002
2299 | 0.0007
2300 | -0.003
2301 | -0.003
2302 | 0.0033
2303 | 0.002
2304 | -0.001
2305 | 0.0004
2306 | -0.002
2307 | -0.003
2308 | 0.0031
2309 | 0.0021
2310 | -0.003
2311 | 0.0004
2312 | -0.002
2313 | -0.002
2314 | 0.0026
2315 | 0
2316 | 0
2317 | 0.0018
2318 | -0.003
2319 | -0.003
2320 | 0.0017
2321 | 0.0006
2322 | -0.001
2323 | 0.001
2324 | -0.002
2325 | -0.002
2326 | 0.0027
2327 | 0.0001
2328 | -0.001
2329 | 0.0003
2330 | -0.003
2331 | -0.002
2332 | 0.0026
2333 | 0.0026
2334 | 0.0005
2335 | 0.0015
2336 | -0.002
2337 | -0.001
2338 | 0.0031
2339 | 0.0002
2340 | -0.001
2341 | 0
2342 | -0.002
2343 | 0.001
2344 | 0.004
2345 | 0.0004
2346 | -0.001
2347 | 0.0004
2348 | -0.001
2349 | 0.0019
2350 | 0.0061
2351 | 0.0019
2352 | 0
2353 | 0.0008
2354 | -0.003
2355 | -0.001
2356 | 0.0036
2357 | 0.0027
2358 | 0.0018
2359 | 0.002
2360 | -0.001
2361 | 0
2362 | 0.002
2363 | 0.0001
2364 | 0
2365 | 0.0007
2366 | -0.002
2367 | 0.0001
2368 | 0.0025
2369 | 0
2370 | -0.001
2371 | 0
2372 | -0.002
2373 | 0
2374 | 0.0045
2375 | 0.0011
2376 | 0
2377 | 0
2378 | -0.002
2379 | 0
2380 | 0.0011
2381 | -0.002
2382 | -0.001
2383 | 0.0007
2384 | 0
2385 | 0.002
2386 | 0.0034
2387 | 0
2388 | 0.0001
2389 | 0
2390 | -0.004
2391 | -0.001
2392 | 0.0016
2393 | -0.001
2394 | 0
2395 | -0.001
2396 | -0.005
2397 | 0
2398 | 0.0031
2399 | -0.001
2400 | -0.001
2401 | 0
2402 | -0.002
2403 | 0.0033
2404 | 0.0046
2405 | -0.001
2406 | 0.0014
2407 | 0.0004
2408 | -0.003
2409 | 0.0017
2410 | 0.0031
2411 | 0
2412 | 0.0018
2413 | 0.0005
2414 | -0.002
2415 | 0.0011
2416 | 0.0023
2417 | -0.001
2418 | 0.0015
2419 | -0.001
2420 | -0.004
2421 | 0.0006
2422 | 0.003
2423 | -0.001
2424 | 0.0018
2425 | 0
2426 | -0.003
2427 | 0.0012
2428 | 0.0016
2429 | -0.003
2430 | 0.0017
2431 | 0.0013
2432 | -0.002
2433 | 0.0024
2434 | 0.0025
2435 | -0.004
2436 | 0
2437 | 0
2438 | -0.004
2439 | 0.0016
2440 | 0.0046
2441 | 0
2442 | 0.0048
2443 | 0
2444 | -0.002
2445 | 0.0035
2446 | 0.005
2447 | -0.001
2448 | 0.0012
2449 | -0.001
2450 | -0.005
2451 | 0.0019
2452 | 0.0044
2453 | -0.001
2454 | 0.001
2455 | -0.004
2456 | -0.006
2457 | 0.0032
2458 | 0.0046
2459 | -0.002
2460 | 0.0005
2461 | -0.003
2462 | -0.004
2463 | 0.0045
2464 | 0.0033
2465 | -0.003
2466 | 0.0039
2467 | -0.005
2468 | -0.006
2469 | 0.0033
2470 | 0.005
2471 | -0.001
2472 | 0
2473 | 0.0018
2474 | -0.003
2475 | 0.0051
2476 | 0.0075
2477 | 0.0014
2478 | 0.0012
2479 | 0
2480 | -0.003
2481 | 0.0052
2482 | 0.006
2483 | 0.0008
2484 | -0.001
2485 | 0.0003
2486 | -0.008
2487 | 0
2488 | 0
2489 | 0.0016
2490 | -0.004
2491 | 0.0016
2492 | -0.001
2493 | -0.002
2494 | -0.002
2495 | -0.004
2496 | -0.001
2497 | 0
2498 | -0.002
2499 | -0.001
2500 | 0
2503.129 | 0.003385 | Perkin-Elmer FTIR 2000
2506.266 | 0.002622 |  | v
2509.41 | -0.002193 |  | v
2512.563 | 0.000572
2515.723 | 0.003004
2518.892 | 0.00298
2522.068 | 0.005292
2525.253 | 0.001192
2528.445 | -7.1e-05
2531.646 | 0.000929
2534.854 | 0.003838
2538.071 | 0.001025
2541.296 | -0.001907
2544.529 | 0.000381
2547.771 | 0.002861
2551.02 | 0.002479
2554.278 | -0.000143
2557.545 | 0.001621
2560.819 | 0.002694
2564.103 | 0.004339
2567.394 | 0.001072
2570.694 | 0.000739
2574.003 | 0.00348
2577.32 | 0.003004
2580.645 | -0.002694
2583.979 | -0.004339
2587.322 | -0.000643
2590.674 | 0.00422
2594.034 | 0.00534
2597.403 | 0.010704
2600.78 | 0.007057
2604.167 | 0.002503
2607.562 | 0.001668
2610.966 | 0.005006
2614.379 | 0.003552
2617.801 | -0.001001
2621.232 | 0.00348
2624.672 | 0.00658
2628.121 | -4.7e-05
2631.579 | -0.00348
2635.046 | -0.003743
2638.522 | -0.004935
2642.008 | -0.000786
2645.503 | 0.000548
2649.007 | -0.001096
2652.52 | -0.003457
2656.042 | -0.002336
2659.574 | 0.003695
2663.116 | 0.003838
2666.667 | 0.00739
2670.227 | 0.007152
2673.797 | 0.001406
2677.376 | 0.000143
2680.965 | -0.001192
2684.564 | 0.00298
2688.172 | 0.005555
2691.79 | 0.001621
2695.418 | -0.002074
2699.055 | -0.004339
2702.703 | -0.002717
2706.36 | -0.00174
2710.027 | 0.001811
2713.704 | 0.003361
2717.391 | -0.001335
2721.088 | 0.000238
2724.796 | 0.005674
2728.513 | 0.000858
2732.24 | -0.00174
2735.978 | -0.001192
2739.726 | -0.001955
2743.484 | 0.005602
2747.253 | 0.004506
2751.032 | 0.000786
2754.821 | 0.000286
2758.621 | 0.001716
2762.431 | 0.004863
2766.252 | 0.000762
2770.083 | 0.000452
2773.925 | 0.000238
2777.778 | -0.001764
2781.641 | 0.003147
2785.515 | 0.004577
2789.4 | 0.000929
2793.296 | 0.003886
2797.203 | 0.004029
2801.12 | 0.001621
2805.049 | 0.004291
2808.989 | 0.003838
2812.94 | 0.004029
2816.901 | 0.001215
2820.874 | -0.000858
2824.859 | 0.001049
2828.854 | -0.001025
2832.861 | -0.002789
2836.879 | -0.003004
2840.909 | -0.002074
2844.95 | -0.000619
2849.003 | -0.005078
2853.067 | -0.003886
2857.143 | -0.002169
2861.23 | 0.001764
2865.33 | 0.004506
2869.44 | 0.003862
2873.563 | 0.004124
2877.698 | -0.003433
2881.844 | -0.009083
2886.003 | -0.004625
2890.173 | 0.001287
2894.356 | 0.001573
2898.551 | -0.000262
2902.758 | 0.000119
2906.977 | 0.000286
2911.208 | 0.002431
2915.452 | 0.000524
2919.708 | -0.000786
2923.977 | 0.000309
2928.258 | 0.002408
2932.551 | 0.004982
2936.858 | 0.006556
2941.176 | 0.00441
2945.508 | -0.000596
2949.853 | 0.002837
2954.21 | 0.00267
2958.58 | 0.000119
2962.963 | 0.002908
2967.359 | 0.005149
2971.768 | 0.005459
2976.19 | 0.002503
2980.626 | 0.000262
2985.075 | 0.000262
2989.537 | -0.001859
2994.012 | -0.002646
2998.501 | 0.000715
3003.003 | 0.002717
3007.519 | -0.001049
3012.048 | -0.00205
3016.591 | 0.001215
3021.148 | 0.001716
3025.719 | 0.001788
3030.303 | -0.000214
3034.901 | -0.000739
3039.514 | 0.000429
3044.14 | 0.000691
3048.78 | 0.001025
3053.435 | 0.003504
3058.104 | 0.004625
3062.787 | 0.009083
3067.485 | 0.014972
3072.197 | 0.016641
3076.923 | 0.027847
3081.664 | 0.048422
3086.42 | 0.075221
3091.19 | 0.113797
3095.975 | 0.165009
3100.775 | 0.228905
3105.59 | 0.288009
3110.42 | 0.323748
3115.265 | 0.335931
3120.125 | 0.321102
3125 | 0.28758
3129.89 | 0.250673
3134.796 | 0.211977
3139.717 | 0.181436
3144.654 | 0.155735
3149.606 | 0.130462
3154.574 | 0.113892
3159.558 | 0.104594
3164.557 | 0.09377
3169.572 | 0.088167
3174.603 | 0.082015
3179.65 | 0.072264
3184.713 | 0.068044
3189.793 | 0.069499
3194.888 | 0.066328
3200 | 0.058698

## Y41
VISTA Filter Y41 Spec.: HP1/HP2 = 970/1070 nm ( +/-0.5% ) |  |  |  |  | Actual sample values at 23°C |  |  | Ang. 10° | 100K
[5 empty] | HP1 = | 979.6 |  | -3 nm | -3,8 nm
[5 empty] | HP2 = | 1073.2 |  | -4 nm | -2,8 nm
Wavelength |  |  |  |  | Cuton slope |  | 2.01 | %
nm | T% |  |  |  | Cutoff slope |  | 2.16 | %
500 | 0 | Perkin-Elmer Lambda 900
501 | 0 |  | v |  |  |  | T% | Wavel.nm
502 | 0 |  | v |  | 1:st left Max. |  | 69.873 | 993
503 | 0.0005 |  |  |  | 1:st right Max. |  | 80.11 | 1057
504 | 0.0007 |  |  |  | Max. in-band T |  | 80.11
505 | 0.0005 |  |  |  | Min. in-band T |  | 69.873
506 | 0 |  |  |  | Average in-band T |  | 73.77423
507 | 0.0002 |  |  |  | In-band ripple |  | 10.237
508 | 0
509 | 0.0003 |  |  |  | Out of band Transm. |  | Tave.%
510 | 0 |  |  |  | 600 nm - 0,97xcuton |  | 0.01995389
511 | 0.0007 |  |  |  | 1.03xcutoff - 3000 nm |  | 0.01166532
512 | 0
513 | 0.0007
514 | 0
515 | 0.0001
516 | -0.001
517 | 0
518 | -0.001
519 | -0.001
520 | 0.0003
521 | 0
522 | 0.0004
523 | 0.0001
524 | 0.0006
525 | 0.0009
526 | 0.0008
527 | 0
528 | 0.0007
529 | 0
530 | 0.0009
531 | -0.001
532 | 0.0001
533 | -0.002
534 | 0
535 | -0.001
536 | 0.0005
537 | 0
538 | 0.0007
539 | 0.0011
540 | 0.0004
541 | 0.0013
542 | -0.001
543 | 0
544 | -0.001
545 | 0.0011
546 | -0.002
547 | 0.0001
548 | -0.002
549 | 0.0005
550 | -0.002
551 | 0.0011
552 | -0.001
553 | 0.0005
554 | 0.0002
555 | 0.0007
556 | 0.001
557 | 0
558 | 0.0018
559 | 0
560 | 0.0024
561 | -0.002
562 | -0.002
563 | 0.0004
564 | -0.001
565 | 0
566 | 0.0003
567 | -0.001
568 | 0.0019
569 | -0.001
570 | 0.0024
571 | -0.002
572 | 0.0027
573 | -0.001
574 | 0.0015
575 | -0.003
576 | 0.0024
577 | -0.001
578 | 0.0017
579 | -0.001
580 | 0.0007
581 | 0
582 | -0.001
583 | 0.0007
584 | -0.001
585 | 0.0017
586 | -0.002
587 | 0.0027
588 | -0.001
589 | 0.0025
590 | -0.001
591 | 0.0032
592 | -0.001
593 | 0.002
594 | -0.002
595 | 0.0009
596 | -0.001
597 | 0
598 | 0
599 | 0
600 | 0
601 | -0.002
602 | 0.0003
603 | -0.001
604 | 0.0011
605 | -0.001
606 | 0.0027
607 | 0
608 | 0.0021
609 | 0
610 | 0.0017
611 | 0
612 | 0.0013
613 | 0.0008
614 | 0.0014
615 | -0.001
616 | -0.001
617 | 0.0005
618 | -0.002
619 | 0.0003
620 | 0
621 | 0.0017
622 | 0
623 | 0.0024
624 | 0.0004
625 | 0.0028
626 | 0.0002
627 | 0.0011
628 | 0
629 | 0.0015
630 | 0
631 | 0
632 | 0
633 | 0
634 | 0
635 | 0
636 | 0.0002
637 | 0
638 | 0.0008
639 | 0
640 | 0.0013
641 | 0.0007
642 | 0.0013
643 | -0.001
644 | 0
645 | 0
646 | 0.0003
647 | 0
648 | 0.0002
649 | 0
650 | 0
651 | 0
652 | 0
653 | 0
654 | 0
655 | 0.0011
656 | 0.0007
657 | 0.0008
658 | 0.0009
659 | 0.0015
660 | 0.0004
661 | 0
662 | -0.001
663 | 0.0003
664 | 0
665 | 0
666 | 0
667 | 0
668 | 0
669 | 0
670 | 0.0001
671 | 0
672 | 0.0005
673 | 0.0005
674 | 0.0002
675 | 0.0003
676 | 0.0005
677 | 0.0007
678 | 0.0013
679 | 0.0011
680 | 0.0009
681 | 0.0006
682 | 0.001
683 | 0.0013
684 | 0.0015
685 | 0.0014
686 | 0.0013
687 | 0.0021
688 | 0.0029
689 | 0.0026
690 | 0.0024
691 | 0.0024
692 | 0.0021
693 | 0.0019
694 | 0.0018
695 | 0.0019
696 | 0.0024
697 | 0.0024
698 | 0.0022
699 | 0.0028
700 | 0.0028
701 | 0.0028
702 | 0.0034
703 | 0.0037
704 | 0.0024
705 | 0.0029
706 | 0.0036
707 | 0.0036
708 | 0.0028
709 | 0.0023
710 | 0.0014
711 | 0.001
712 | 0.0015
713 | 0.0011
714 | 0.0018
715 | 0.0012
716 | 0.0009
717 | 0.0001
718 | 0.0007
719 | 0.0001
720 | 0.001
721 | 0.0006
722 | 0.0008
723 | 0
724 | 0.0001
725 | 0
726 | 0
727 | 0
728 | 0.0005
729 | 0.0012
730 | 0.0002
731 | 0.0006
732 | 0.0011
733 | 0.001
734 | 0
735 | 0.0005
736 | 0
737 | 0.001
738 | 0
739 | 0.0004
740 | 0
741 | 0.0006
742 | 0
743 | 0.0003
744 | -0.001
745 | 0
746 | -0.001
747 | -0.001
748 | 0.0007
749 | 0.0009
750 | 0
751 | 0.0001
752 | 0
753 | -0.002
754 | 0
755 | 0
756 | 0.0009
757 | -0.002
758 | 0
759 | -0.001
760 | 0.0001
761 | -0.002
762 | 0.0002
763 | -0.001
764 | 0.0005
765 | 0.0012
766 | 0
767 | 0.0008
768 | 0.0015
769 | 0.0022
770 | 0.0014
771 | 0.001
772 | -0.001
773 | 0
774 | -0.002
775 | 0.0005
776 | -0.001
777 | 0.0011
778 | -0.001
779 | 0.0012
780 | 0.0004
781 | 0.0012
782 | 0.0005
783 | 0.0005
784 | 0.0007
785 | 0
786 | 0
787 | 0.0004
788 | 0.0013
789 | 0
790 | 0.0003
791 | -0.003
792 | 0.0017
793 | -0.001
794 | 0.0005
795 | -0.003
796 | 0
797 | -0.004
798 | 0.0005
799 | 0.0005
800 | 0.0003
801 | 0
802 | 0.0002
803 | 0.0019
804 | 0.0012
805 | 0.0023
806 | -0.001
807 | 0
808 | -0.01
809 | 0.0038
810 | 0.0014
811 | -0.001
812 | 0.0005
813 | 0.002
814 | 0
815 | 0.0013
816 | -0.002
817 | 0.0034
818 | -0.002
819 | 0.0025
820 | -0.004
821 | 0.0024
822 | -0.003
823 | 0.0016
824 | -0.003
825 | 0.002
826 | 0
827 | 0.0012
828 | 0
829 | 0.0023
830 | 0.0022
831 | 0.0007
832 | 0.0023
833 | -0.001
834 | 0.0032
835 | -0.003
836 | 0.0041
837 | -0.003
838 | 0.0014
839 | -0.003
840 | 0.0032
841 | -0.003
842 | 0.002
843 | 0.0001
844 | 0.0024
845 | 0.0021
846 | 0.0054
847 | 0.0043
848 | 0
849 | 0.0062
850 | 0
851 | 0.0073
852 | 0
853 | 0.0056
854 | -0.001
855 | 0.0057
856 | 0.0003
857 | 0.0043
858 | 0
859 | 0.0089
860 | 0.0111
861 | 0.0045
862 | 0.0045
863 | 0.0073
864 | 0.0006
865 | 0.001
866 | 0.0047
867 | 0.005
868 | 0.0057
869 | 0.0079
870 | 0.0033
871 | 0.004
872 | 0.0052
873 | 0.0045
874 | 0.0055
875 | 0.0066
876 | 0.0034
877 | 0.0047
878 | 0.0068
879 | 0.0062
880 | 0.007
881 | 0.0071
882 | 0.0048
883 | 0.0068
884 | 0.0081
885 | 0.0081
886 | 0.0093
887 | 0.0086
888 | 0.0063
889 | 0.0076
890 | 0.0096
891 | 0.0096
892 | 0.0106
893 | 0.0096
894 | 0.0076
895 | 0.0096
896 | 0.0117
897 | 0.0119
898 | 0.013
899 | 0.0128
900 | -0.067
901 | 0.0825
902 | 0.1431
903 | 0.0215
904 | 0.1116
905 | 0.124
906 | 0.1676
907 | -0.014
908 | 0.1091
909 | 0.2004
910 | -0.054
911 | 0.0017
912 | 0.0632
913 | 0.1478
914 | 0.1795
915 | 0.2381
916 | 0.0894
917 | -0.019
918 | 0.0335
919 | -0.02
920 | 0.1157
921 | 0.0176
922 | 0.1422
923 | 0.0883
924 | 0.1971
925 | 0.1587
926 | 0.0925
927 | 0.0366
928 | 0.1943
929 | 0.011
930 | 0.0624
931 | 0.2236
932 | 0.0746
933 | 0.1524
934 | 0.1033
935 | 0.1951
936 | 0.1412
937 | 0.2477
938 | 0.1457
939 | 0.2747
940 | 0.2086
941 | 0.098
942 | 0.2425
943 | 0.469
944 | 0.3516
945 | 0.4419
946 | 0.4428
947 | 0.533
948 | 0.6006
949 | 0.7673
950 | 0.7808
951 | 0.7337
952 | 0.7751
953 | 1.0955
954 | 1.1948
955 | 1.2571
956 | 1.295
957 | 1.5974
958 | 1.7471
959 | 1.9358
960 | 2.3054
961 | 2.589
962 | 3.0394
963 | 3.4672
964 | 3.9904
965 | 4.5117
966 | 5.2387
967 | 5.8819
968 | 6.7536
969 | 8.0124
970 | 9.2322
971 | 10.793
972 | 12.578
973 | 14.471 |  |  | 973 | 480
974 | 17.191 |  |  | 974 | 481
975 | 19.984 |  |  | 975 | 482
976 | 22.964 |  |  | 976 | 483
977 | 26.73 |  |  | 977 | 484
978 | 30.633 |  |  | 978 | 485
979 | 34.687 |  |  | 979 | 486
980 | 39.472 |  |  | 980 | 487
981 | 43.706 |  |  | 981 | 488
982 | 47.767 |  |  | 982 | 489
983 | 52.184 |  |  | 983 | 490
984 | 56.122 |  |  | 984 | 491
985 | 59.388 |  |  | 985 | 492
986 | 62.167 |  |  | 986 | 493
987 | 64.508 |  |  | 987 | 494
988 | 66.231 |  |  | 988 | 495
989 | 67.571 |  |  | 989 | 496
990 | 68.668 |  |  | 990 | 497
991 | 69.264 |  |  | 991 | 498
992 | 69.694 |  |  | 992 | 499
993 | 69.873 |  |  | 993 | 500
994 | 69.976 |  |  | 994 | 501
995 | 70.011 |  |  | 995 | 502
996 | 70.259 |  |  | 996 | 503
997 | 70.271 |  |  | 997 | 504
998 | 70.378 |  |  | 998 | 505
999 | 70.566 |  |  | 999 | 506
1000 | 70.85 |  |  | 1000 | 507
1001 | 71.126 |  |  | 1001 | 508
1002 | 71.319 |  |  | 1002 | 509
1003 | 71.574 |  |  | 1003 | 510
1004 | 71.872 |  |  | 1004 | 511
1005 | 72.155 |  |  | 1005 | 512
1006 | 72.437 |  |  | 1006 | 513
1007 | 72.786 |  |  | 1007 | 514
1008 | 73.022 |  |  | 1008 | 515
1009 | 73.341 |  |  | 1009 | 516
1010 | 73.62 |  |  | 1010 | 517
1011 | 73.788 |  |  | 1011 | 518
1012 | 74.013 |  |  | 1012 | 519
1013 | 74.2 |  |  | 1013 | 520
1014 | 74.377 |  |  | 1014 | 521
1015 | 74.382 |  |  | 1015 | 522
1016 | 74.472 |  |  | 1016 | 523
1017 | 74.526 |  |  | 1017 | 524
1018 | 74.567 |  |  | 1018 | 525
1019 | 74.562 |  |  | 1019 | 526
1020 | 74.62 |  |  | 1020 | 527
1021 | 74.614 |  |  | 1021 | 528
1022 | 74.576 |  |  | 1022 | 529
1023 | 74.418 |  |  | 1023 | 530
1024 | 74.255 |  |  | 1024 | 531
1025 | 74.277 |  |  | 1025 | 532
1026 | 74.279 |  |  | 1026 | 533
1027 | 74.132 |  |  | 1027 | 534
1028 | 73.978 |  |  | 1028 | 535
1029 | 73.876 |  |  | 1029 | 536
1030 | 73.663 |  |  | 1030 | 537
1031 | 73.527 |  |  | 1031 | 538
1032 | 73.385 |  |  | 1032 | 539
1033 | 73.263 |  |  | 1033 | 540
1034 | 73.196 |  |  | 1034 | 541
1035 | 73.059 |  |  | 1035 | 542
1036 | 72.851 |  |  | 1036 | 543
1037 | 72.917 |  |  | 1037 | 544
1038 | 72.79 |  |  | 1038 | 545
1039 | 72.728 |  |  | 1039 | 546
1040 | 72.771 |  |  | 1040 | 547
1041 | 72.868 |  |  | 1041 | 548
1042 | 72.953 |  |  | 1042 | 549
1043 | 73.022 |  |  | 1043 | 550
1044 | 73.291 |  |  | 1044 | 551
1045 | 73.61 |  |  | 1045 | 552
1046 | 73.994 |  |  | 1046 | 553
1047 | 74.488 |  |  | 1047 | 554
1048 | 75.117 |  |  | 1048 | 555
1049 | 75.74 |  |  | 1049 | 556
1050 | 76.407 |  |  | 1050 | 557
1051 | 77.087 |  |  | 1051 | 558
1052 | 77.782 |  |  | 1052 | 559
1053 | 78.478 |  |  | 1053 | 560
1054 | 79.121 |  |  | 1054 | 561
1055 | 79.699 |  |  | 1055 | 562
1056 | 80.06 |  |  | 1056 | 563
1057 | 80.11 |  |  | 1057 | 564
1058 | 79.953 |  |  | 1058 | 565
1059 | 79.347 |  |  | 1059 | 566
1060 | 78.199 |  |  | 1060 | 567
1061 | 76.831 |  |  | 1061 | 568
1062 | 75.037 |  |  | 1062 | 569
1063 | 72.58 |  |  | 1063 | 570
1064 | 69.795 |  |  | 1064 | 571
1065 | 66.725 |  |  | 1065 | 572
1066 | 63.332 |  |  | 1066 | 573
1067 | 59.719 |  |  | 1067 | 574
1068 | 56.126 |  |  | 1068 | 575
1069 | 52.413 |  |  | 1069 | 576
1070 | 48.563 |  |  | 1070 | 577
1071 | 44.843 |  |  | 1071 | 578
1072 | 41.287 |  |  | 1072 | 579
1073 | 37.958 |  |  | 1073 | 580
1074 | 34.569
1075 | 31.324
1076 | 28.343
1077 | 25.552
1078 | 23.038
1079 | 20.55
1080 | 18.195
1081 | 16.105
1082 | 14.1
1083 | 12.36
1084 | 10.823
1085 | 9.3941
1086 | 8.0804
1087 | 6.9277
1088 | 6.0691
1089 | 5.2598
1090 | 4.4788
1091 | 3.7785
1092 | 3.2412
1093 | 2.779
1094 | 2.4303
1095 | 2.1643
1096 | 1.8094
1097 | 1.6004
1098 | 1.5388
1099 | 1.3342
1100 | 1.1292
1101 | 1.0453
1102 | 1.0545
1103 | 0.8498
1104 | 0.7614
1105 | 0.7013
1106 | 0.5665
1107 | 0.5229
1108 | 0.5378
1109 | 0.4766
1110 | 0.4414
1111 | 0.3761
1112 | 0.4012
1113 | 0.3117
1114 | 0.3526
1115 | 0.4423
1116 | 0.3259
1117 | 0.2836
1118 | 0.3848
1119 | 0.267
1120 | 0.2023
1121 | 0.2454
1122 | 0.2217
1123 | 0.1795
1124 | 0.1483
1125 | 0.1683
1126 | 0.1404
1127 | 0.0947
1128 | 0.1362
1129 | 0.0534
1130 | 0.1283
1131 | 0.2495
1132 | 0.2222
1133 | 0.0799
1134 | 0.1206
1135 | 0.0587
1136 | 0.0149
1137 | -0.017
1138 | -0.035
1139 | 0.0066
1140 | 0.1774
1141 | 0.0877
1142 | 0.0499
1143 | 0.1341
1144 | 0.0834
1145 | 0.0763
1146 | 0.0822
1147 | 0.1009
1148 | 0.0316
1149 | 0.1056
1150 | 0.02
1151 | -0.001
1152 | -0.025
1153 | -0.173
1154 | -0.06
1155 | 0.0235
1156 | 0.004
1157 | 0.0509
1158 | 0.0645
1159 | -0.029
1160 | 0.0136
1161 | 0.0614
1162 | 0.0595
1163 | -0.017
1164 | -0.022
1165 | 0.1285
1166 | -0.017
1167 | 0.0028
1168 | 0.0518
1169 | 0.0011
1170 | -0.093
1171 | 0.033
1172 | 0.0809
1173 | 0.0492
1174 | 0.0306
1175 | 0.0338
1176 | 0.0854
1177 | 0.0997
1178 | 0.0606
1179 | 0.0708
1180 | 0.0672
1181 | 0.1613
1182 | 0.0132
1183 | -0.05
1184 | 0.0523
1185 | 0.0863
1186 | -0.024
1187 | 0.0565
1188 | 0.0385
1189 | 0.027
1190 | -0.113
1191 | 0.091
1192 | 0.0258
1193 | 0.1069
1194 | 0.1547
1195 | 0.0261
1196 | 0.0419
1197 | -0.062
1198 | 0.0782
1199 | 0.0384
1200 | -0.046
1201 | 0
1202 | 0
1203 | 0.0001
1204 | 0
1205 | 0.0004
1206 | 0.0002
1207 | 0
1208 | 0
1209 | 0
1210 | 0
1211 | 0.0003
1212 | 0.0002
1213 | 0
1214 | 0
1215 | 0
1216 | 0
1217 | 0.0003
1218 | 0
1219 | 0
1220 | 0.0001
1221 | 0.0001
1222 | 0
1223 | 0.0004
1224 | 0
1225 | 0
1226 | 0.0001
1227 | 0.0001
1228 | 0.0001
1229 | 0.0004
1230 | 0.0001
1231 | 0
1232 | 0.0002
1233 | 0.0002
1234 | 0.0002
1235 | 0.0004
1236 | 0.0002
1237 | 0.0001
1238 | 0.0003
1239 | 0.0001
1240 | 0.0002
1241 | 0.0004
1242 | 0.0001
1243 | 0.0001
1244 | 0
1245 | 0
1246 | 0
1247 | 0
1248 | 0
1249 | 0
1250 | 0
1251 | 0.0001
1252 | 0.0006
1253 | 0.0001
1254 | 0
1255 | 0.0002
1256 | 0.0002
1257 | 0.0001
1258 | 0.0005
1259 | 0
1260 | 0
1261 | 0
1262 | 0
1263 | 0
1264 | 0
1265 | 0
1266 | 0.0002
1267 | 0.0001
1268 | 0.0002
1269 | 0.0006
1270 | 0
1271 | 0
1272 | 0
1273 | 0
1274 | 0
1275 | 0.0001
1276 | 0
1277 | 0
1278 | 0.0001
1279 | 0
1280 | 0.0004
1281 | 0
1282 | 0
1283 | 0
1284 | 0
1285 | 0.0003
1286 | 0.0001
1287 | 0
1288 | 0.0001
1289 | 0
1290 | 0.0002
1291 | 0.0004
1292 | 0
1293 | 0
1294 | 0
1295 | 0.0001
1296 | 0.0004
1297 | 0
1298 | 0
1299 | 0.0001
1300 | 0
1301 | 0.0002
1302 | 0.0001
1303 | 0
1304 | 0
1305 | 0
1306 | 0
1307 | 0.0002
1308 | 0
1309 | 0
1310 | 0.0002
1311 | 0
1312 | 0
1313 | 0.0002
1314 | 0
1315 | 0.0003
1316 | 0.0007
1317 | 0.0006
1318 | 0.0007
1319 | 0.0004
1320 | 0.0007
1321 | 0.0009
1322 | 0.0008
1323 | 0.0014
1324 | 0.0011
1325 | 0.0009
1326 | 0.0014
1327 | 0.0014
1328 | 0.0014
1329 | 0.002
1330 | 0.0014
1331 | 0.0011
1332 | 0.0006
1333 | 0.0004
1334 | 0.0004
1335 | 0.0006
1336 | 0.0003
1337 | 0
1338 | 0.0002
1339 | 0
1340 | 0.0003
1341 | 0.0001
1342 | 0.0001
1343 | 0.0001
1344 | 0.0002
1345 | 0.0001
1346 | 0.0003
1347 | 0.0001
1348 | 0.0001
1349 | 0.0002
1350 | 0.0003
1351 | 0.0002
1352 | 0.0004
1353 | 0.0003
1354 | 0.0003
1355 | 0.0005
1356 | 0.0004
1357 | 0.0004
1358 | 0.0007
1359 | 0.0006
1360 | 0.0007
1361 | 0.0009
1362 | 0.001
1363 | 0.0011
1364 | 0.0015
1365 | 0.0017
1366 | 0.002
1367 | 0.0024
1368 | 0.003
1369 | 0.0036
1370 | 0.0048
1371 | 0.006
1372 | 0.0074
1373 | 0.0092
1374 | 0.0111
1375 | 0.013
1376 | 0.0154
1377 | 0.0174
1378 | 0.0195
1379 | 0.0218
1380 | 0.024
1381 | 0.0261
1382 | 0.0284
1383 | 0.0304
1384 | 0.0319
1385 | 0.0332
1386 | 0.034
1387 | 0.0343
1388 | 0.0343
1389 | 0.0337
1390 | 0.0329
1391 | 0.0317
1392 | 0.0301
1393 | 0.0283
1394 | 0.0267
1395 | 0.0248
1396 | 0.0228
1397 | 0.0209
1398 | 0.019
1399 | 0.0168
1400 | 0.0151
1401 | 0.0133
1402 | 0.0117
1403 | 0.0106
1404 | 0.0095
1405 | 0.0085
1406 | 0.0078
1407 | 0.0072
1408 | 0.0069
1409 | 0.0067
1410 | 0.0064
1411 | 0.0063
1412 | 0.0064
1413 | 0.0063
1414 | 0.0062
1415 | 0.0065
1416 | 0.0065
1417 | 0.0066
1418 | 0.007
1419 | 0.0072
1420 | 0.0075
1421 | 0.008
1422 | 0.0083
1423 | 0.0088
1424 | 0.0094
1425 | 0.0099
1426 | 0.0105
1427 | 0.0113
1428 | 0.012
1429 | 0.013
1430 | 0.0141
1431 | 0.0151
1432 | 0.0162
1433 | 0.0175
1434 | 0.0186
1435 | 0.0199
1436 | 0.0211
1437 | 0.0221
1438 | 0.0233
1439 | 0.0248
1440 | 0.0258
1441 | 0.0266
1442 | 0.0272
1443 | 0.0279
1444 | 0.0284
1445 | 0.0288
1446 | 0.0289
1447 | 0.0288
1448 | 0.0286
1449 | 0.0281
1450 | 0.0275
1451 | 0.0269
1452 | 0.0258
1453 | 0.0249
1454 | 0.0239
1455 | 0.0226
1456 | 0.0213
1457 | 0.0201
1458 | 0.0187
1459 | 0.0178
1460 | 0.0166
1461 | 0.0153
1462 | 0.0142
1463 | 0.0135
1464 | 0.0123
1465 | 0.0115
1466 | 0.0108
1467 | 0.0101
1468 | 0.0094
1469 | 0.0091
1470 | 0.0083
1471 | 0.0078
1472 | 0.0075
1473 | 0.0071
1474 | 0.0067
1475 | 0.0066
1476 | 0.0062
1477 | 0.0062
1478 | 0.0058
1479 | 0.0054
1480 | 0.0055
1481 | 0.0055
1482 | 0.0051
1483 | 0.0051
1484 | 0.0051
1485 | 0.0048
1486 | 0.0049
1487 | 0.0051
1488 | 0.0046
1489 | 0.005
1490 | 0.0048
1491 | 0.0047
1492 | 0.0046
1493 | 0.0047
1494 | 0.0045
1495 | 0.0049
1496 | 0.0048
1497 | 0.0049
1498 | 0.0047
1499 | 0.0047
1500 | 0.0048
1501 | 0.005
1502 | 0.0049
1503 | 0.0051
1504 | 0.0053
1505 | 0.0053
1506 | 0.0055
1507 | 0.0058
1508 | 0.0058
1509 | 0.0061
1510 | 0.006
1511 | 0.0063
1512 | 0.0063
1513 | 0.0066
1514 | 0.0068
1515 | 0.0071
1516 | 0.0071
1517 | 0.0073
1518 | 0.0077
1519 | 0.0082
1520 | 0.0084
1521 | 0.0087
1522 | 0.0091
1523 | 0.0096
1524 | 0.01
1525 | 0.0105
1526 | 0.0103
1527 | 0.0112
1528 | 0.0115
1529 | 0.0121
1530 | 0.0126
1531 | 0.0131
1532 | 0.013
1533 | 0.0136
1534 | 0.0144
1535 | 0.0144
1536 | 0.015
1537 | 0.0152
1538 | 0.0156
1539 | 0.0161
1540 | 0.0165
1541 | 0.0162
1542 | 0.0166
1543 | 0.0167
1544 | 0.0167
1545 | 0.0169
1546 | 0.0171
1547 | 0.0164
1548 | 0.0166
1549 | 0.0165
1550 | 0.0163
1551 | 0.0161
1552 | 0.0162
1553 | 0.0154
1554 | 0.0153
1555 | 0.0147
1556 | 0.0143
1557 | 0.0142
1558 | 0.014
1559 | 0.0128
1560 | 0.0129
1561 | 0.0125
1562 | 0.012
1563 | 0.012
1564 | 0.0119
1565 | 0.0107
1566 | 0.011
1567 | 0.0104
1568 | 0.0097
1569 | 0.0094
1570 | 0.0093
1571 | 0.0086
1572 | 0.009
1573 | 0.0085
1574 | 0.0082
1575 | 0.008
1576 | 0.008
1577 | 0.0073
1578 | 0.0074
1579 | 0.0071
1580 | 0.0068
1581 | 0.0067
1582 | 0.007
1583 | 0.0067
1584 | 0.0066
1585 | 0.0062
1586 | 0.0059
1587 | 0.0059
1588 | 0.006
1589 | 0.0056
1590 | 0.0057
1591 | 0.0057
1592 | 0.0056
1593 | 0.0058
1594 | 0.0057
1595 | 0.0054
1596 | 0.0056
1597 | 0.0054
1598 | 0.0052
1599 | 0.0051
1600 | 0.0052
1601 | 0.0052
1602 | 0.0054
1603 | 0.0051
1604 | 0.0051
1605 | 0.0051
1606 | 0.0051
1607 | 0.005
1608 | 0.0052
1609 | 0.0049
1610 | 0.005
1611 | 0.0051
1612 | 0.0052
1613 | 0.005
1614 | 0.0053
1615 | 0.0052
1616 | 0.0052
1617 | 0.0052
1618 | 0.0052
1619 | 0.0052
1620 | 0.0056
1621 | 0.0054
1622 | 0.0052
1623 | 0.0055
1624 | 0.0057
1625 | 0.0057
1626 | 0.006
1627 | 0.0058
1628 | 0.0057
1629 | 0.0061
1630 | 0.0062
1631 | 0.0062
1632 | 0.0065
1633 | 0.0066
1634 | 0.0066
1635 | 0.0069
1636 | 0.0071
1637 | 0.0071
1638 | 0.0075
1639 | 0.0075
1640 | 0.0076
1641 | 0.0078
1642 | 0.008
1643 | 0.0085
1644 | 0.0089
1645 | 0.009
1646 | 0.0093
1647 | 0.0093
1648 | 0.0093
1649 | 0.0096
1650 | 0.0099
1651 | 0.01
1652 | 0.0102
1653 | 0.0106
1654 | 0.0108
1655 | 0.0111
1656 | 0.0114
1657 | 0.0115
1658 | 0.0118
1659 | 0.012
1660 | 0.0121
1661 | 0.0121
1662 | 0.0123
1663 | 0.0123
1664 | 0.0123
1665 | 0.0122
1666 | 0.0119
1667 | 0.0118
1668 | 0.0117
1669 | 0.0113
1670 | 0.011
1671 | 0.0115
1672 | 0.0116
1673 | 0.011
1674 | 0.0097
1675 | 0.0091
1676 | 0.0091
1677 | 0.0095
1678 | 0.0095
1679 | 0.0089
1680 | 0.0075
1681 | 0.0071
1682 | 0.0072
1683 | 0.0066
1684 | 0.0071
1685 | 0.0071
1686 | 0.0055
1687 | 0.0052
1688 | 0.0052
1689 | 0.0045
1690 | 0.0056
1691 | 0.0052
1692 | 0.003
1693 | 0.0029
1694 | 0.0033
1695 | 0.0029
1696 | 0.0037
1697 | 0.0033
1698 | 0.0017
1699 | 0.0016
1700 | 0.0024
1701 | 0.0017
1702 | 0.0024
1703 | 0.0023
1704 | 0.0008
1705 | 0.0008
1706 | 0.0016
1707 | 0.0007
1708 | 0.0017
1709 | 0.0015
1710 | 0.0004
1711 | 0.0005
1712 | 0.0011
1713 | 0.0004
1714 | 0.0019
1715 | 0.0013
1716 | 0
1717 | 0.0001
1718 | 0.0011
1719 | 0
1720 | 0.0014
1721 | 0.001
1722 | 0
1723 | 0
1724 | 0.0003
1725 | 0
1726 | 0.0013
1727 | 0.001
1728 | 0
1729 | 0
1730 | 0.0008
1731 | 0
1732 | 0.001
1733 | 0.0008
1734 | 0
1735 | 0
1736 | 0.0005
1737 | 0
1738 | 0.0014
1739 | 0.0003
1740 | 0
1741 | 0
1742 | 0.0002
1743 | 0
1744 | 0.0016
1745 | 0.0003
1746 | 0
1747 | 0.0002
1748 | 0.0004
1749 | 0
1750 | 0.0017
1751 | 0
1752 | -0.001
1753 | 0.0003
1754 | 0.0003
1755 | 0
1756 | 0.0012
1757 | 0
1758 | 0
1759 | 0
1760 | 0.0001
1761 | 0.0001
1762 | 0.0013
1763 | 0
1764 | 0
1765 | 0.0004
1766 | 0
1767 | 0
1768 | 0.0013
1769 | -0.001
1770 | 0
1771 | 0.0009
1772 | 0
1773 | 0.0014
1774 | 0.0007
1775 | -0.001
1776 | 0.0006
1777 | 0.0007
1778 | 0
1779 | 0.0016
1780 | 0.0007
1781 | -0.001
1782 | 0
1783 | 0
1784 | 0
1785 | 0.002
1786 | 0
1787 | 0
1788 | 0
1789 | 0
1790 | 0
1791 | 0.0019
1792 | 0
1793 | -0.001
1794 | 0.0001
1795 | 0.0004
1796 | 0.0007
1797 | 0.0016
1798 | 0
1799 | -0.001
1800 | 0.0001
1801 | 0.0002
1802 | 0.0001
1803 | 0.0016
1804 | 0
1805 | -0.001
1806 | 0
1807 | 0.0004
1808 | 0.0005
1809 | 0.0014
1810 | 0
1811 | -0.001
1812 | 0
1813 | 0.0002
1814 | 0.0005
1815 | 0.0014
1816 | 0
1817 | -0.001
1818 | 0.0001
1819 | 0
1820 | 0.0008
1821 | 0.0018
1822 | 0
1823 | -0.001
1824 | 0
1825 | 0
1826 | 0.0004
1827 | 0.0009
1828 | 0
1829 | -0.001
1830 | 0
1831 | 0.0001
1832 | 0.0004
1833 | 0.0017
1834 | 0
1835 | -0.001
1836 | 0
1837 | 0.0001
1838 | 0.0009
1839 | 0.0015
1840 | 0
1841 | 0
1842 | 0
1843 | 0
1844 | 0.0005
1845 | 0.0016
1846 | 0
1847 | 0
1848 | 0
1849 | 0
1850 | 0
1851 | 0.0006
1852 | 0
1853 | 0
1854 | 0
1855 | 0.0003
1856 | 0.0007
1857 | 0.0012
1858 | 0
1859 | -0.001
1860 | 0
1861 | 0.0003
1862 | 0.0004
1863 | 0.0008
1864 | 0
1865 | -0.001
1866 | 0
1867 | 0
1868 | 0.0005
1869 | 0.001
1870 | 0
1871 | -0.001
1872 | 0
1873 | 0.0004
1874 | 0.0015
1875 | 0.0017
1876 | 0
1877 | -0.001
1878 | 0
1879 | 0
1880 | 0.0008
1881 | 0.0017
1882 | 0
1883 | -0.001
1884 | 0
1885 | 0.0001
1886 | 0.0011
1887 | 0.0011
1888 | 0
1889 | -0.001
1890 | 0
1891 | 0
1892 | 0.0007
1893 | 0.0012
1894 | 0
1895 | -0.001
1896 | 0
1897 | 0.0002
1898 | 0.001
1899 | 0.001
1900 | 0
1901 | -0.001
1902 | 0
1903 | 0.0006
1904 | 0.0016
1905 | 0.0013
1906 | 0
1907 | -0.001
1908 | 0
1909 | 0.0003
1910 | 0.0013
1911 | 0.0011
1912 | 0
1913 | -0.001
1914 | -0.001
1915 | 0
1916 | 0.0008
1917 | 0.0012
1918 | 0
1919 | -0.001
1920 | 0
1921 | 0.0007
1922 | 0.0015
1923 | 0.0016
1924 | 0
1925 | -0.001
1926 | 0
1927 | 0.001
1928 | 0.0014
1929 | 0.0008
1930 | -0.001
1931 | -0.001
1932 | 0
1933 | 0.0013
1934 | 0.0008
1935 | 0.0003
1936 | -0.001
1937 | -0.001
1938 | 0
1939 | 0.0014
1940 | 0.0011
1941 | 0.0005
1942 | -0.001
1943 | -0.001
1944 | 0
1945 | 0.0012
1946 | 0.0003
1947 | 0.0003
1948 | -0.001
1949 | -0.001
1950 | 0
1951 | 0.0005
1952 | 0.001
1953 | 0.0007
1954 | -0.001
1955 | 0
1956 | 0.0004
1957 | 0.0026
1958 | 0.0012
1959 | 0.0006
1960 | 0
1961 | 0
1962 | -0.001
1963 | 0.0013
1964 | 0.0007
1965 | 0.0001
1966 | -0.001
1967 | -0.001
1968 | 0
1969 | 0.0016
1970 | 0.0007
1971 | 0.0001
1972 | -0.001
1973 | -0.001
1974 | 0
1975 | 0.002
1976 | 0.0006
1977 | 0.0002
1978 | 0
1979 | 0
1980 | 0
1981 | 0.0015
1982 | 0
1983 | 0.0002
1984 | 0
1985 | -0.001
1986 | 0
1987 | 0.0019
1988 | 0
1989 | 0
1990 | 0
1991 | 0
1992 | 0.0004
1993 | 0.0015
1994 | 0
1995 | 0.0006
1996 | 0.0003
1997 | 0
1998 | 0.0002
1999 | 0.0016
2000 | 0
2001 | 0
2002 | 0
2003 | -0.001
2004 | 0.0003
2005 | 0.001
2006 | 0
2007 | 0
2008 | 0
2009 | 0
2010 | 0.0014
2011 | 0.0009
2012 | 0
2013 | 0.0006
2014 | -0.002
2015 | -0.001
2016 | 0.0012
2017 | 0.0001
2018 | 0.0004
2019 | 0
2020 | -0.001
2021 | 0
2022 | 0.0016
2023 | 0.0003
2024 | 0.0005
2025 | 0
2026 | -0.001
2027 | 0.0004
2028 | 0.0016
2029 | 0
2030 | 0.0005
2031 | 0
2032 | -0.001
2033 | 0.0003
2034 | 0.0019
2035 | 0.0002
2036 | 0
2037 | 0.0001
2038 | 0
2039 | 0.0002
2040 | 0.0015
2041 | 0.0004
2042 | 0
2043 | 0
2044 | -0.001
2045 | 0
2046 | 0.0014
2047 | 0.0001
2048 | 0
2049 | 0
2050 | 0
2051 | 0.0002
2052 | 0.0013
2053 | 0.0004
2054 | 0
2055 | -0.001
2056 | -0.001
2057 | 0.0005
2058 | 0.0013
2059 | 0
2060 | 0
2061 | 0
2062 | 0
2063 | 0.0004
2064 | 0.0011
2065 | 0.0003
2066 | 0.0005
2067 | 0
2068 | -0.001
2069 | 0.0006
2070 | 0.0017
2071 | 0.0008
2072 | 0.001
2073 | 0
2074 | -0.001
2075 | 0.0002
2076 | 0.0016
2077 | 0.0002
2078 | 0.0001
2079 | 0
2080 | 0
2081 | 0.0004
2082 | 0.0015
2083 | 0.0005
2084 | 0.0006
2085 | 0
2086 | -0.001
2087 | 0.0006
2088 | 0.0019
2089 | 0.0005
2090 | 0
2091 | 0
2092 | 0
2093 | 0.0005
2094 | 0.0008
2095 | 0
2096 | 0.0002
2097 | 0
2098 | 0
2099 | 0.0013
2100 | 0.0014
2101 | 0
2102 | 0.0002
2103 | 0
2104 | 0
2105 | 0.0009
2106 | 0.0017
2107 | 0
2108 | 0
2109 | -0.001
2110 | 0
2111 | 0.001
2112 | 0.0013
2113 | 0.0003
2114 | 0.0001
2115 | -0.001
2116 | -0.001
2117 | 0.0007
2118 | 0.0013
2119 | 0.0003
2120 | 0.0005
2121 | 0
2122 | 0
2123 | 0.0007
2124 | 0.0007
2125 | 0
2126 | 0
2127 | -0.001
2128 | -0.001
2129 | 0.0004
2130 | 0.001
2131 | 0
2132 | 0
2133 | -0.001
2134 | -0.001
2135 | 0.0007
2136 | 0.0012
2137 | 0.0005
2138 | 0
2139 | -0.001
2140 | 0
2141 | 0.0012
2142 | 0.0014
2143 | 0.0006
2144 | 0
2145 | -0.001
2146 | 0
2147 | 0.0014
2148 | 0.0017
2149 | 0.001
2150 | 0
2151 | -0.001
2152 | -0.001
2153 | 0.0017
2154 | 0.002
2155 | 0.0006
2156 | 0
2157 | -0.001
2158 | -0.001
2159 | 0.0018
2160 | 0.0015
2161 | 0
2162 | -0.001
2163 | -0.001
2164 | -0.001
2165 | 0.0014
2166 | 0.0013
2167 | 0.0004
2168 | 0
2169 | -0.001
2170 | 0
2171 | 0.0023
2172 | 0.0011
2173 | 0.0006
2174 | 0
2175 | -0.001
2176 | -0.001
2177 | 0.0018
2178 | 0.0017
2179 | 0.0009
2180 | 0
2181 | -0.001
2182 | 0
2183 | 0.0018
2184 | 0.0014
2185 | 0.0009
2186 | 0
2187 | -0.002
2188 | -0.001
2189 | 0.002
2190 | 0.0016
2191 | 0.0013
2192 | 0
2193 | -0.002
2194 | 0
2195 | 0.0031
2196 | 0.001
2197 | 0.0009
2198 | 0.0005
2199 | -0.001
2200 | -0.001
2201 | 0.0013
2202 | 0.0001
2203 | 0
2204 | -0.001
2205 | -0.002
2206 | 0
2207 | 0.0029
2208 | 0.0015
2209 | 0.0006
2210 | -0.001
2211 | -0.003
2212 | -0.001
2213 | 0.0028
2214 | 0
2215 | -0.001
2216 | 0.0004
2217 | -0.003
2218 | 0
2219 | 0.0021
2220 | 0.0008
2221 | 0
2222 | 0.0001
2223 | -0.004
2224 | -0.002
2225 | 0.0017
2226 | 0.0016
2227 | 0.0004
2228 | 0.0016
2229 | -0.003
2230 | -0.001
2231 | 0.0025
2232 | 0.0006
2233 | 0
2234 | 0.0029
2235 | -0.003
2236 | 0
2237 | 0.0025
2238 | 0.002
2239 | -0.002
2240 | 0.0024
2241 | -0.002
2242 | 0.0011
2243 | 0.0025
2244 | 0.0021
2245 | 0
2246 | 0.0024
2247 | -0.003
2248 | 0
2249 | 0.0025
2250 | 0.0023
2251 | -0.002
2252 | 0
2253 | -0.005
2254 | 0.0025
2255 | 0.0034
2256 | 0
2257 | 0.0022
2258 | -0.002
2259 | -0.001
2260 | 0.002
2261 | 0.0012
2262 | -0.004
2263 | 0.001
2264 | -0.001
2265 | -0.001
2266 | 0.0021
2267 | 0.0027
2268 | -0.001
2269 | 0.0009
2270 | 0
2271 | -0.002
2272 | 0.0023
2273 | 0.0023
2274 | -0.002
2275 | 0.0007
2276 | -0.001
2277 | -0.001
2278 | 0.0026
2279 | 0.0003
2280 | -0.002
2281 | 0.0011
2282 | 0
2283 | 0
2284 | 0.0035
2285 | 0.0014
2286 | -0.002
2287 | 0.0024
2288 | -0.002
2289 | -0.002
2290 | 0.0027
2291 | 0.0001
2292 | -0.003
2293 | 0.0005
2294 | -0.002
2295 | -0.002
2296 | 0.0059
2297 | 0.0011
2298 | -0.002
2299 | 0.0009
2300 | -0.003
2301 | -0.003
2302 | 0.0033
2303 | 0.002
2304 | 0
2305 | 0.0007
2306 | -0.001
2307 | -0.001
2308 | 0.0038
2309 | 0.0011
2310 | -0.003
2311 | 0
2312 | -0.003
2313 | -0.003
2314 | 0.0027
2315 | 0.0019
2316 | 0
2317 | 0.0007
2318 | -0.002
2319 | -0.002
2320 | 0.0018
2321 | 0
2322 | -0.001
2323 | 0.0007
2324 | -0.002
2325 | -0.002
2326 | 0.003
2327 | 0.0006
2328 | -0.002
2329 | 0
2330 | -0.003
2331 | -0.002
2332 | 0.0026
2333 | 0.0012
2334 | 0
2335 | 0.0014
2336 | -0.001
2337 | -0.001
2338 | 0.0025
2339 | 0
2340 | -0.001
2341 | 0.0001
2342 | -0.001
2343 | 0.0004
2344 | 0.0036
2345 | 0.0008
2346 | 0
2347 | 0.0011
2348 | 0
2349 | 0.0012
2350 | 0.0043
2351 | 0.0004
2352 | 0
2353 | 0
2354 | -0.003
2355 | 0.0009
2356 | 0.0052
2357 | 0.003
2358 | 0.0011
2359 | 0.0015
2360 | -0.001
2361 | 0
2362 | 0.0029
2363 | 0.002
2364 | 0.0004
2365 | 0.0003
2366 | -0.001
2367 | 0.0001
2368 | 0.0023
2369 | 0
2370 | 0
2371 | 0.0011
2372 | -0.002
2373 | 0
2374 | 0.0043
2375 | 0.0005
2376 | 0.0003
2377 | 0.0019
2378 | -0.001
2379 | 0.0013
2380 | 0.0032
2381 | -0.002
2382 | -0.001
2383 | 0.0013
2384 | -0.001
2385 | 0.0028
2386 | 0.0044
2387 | 0
2388 | 0
2389 | 0.0004
2390 | -0.003
2391 | 0.0003
2392 | 0.002
2393 | -0.002
2394 | 0
2395 | 0
2396 | -0.002
2397 | 0.0027
2398 | 0.0058
2399 | -0.001
2400 | 0
2401 | 0.0005
2402 | -0.002
2403 | 0.0019
2404 | 0.0045
2405 | -0.001
2406 | 0.0005
2407 | 0.0005
2408 | -0.002
2409 | 0.0009
2410 | 0.0028
2411 | 0
2412 | 0.0003
2413 | 0.0001
2414 | -0.001
2415 | 0.0023
2416 | 0.0021
2417 | -0.002
2418 | 0.0013
2419 | 0.0013
2420 | -0.001
2421 | 0.0026
2422 | 0.0033
2423 | -0.002
2424 | 0
2425 | -0.002
2426 | -0.002
2427 | 0.0021
2428 | 0.0045
2429 | 0
2430 | 0.0011
2431 | 0
2432 | -0.002
2433 | 0.0027
2434 | 0.004
2435 | -0.001
2436 | 0
2437 | -0.003
2438 | -0.003
2439 | 0.0043
2440 | 0.0058
2441 | 0
2442 | 0.003
2443 | -0.003
2444 | -0.004
2445 | 0.0037
2446 | 0.0054
2447 | 0
2448 | 0.0015
2449 | -0.003
2450 | -0.003
2451 | 0.0035
2452 | 0.0037
2453 | 0
2454 | 0.0011
2455 | -0.004
2456 | -0.007
2457 | 0.0021
2458 | 0.0032
2459 | -0.002
2460 | 0
2461 | -0.003
2462 | -0.004
2463 | 0.0038
2464 | 0.0041
2465 | -0.003
2466 | 0.0015
2467 | -0.004
2468 | -0.004
2469 | 0.0025
2470 | 0.0043
2471 | 0
2472 | 0.0058
2473 | -0.002
2474 | -0.002
2475 | 0.0047
2476 | 0.0073
2477 | -0.003
2478 | 0.0018
2479 | 0.0004
2480 | -0.006
2481 | 0.0072
2482 | 0.0061
2483 | -0.001
2484 | -0.001
2485 | -0.003
2486 | -0.01
2487 | 0.0045
2488 | 0.0018
2489 | 0.0046
2490 | -0.002
2491 | 0.0031
2492 | -0.003
2493 | -0.004
2494 | -0.003
2495 | -0.005
2496 | -0.002
2497 | 0.0004
2498 | 0
2499 | -0.002
2500 | -0.004
2503.129 | 0.003385 | Perkin-Elmer FTIR 2000
2506.266 | 0.002622 |  | v
2509.41 | -0.002193 |  | v
2512.563 | 0.000572
2515.723 | 0.003004
2518.892 | 0.00298
2522.068 | 0.005292
2525.253 | 0.001192
2528.445 | -7.1e-05
2531.646 | 0.000929
2534.854 | 0.003838
2538.071 | 0.001025
2541.296 | -0.001907
2544.529 | 0.000381
2547.771 | 0.002861
2551.02 | 0.002479
2554.278 | -0.000143
2557.545 | 0.001621
2560.819 | 0.002694
2564.103 | 0.004339
2567.394 | 0.001072
2570.694 | 0.000739
2574.003 | 0.00348
2577.32 | 0.003004
2580.645 | -0.002694
2583.979 | -0.004339
2587.322 | -0.000643
2590.674 | 0.00422
2594.034 | 0.00534
2597.403 | 0.010704
2600.78 | 0.007057
2604.167 | 0.002503
2607.562 | 0.001668
2610.966 | 0.005006
2614.379 | 0.003552
2617.801 | -0.001001
2621.232 | 0.00348
2624.672 | 0.00658
2628.121 | -4.7e-05
2631.579 | -0.00348
2635.046 | -0.003743
2638.522 | -0.004935
2642.008 | -0.000786
2645.503 | 0.000548
2649.007 | -0.001096
2652.52 | -0.003457
2656.042 | -0.002336
2659.574 | 0.003695
2663.116 | 0.003838
2666.667 | 0.00739
2670.227 | 0.007152
2673.797 | 0.001406
2677.376 | 0.000143
2680.965 | -0.001192
2684.564 | 0.00298
2688.172 | 0.005555
2691.79 | 0.001621
2695.418 | -0.002074
2699.055 | -0.004339
2702.703 | -0.002717
2706.36 | -0.00174
2710.027 | 0.001811
2713.704 | 0.003361
2717.391 | -0.001335
2721.088 | 0.000238
2724.796 | 0.005674
2728.513 | 0.000858
2732.24 | -0.00174
2735.978 | -0.001192
2739.726 | -0.001955
2743.484 | 0.005602
2747.253 | 0.004506
2751.032 | 0.000786
2754.821 | 0.000286
2758.621 | 0.001716
2762.431 | 0.004863
2766.252 | 0.000762
2770.083 | 0.000452
2773.925 | 0.000238
2777.778 | -0.001764
2781.641 | 0.003147
2785.515 | 0.004577
2789.4 | 0.000929
2793.296 | 0.003886
2797.203 | 0.004029
2801.12 | 0.001621
2805.049 | 0.004291
2808.989 | 0.003838
2812.94 | 0.004029
2816.901 | 0.001215
2820.874 | -0.000858
2824.859 | 0.001049
2828.854 | -0.001025
2832.861 | -0.002789
2836.879 | -0.003004
2840.909 | -0.002074
2844.95 | -0.000619
2849.003 | -0.005078
2853.067 | -0.003886
2857.143 | -0.002169
2861.23 | 0.001764
2865.33 | 0.004506
2869.44 | 0.003862
2873.563 | 0.004124
2877.698 | -0.003433
2881.844 | -0.009083
2886.003 | -0.004625
2890.173 | 0.001287
2894.356 | 0.001573
2898.551 | -0.000262
2902.758 | 0.000119
2906.977 | 0.000286
2911.208 | 0.002431
2915.452 | 0.000524
2919.708 | -0.000786
2923.977 | 0.000309
2928.258 | 0.002408
2932.551 | 0.004982
2936.858 | 0.006556
2941.176 | 0.00441
2945.508 | -0.000596
2949.853 | 0.002837
2954.21 | 0.00267
2958.58 | 0.000119
2962.963 | 0.002908
2967.359 | 0.005149
2971.768 | 0.005459
2976.19 | 0.002503
2980.626 | 0.000262
2985.075 | 0.000262
2989.537 | -0.001859
2994.012 | -0.002646
2998.501 | 0.000715
3003.003 | 0.002717
3007.519 | -0.001049
3012.048 | -0.00205
3016.591 | 0.001215
3021.148 | 0.001716
3025.719 | 0.001788
3030.303 | -0.000214
3034.901 | -0.000739
3039.514 | 0.000429
3044.14 | 0.000691
3048.78 | 0.001025
3053.435 | 0.003504
3058.104 | 0.004625
3062.787 | 0.009083
3067.485 | 0.014972
3072.197 | 0.016641
3076.923 | 0.027847
3081.664 | 0.048422
3086.42 | 0.075221
3091.19 | 0.113797
3095.975 | 0.165009
3100.775 | 0.228905
3105.59 | 0.288009
3110.42 | 0.323748
3115.265 | 0.335931
3120.125 | 0.321102
3125 | 0.28758
3129.89 | 0.250673
3134.796 | 0.211977
3139.717 | 0.181436
3144.654 | 0.155735
3149.606 | 0.130462
3154.574 | 0.113892
3159.558 | 0.104594
3164.557 | 0.09377
3169.572 | 0.088167
3174.603 | 0.082015
3179.65 | 0.072264
3184.713 | 0.068044
3189.793 | 0.069499
3194.888 | 0.066328
3200 | 0.058698

## Y42
VISTA Filter Y42 Spec.: HP1/HP2 = 970/1070 nm ( +/-0.5% ) |  |  |  |  | Actual sample values at 23°C |  |  | Ang. 10° | 100K
[5 empty] | HP1 = | 978.1 |  | -3 nm | -3,8 nm
[5 empty] | HP2 = | 1071.6 |  | -4 nm | -2,8 nm
Wavelength |  |  |  |  | Cuton slope |  | 1.89 | %
nm | T% |  |  |  | Cutoff slope |  | 2.17 | %
500 | 0.0002 | Perkin-Elmer Lambda 900
501 | 0 |  | v |  |  |  | T% | Wavel.nm
502 | 0.0004 |  | v |  | 1:st left Max. |  | 70.737 | 993
503 | 0.0015 |  |  |  | 1:st right Max. |  | 81.109 | 1056
504 | 0.0009 |  |  |  | Max. in-band T |  | 81.109
505 | 0.0009 |  |  |  | Min. in-band T |  | 70.269
506 | 0 |  |  |  | Average in-band T |  | 74.03148
507 | 0.0013 |  |  |  | In-band ripple |  | 10.84
508 | 0
509 | 0.0009 |  |  |  | Out of band Transm. |  | Tave.%
510 | -0.001 |  |  |  | 600 nm - 0,97xcuton |  | 0.01481671
511 | 0.0006 |  |  |  | 1.03xcutoff - 3000 nm |  | 0.009459714
512 | -0.001
513 | 0.0004
514 | -0.001
515 | 0
516 | 0
517 | 0.0004
518 | 0
519 | 0
520 | 0.0009
521 | 0
522 | 0.0009
523 | -0.001
524 | 0.0013
525 | -0.001
526 | 0.0018
527 | -0.001
528 | 0.001
529 | 0
530 | 0.0007
531 | -0.001
532 | 0
533 | -0.001
534 | -0.001
535 | 0.0006
536 | -0.001
537 | 0.0012
538 | -0.001
539 | 0.0016
540 | -0.001
541 | 0.0019
542 | -0.001
543 | 0.0011
544 | 0
545 | 0.0015
546 | 0
547 | 0
548 | 0
549 | 0
550 | 0
551 | -0.001
552 | 0
553 | -0.001
554 | 0.0014
555 | -0.001
556 | 0.0015
557 | 0
558 | 0.0008
559 | 0.0002
560 | 0
561 | -0.001
562 | -0.002
563 | 0.0007
564 | -0.002
565 | 0.0003
566 | -0.001
567 | 0.0008
568 | 0
569 | 0
570 | 0.0021
571 | 0.0003
572 | 0.0015
573 | -0.001
574 | 0.0015
575 | -0.002
576 | 0.0023
577 | -0.002
578 | 0.0013
579 | -0.002
580 | 0.0016
581 | 0
582 | 0.0015
583 | 0.0007
584 | 0
585 | 0.0015
586 | 0
587 | 0.003
588 | -0.001
589 | 0.0032
590 | -0.001
591 | 0.0025
592 | -0.002
593 | 0.0016
594 | -0.001
595 | 0.0014
596 | -0.001
597 | -0.001
598 | -0.001
599 | -0.001
600 | 0.0002
601 | -0.001
602 | 0.001
603 | -0.002
604 | 0.0008
605 | -0.001
606 | 0.0026
607 | 0
608 | 0.0017
609 | 0
610 | 0.0012
611 | 0
612 | 0
613 | 0.0006
614 | 0
615 | 0
616 | 0
617 | 0.0012
618 | 0
619 | 0.0008
620 | 0
621 | 0.0006
622 | 0.0005
623 | 0.0007
624 | 0.0002
625 | 0.0003
626 | 0.0008
627 | 0.0002
628 | 0
629 | 0
630 | 0
631 | -0.001
632 | -0.002
633 | 0.0001
634 | 0
635 | 0.0006
636 | -0.002
637 | 0
638 | 0
639 | 0.0007
640 | 0.001
641 | 0.0014
642 | 0.001
643 | 0.0004
644 | 0.0007
645 | 0.0003
646 | 0.0015
647 | 0
648 | 0.0014
649 | -0.001
650 | 0.0003
651 | -0.001
652 | 0.0009
653 | 0
654 | 0.0011
655 | 0
656 | 0
657 | -0.001
658 | 0
659 | 0.0001
660 | 0
661 | 0.0006
662 | -0.001
663 | 0.001
664 | 0
665 | 0.001
666 | 0
667 | 0.0012
668 | 0.0005
669 | 0.0003
670 | 0
671 | 0
672 | 0
673 | 0.0009
674 | 0.0009
675 | 0.0005
676 | 0.0009
677 | 0.0006
678 | 0.0015
679 | 0.0016
680 | 0.0021
681 | 0.0015
682 | 0.0019
683 | 0.0018
684 | 0.0019
685 | 0.0022
686 | 0.0022
687 | 0.0026
688 | 0.0028
689 | 0.0019
690 | 0.0027
691 | 0.0035
692 | 0.0023
693 | 0.0027
694 | 0.0025
695 | 0.0031
696 | 0.0022
697 | 0.0031
698 | 0.0033
699 | 0.0043
700 | 0.0043
701 | 0.0046
702 | 0.0049
703 | 0.0048
704 | 0.0045
705 | 0.0042
706 | 0.0055
707 | 0.0052
708 | 0.0047
709 | 0.0025
710 | 0.0033
711 | 0.002
712 | 0.0035
713 | 0.0028
714 | 0.0042
715 | 0.0025
716 | 0.0025
717 | 0.0018
718 | 0.0013
719 | 0.0008
720 | 0.0003
721 | 0
722 | 0
723 | 0.0002
724 | 0
725 | 0.0006
726 | 0
727 | 0.0011
728 | 0.0014
729 | 0.0016
730 | 0.0002
731 | 0.0004
732 | 0.0006
733 | 0.0007
734 | 0.0004
735 | 0
736 | 0
737 | 0.0006
738 | 0.0008
739 | 0.0005
740 | 0
741 | 0.0007
742 | 0
743 | 0.0007
744 | 0
745 | 0
746 | 0
747 | 0
748 | 0.0018
749 | 0.0009
750 | 0.0002
751 | -0.002
752 | 0
753 | -0.002
754 | 0.0004
755 | -0.002
756 | 0.0007
757 | -0.003
758 | 0
759 | 0
760 | 0.0006
761 | 0
762 | 0.0009
763 | 0.0018
764 | 0
765 | 0.003
766 | -0.002
767 | 0.0023
768 | -0.001
769 | 0.0035
770 | -0.001
771 | 0.0029
772 | -0.001
773 | 0.0014
774 | -0.002
775 | 0.0004
776 | 0.0003
777 | 0
778 | 0.001
779 | -0.001
780 | 0.0034
781 | -0.002
782 | 0.0031
783 | -0.001
784 | 0.0038
785 | -0.001
786 | 0.0009
787 | 0
788 | 0.0011
789 | -0.001
790 | 0
791 | 0
792 | -0.001
793 | 0.0001
794 | 0
795 | 0.0006
796 | -0.001
797 | 0.0011
798 | -0.001
799 | 0.0005
800 | 0
801 | 0.0012
802 | 0
803 | 0.0002
804 | 0.0009
805 | 0.0012
806 | -0.001
807 | 0.0008
808 | 0
809 | 0.0031
810 | 0.0004
811 | 0.0003
812 | -0.001
813 | 0.0026
814 | -0.002
815 | 0.0039
816 | -0.004
817 | 0.0039
818 | -0.003
819 | 0.0026
820 | -0.004
821 | 0.0027
822 | -0.001
823 | 0.0022
824 | -0.001
825 | 0
826 | 0.0011
827 | -0.002
828 | 0.0013
829 | -0.002
830 | 0.0049
831 | -0.003
832 | 0.0059
833 | 0
834 | 0.005
835 | -0.001
836 | 0.0034
837 | 0
838 | -0.002
839 | -0.001
840 | -0.002
841 | -0.001
842 | -0.003
843 | 0.0032
844 | 0.0001
845 | 0.0056
846 | 0.0021
847 | 0.0038
848 | -0.001
849 | 0.0032
850 | 0
851 | 0.0006
852 | 0.0007
853 | 0.002
854 | 0.0035
855 | 0.0032
856 | 0.0033
857 | 0.0022
858 | 0.0004
859 | 0.0061
860 | 0.0104
861 | 0.0022
862 | 0.0055
863 | 0.0062
864 | 0.0026
865 | 0.0029
866 | 0.0043
867 | 0.0038
868 | 0.0058
869 | 0.0057
870 | 0.0032
871 | 0.0042
872 | 0.0056
873 | 0.0038
874 | 0.0062
875 | 0.0058
876 | 0.0033
877 | 0.0051
878 | 0.0065
879 | 0.0063
880 | 0.0085
881 | 0.0064
882 | 0.0052
883 | 0.0067
884 | 0.0076
885 | 0.0071
886 | 0.0096
887 | 0.0082
888 | 0.0063
889 | 0.0086
890 | 0.0097
891 | 0.0088
892 | 0.0106
893 | 0.0095
894 | 0.0085
895 | 0.0104
896 | 0.0119
897 | 0.0118
898 | 0.0135
899 | 0.0129
900 | 0.0932
901 | 0.0254
902 | 0.0158
903 | -0.085
904 | 0.0142
905 | 0.0067
906 | -0.066
907 | 0.0225
908 | 0.001
909 | -0.011
910 | 0.0306
911 | 0.0429
912 | -0.136
913 | -0.116
914 | 0.0195
915 | 0.0761
916 | 0.157
917 | -0.052
918 | 0.1439
919 | 0.0218
920 | -0.067
921 | -0.109
922 | 0.188
923 | 0.077
924 | -0.018
925 | 0.0128
926 | 0
927 | 0.184
928 | 0.1107
929 | -0.09
930 | -0.055
931 | 0.119
932 | 0.0846
933 | 0.0935
934 | 0.1411
935 | 0.3096
936 | 0.2427
937 | 0.173
938 | 0.1637
939 | 0.2376
940 | 0.2004
941 | 0.231
942 | 0.5473
943 | 0.3934
944 | 0.3844
945 | 0.3278
946 | 0.554
947 | 0.6381
948 | 0.6518
949 | 0.5766
950 | 0.8676
951 | 1.0272
952 | 1.034
953 | 0.982
954 | 1.2688
955 | 1.4837
956 | 1.7263
957 | 1.8653
958 | 2.1071
959 | 2.4421
960 | 2.9678
961 | 3.0887
962 | 3.3976
963 | 4.1083
964 | 4.7067
965 | 5.4194
966 | 6.2397
967 | 7.3294
968 | 8.6207
969 | 10.033
970 | 11.672
971 | 13.492
972 | 15.78
973 | 18.282 |  |  | 973 | 480
974 | 21.53 |  |  | 974 | 481
975 | 24.715 |  |  | 975 | 482
976 | 28.489 |  |  | 976 | 483
977 | 32.359 |  |  | 977 | 484
978 | 36.783 |  |  | 978 | 485
979 | 41.017 |  |  | 979 | 486
980 | 45.894 |  |  | 980 | 487
981 | 50.215 |  |  | 981 | 488
982 | 54.204 |  |  | 982 | 489
983 | 57.882 |  |  | 983 | 490
984 | 61.319 |  |  | 984 | 491
985 | 63.985 |  |  | 985 | 492
986 | 66.21 |  |  | 986 | 493
987 | 68.132 |  |  | 987 | 494
988 | 69.196 |  |  | 988 | 495
989 | 69.926 |  |  | 989 | 496
990 | 70.389 |  |  | 990 | 497
991 | 70.546 |  |  | 991 | 498
992 | 70.632 |  |  | 992 | 499
993 | 70.737 |  |  | 993 | 500
994 | 70.501 |  |  | 994 | 501
995 | 70.353 |  |  | 995 | 502
996 | 70.362 |  |  | 996 | 503
997 | 70.312 |  |  | 997 | 504
998 | 70.283 |  |  | 998 | 505
999 | 70.269 |  |  | 999 | 506
1000 | 70.376 |  |  | 1000 | 507
1001 | 70.512 |  |  | 1001 | 508
1002 | 70.729 |  |  | 1002 | 509
1003 | 70.93 |  |  | 1003 | 510
1004 | 71.156 |  |  | 1004 | 511
1005 | 71.481 |  |  | 1005 | 512
1006 | 71.792 |  |  | 1006 | 513
1007 | 72.163 |  |  | 1007 | 514
1008 | 72.498 |  |  | 1008 | 515
1009 | 72.767 |  |  | 1009 | 516
1010 | 73.103 |  |  | 1010 | 517
1011 | 73.421 |  |  | 1011 | 518
1012 | 73.775 |  |  | 1012 | 519
1013 | 74.111 |  |  | 1013 | 520
1014 | 74.402 |  |  | 1014 | 521
1015 | 74.651 |  |  | 1015 | 522
1016 | 74.876 |  |  | 1016 | 523
1017 | 75.118 |  |  | 1017 | 524
1018 | 75.291 |  |  | 1018 | 525
1019 | 75.349 |  |  | 1019 | 526
1020 | 75.582 |  |  | 1020 | 527
1021 | 75.523 |  |  | 1021 | 528
1022 | 75.603 |  |  | 1022 | 529
1023 | 75.739 |  |  | 1023 | 530
1024 | 75.682 |  |  | 1024 | 531
1025 | 75.619 |  |  | 1025 | 532
1026 | 75.578 |  |  | 1026 | 533
1027 | 75.498 |  |  | 1027 | 534
1028 | 75.468 |  |  | 1028 | 535
1029 | 75.282 |  |  | 1029 | 536
1030 | 75.162 |  |  | 1030 | 537
1031 | 75.064 |  |  | 1031 | 538
1032 | 74.891 |  |  | 1032 | 539
1033 | 74.746 |  |  | 1033 | 540
1034 | 74.672 |  |  | 1034 | 541
1035 | 74.491 |  |  | 1035 | 542
1036 | 74.362 |  |  | 1036 | 543
1037 | 74.205 |  |  | 1037 | 544
1038 | 74.075 |  |  | 1038 | 545
1039 | 74.072 |  |  | 1039 | 546
1040 | 74.105 |  |  | 1040 | 547
1041 | 74.167 |  |  | 1041 | 548
1042 | 74.363 |  |  | 1042 | 549
1043 | 74.587 |  |  | 1043 | 550
1044 | 74.908 |  |  | 1044 | 551
1045 | 75.255 |  |  | 1045 | 552
1046 | 75.675 |  |  | 1046 | 553
1047 | 76.148 |  |  | 1047 | 554
1048 | 76.781 |  |  | 1048 | 555
1049 | 77.431 |  |  | 1049 | 556
1050 | 78.146 |  |  | 1050 | 557
1051 | 78.89 |  |  | 1051 | 558
1052 | 79.58 |  |  | 1052 | 559
1053 | 80.137 |  |  | 1053 | 560
1054 | 80.664 |  |  | 1054 | 561
1055 | 81.029 |  |  | 1055 | 562
1056 | 81.109 |  |  | 1056 | 563
1057 | 80.857 |  |  | 1057 | 564
1058 | 80.086 |  |  | 1058 | 565
1059 | 78.853 |  |  | 1059 | 566
1060 | 77.211 |  |  | 1060 | 567
1061 | 75.193 |  |  | 1061 | 568
1062 | 72.569 |  |  | 1062 | 569
1063 | 69.47 |  |  | 1063 | 570
1064 | 66.193 |  |  | 1064 | 571
1065 | 62.565 |  |  | 1065 | 572
1066 | 58.672 |  |  | 1066 | 573
1067 | 54.729 |  |  | 1067 | 574
1068 | 50.9 |  |  | 1068 | 575
1069 | 47.004 |  |  | 1069 | 576
1070 | 43.079 |  |  | 1070 | 577
1071 | 39.474 |  |  | 1071 | 578
1072 | 36.017 |  |  | 1072 | 579
1073 | 32.908 |  |  | 1073 | 580
1074 | 29.805
1075 | 26.777
1076 | 24.063
1077 | 21.466
1078 | 19.247
1079 | 17.156
1080 | 15.117
1081 | 13.353
1082 | 11.737
1083 | 10.236
1084 | 9.0014
1085 | 7.7737
1086 | 6.612
1087 | 5.7688
1088 | 5.0149
1089 | 4.217
1090 | 3.5166
1091 | 3.1126
1092 | 2.8068
1093 | 2.4707
1094 | 2.1199
1095 | 1.7346
1096 | 1.5653
1097 | 1.3822
1098 | 1.1038
1099 | 1.001
1100 | 1.0326
1101 | 0.9343
1102 | 0.765
1103 | 0.6551
1104 | 0.6392
1105 | 0.5956
1106 | 0.488
1107 | 0.4765
1108 | 0.5109
1109 | 0.4272
1110 | 0.385
1111 | 0.2416
1112 | 0.3615
1113 | 0.3229
1114 | 0.32
1115 | 0.3159
1116 | 0.2226
1117 | 0.1798
1118 | 0.1833
1119 | 0.1292
1120 | 0.1847
1121 | 0.2277
1122 | 0.119
1123 | 0.1169
1124 | 0.2375
1125 | 0.217
1126 | 0.1211
1127 | 0.1495
1128 | 0.0449
1129 | 0.1206
1130 | 0.1001
1131 | 0.0695
1132 | 0.0585
1133 | 0.033
1134 | 0.0837
1135 | 0.1607
1136 | 0.1109
1137 | 0.0871
1138 | 0.1906
1139 | 0.0892
1140 | -0.062
1141 | 0.0134
1142 | -0.021
1143 | 0.0027
1144 | -0.089
1145 | -0.049
1146 | -0.019
1147 | 0.1281
1148 | -0.041
1149 | -0.039
1150 | -0.022
1151 | 0
1152 | 0.0597
1153 | 0.0022
1154 | -0.07
1155 | -0.009
1156 | 0.1585
1157 | 0.0105
1158 | -0.046
1159 | -0.064
1160 | 0.0225
1161 | 0.0252
1162 | -0.049
1163 | -0.129
1164 | 0.0152
1165 | 0.072
1166 | -0.007
1167 | -0.128
1168 | -0.001
1169 | -0.01
1170 | 0.0132
1171 | 0.0327
1172 | 0.061
1173 | 0.0888
1174 | -0.086
1175 | 0.0264
1176 | -0.019
1177 | -0.027
1178 | 0.054
1179 | 0.0534
1180 | 0.1515
1181 | 0.1482
1182 | 0.1504
1183 | 0.111
1184 | 0.1683
1185 | -0.046
1186 | -0.047
1187 | 0.0557
1188 | 0.1105
1189 | 0.0713
1190 | -0.056
1191 | -0.031
1192 | -0.099
1193 | -0.016
1194 | -0.103
1195 | -0.071
1196 | -0.014
1197 | 0.0022
1198 | 0.0402
1199 | 0.075
1200 | 0.0265
1201 | 0.0002
1202 | 0
1203 | 0.0001
1204 | 0
1205 | 0.0001
1206 | 0.0003
1207 | 0
1208 | 0
1209 | 0
1210 | 0
1211 | 0.0001
1212 | 0.0004
1213 | 0.0001
1214 | 0
1215 | 0.0002
1216 | 0
1217 | 0
1218 | 0.0003
1219 | 0
1220 | 0
1221 | 0.0002
1222 | 0
1223 | 0.0001
1224 | 0.0003
1225 | 0
1226 | 0.0001
1227 | 0.0001
1228 | 0
1229 | 0.0003
1230 | 0.0003
1231 | 0.0001
1232 | 0.0002
1233 | 0.0002
1234 | 0
1235 | 0.0002
1236 | 0.0005
1237 | 0.0001
1238 | 0.0001
1239 | 0.0002
1240 | 0
1241 | 0.0002
1242 | 0.0003
1243 | 0.0001
1244 | 0.0002
1245 | 0.0001
1246 | 0
1247 | 0
1248 | 0
1249 | 0
1250 | 0
1251 | 0
1252 | 0.0002
1253 | 0.0002
1254 | 0.0001
1255 | 0
1256 | 0.0001
1257 | 0
1258 | 0.0001
1259 | 0.0002
1260 | 0
1261 | 0
1262 | 0
1263 | 0
1264 | 0.0001
1265 | 0.0001
1266 | 0.0001
1267 | 0.0001
1268 | 0
1269 | 0.0004
1270 | 0.0003
1271 | 0.0003
1272 | 0
1273 | 0
1274 | 0
1275 | 0.0002
1276 | 0.0002
1277 | 0
1278 | 0.0001
1279 | 0
1280 | 0.0001
1281 | 0.0003
1282 | 0
1283 | 0
1284 | 0
1285 | 0
1286 | 0.0002
1287 | 0.0001
1288 | 0
1289 | 0.0002
1290 | 0
1291 | 0.0002
1292 | 0
1293 | 0
1294 | 0
1295 | 0
1296 | 0.0002
1297 | 0.0001
1298 | 0
1299 | 0
1300 | 0
1301 | 0
1302 | 0
1303 | 0
1304 | 0
1305 | 0
1306 | 0
1307 | 0
1308 | 0.0001
1309 | 0.0001
1310 | 0
1311 | 0.0003
1312 | 0
1313 | 0.0002
1314 | 0.0004
1315 | 0.0009
1316 | 0.0011
1317 | 0.0004
1318 | 0.0005
1319 | 0.0004
1320 | 0.0002
1321 | 0
1322 | 0.0002
1323 | 0.0002
1324 | 0
1325 | 0
1326 | 0.0002
1327 | 0
1328 | 0
1329 | 0.0002
1330 | 0.0001
1331 | 0.0001
1332 | 0.0001
1333 | 0.0001
1334 | 0
1335 | 0.0002
1336 | 0.0001
1337 | 0.0001
1338 | 0
1339 | 0.0001
1340 | 0
1341 | 0.0002
1342 | 0.0002
1343 | 0.0003
1344 | 0.0002
1345 | 0.0001
1346 | 0.0002
1347 | 0.0002
1348 | 0.0003
1349 | 0.0001
1350 | 0.0001
1351 | 0.0003
1352 | 0.0003
1353 | 0.0005
1354 | 0.0006
1355 | 0.0006
1356 | 0.0004
1357 | 0.0006
1358 | 0.0007
1359 | 0.001
1360 | 0.0012
1361 | 0.0013
1362 | 0.0014
1363 | 0.0017
1364 | 0.002
1365 | 0.0026
1366 | 0.0032
1367 | 0.004
1368 | 0.0051
1369 | 0.0064
1370 | 0.0079
1371 | 0.0098
1372 | 0.0118
1373 | 0.0136
1374 | 0.0156
1375 | 0.0178
1376 | 0.0199
1377 | 0.0222
1378 | 0.0244
1379 | 0.0264
1380 | 0.0284
1381 | 0.0304
1382 | 0.032
1383 | 0.0334
1384 | 0.0341
1385 | 0.0343
1386 | 0.0342
1387 | 0.0339
1388 | 0.033
1389 | 0.032
1390 | 0.0305
1391 | 0.0288
1392 | 0.0271
1393 | 0.0251
1394 | 0.0232
1395 | 0.0216
1396 | 0.0196
1397 | 0.0175
1398 | 0.0157
1399 | 0.0139
1400 | 0.0123
1401 | 0.0111
1402 | 0.0098
1403 | 0.0088
1404 | 0.0081
1405 | 0.0075
1406 | 0.0072
1407 | 0.007
1408 | 0.0068
1409 | 0.0065
1410 | 0.0065
1411 | 0.0065
1412 | 0.0067
1413 | 0.0069
1414 | 0.0068
1415 | 0.007
1416 | 0.0073
1417 | 0.0075
1418 | 0.0079
1419 | 0.0083
1420 | 0.0086
1421 | 0.0089
1422 | 0.0096
1423 | 0.0104
1424 | 0.0112
1425 | 0.0121
1426 | 0.0129
1427 | 0.0137
1428 | 0.0147
1429 | 0.0159
1430 | 0.0171
1431 | 0.0185
1432 | 0.0198
1433 | 0.021
1434 | 0.0224
1435 | 0.0237
1436 | 0.025
1437 | 0.0263
1438 | 0.0275
1439 | 0.0284
1440 | 0.0293
1441 | 0.03
1442 | 0.0304
1443 | 0.0309
1444 | 0.0311
1445 | 0.0311
1446 | 0.031
1447 | 0.0304
1448 | 0.0297
1449 | 0.0291
1450 | 0.0282
1451 | 0.027
1452 | 0.0259
1453 | 0.0247
1454 | 0.0234
1455 | 0.022
1456 | 0.0207
1457 | 0.0191
1458 | 0.0179
1459 | 0.0167
1460 | 0.0155
1461 | 0.0144
1462 | 0.0132
1463 | 0.0122
1464 | 0.0115
1465 | 0.0105
1466 | 0.0101
1467 | 0.0094
1468 | 0.0089
1469 | 0.0084
1470 | 0.0079
1471 | 0.0074
1472 | 0.007
1473 | 0.0068
1474 | 0.0064
1475 | 0.0061
1476 | 0.0061
1477 | 0.0058
1478 | 0.0057
1479 | 0.0054
1480 | 0.0053
1481 | 0.0053
1482 | 0.0053
1483 | 0.0051
1484 | 0.0052
1485 | 0.0051
1486 | 0.0052
1487 | 0.005
1488 | 0.0049
1489 | 0.0049
1490 | 0.005
1491 | 0.005
1492 | 0.0048
1493 | 0.0046
1494 | 0.0049
1495 | 0.0049
1496 | 0.005
1497 | 0.0052
1498 | 0.005
1499 | 0.0049
1500 | 0.0053
1501 | 0.0053
1502 | 0.0055
1503 | 0.0057
1504 | 0.0058
1505 | 0.0057
1506 | 0.0059
1507 | 0.006
1508 | 0.0063
1509 | 0.0064
1510 | 0.0066
1511 | 0.0068
1512 | 0.0069
1513 | 0.007
1514 | 0.0073
1515 | 0.0078
1516 | 0.008
1517 | 0.0081
1518 | 0.0084
1519 | 0.0089
1520 | 0.0093
1521 | 0.0097
1522 | 0.0102
1523 | 0.0106
1524 | 0.0108
1525 | 0.0114
1526 | 0.0114
1527 | 0.0122
1528 | 0.0126
1529 | 0.0132
1530 | 0.0137
1531 | 0.0141
1532 | 0.0144
1533 | 0.0148
1534 | 0.0152
1535 | 0.0154
1536 | 0.0158
1537 | 0.0162
1538 | 0.0166
1539 | 0.0169
1540 | 0.017
1541 | 0.0172
1542 | 0.0172
1543 | 0.0173
1544 | 0.0174
1545 | 0.0176
1546 | 0.0171
1547 | 0.0167
1548 | 0.0167
1549 | 0.0165
1550 | 0.0163
1551 | 0.016
1552 | 0.0159
1553 | 0.0153
1554 | 0.0149
1555 | 0.0146
1556 | 0.0143
1557 | 0.0138
1558 | 0.0134
1559 | 0.0125
1560 | 0.0126
1561 | 0.0122
1562 | 0.0119
1563 | 0.0117
1564 | 0.011
1565 | 0.0104
1566 | 0.0106
1567 | 0.0101
1568 | 0.0096
1569 | 0.0092
1570 | 0.0088
1571 | 0.0086
1572 | 0.0089
1573 | 0.0081
1574 | 0.008
1575 | 0.0078
1576 | 0.0077
1577 | 0.0072
1578 | 0.0072
1579 | 0.0071
1580 | 0.007
1581 | 0.0068
1582 | 0.0066
1583 | 0.0066
1584 | 0.0064
1585 | 0.0061
1586 | 0.0061
1587 | 0.0061
1588 | 0.006
1589 | 0.0058
1590 | 0.0056
1591 | 0.0056
1592 | 0.0057
1593 | 0.0057
1594 | 0.0055
1595 | 0.0054
1596 | 0.0054
1597 | 0.0052
1598 | 0.0054
1599 | 0.0053
1600 | 0.0051
1601 | 0.0052
1602 | 0.0055
1603 | 0.0055
1604 | 0.0055
1605 | 0.0053
1606 | 0.0046
1607 | 0.0048
1608 | 0.005
1609 | 0.005
1610 | 0.0053
1611 | 0.0052
1612 | 0.0051
1613 | 0.0051
1614 | 0.0051
1615 | 0.0052
1616 | 0.0054
1617 | 0.0052
1618 | 0.0049
1619 | 0.0051
1620 | 0.0052
1621 | 0.0053
1622 | 0.0055
1623 | 0.0056
1624 | 0.0056
1625 | 0.0056
1626 | 0.0058
1627 | 0.0058
1628 | 0.0061
1629 | 0.0063
1630 | 0.006
1631 | 0.0061
1632 | 0.0065
1633 | 0.0065
1634 | 0.0067
1635 | 0.0068
1636 | 0.0069
1637 | 0.0071
1638 | 0.0075
1639 | 0.0074
1640 | 0.0075
1641 | 0.0076
1642 | 0.0078
1643 | 0.0082
1644 | 0.0087
1645 | 0.0091
1646 | 0.0093
1647 | 0.0093
1648 | 0.0093
1649 | 0.0098
1650 | 0.0104
1651 | 0.0106
1652 | 0.0107
1653 | 0.0111
1654 | 0.0112
1655 | 0.0117
1656 | 0.0121
1657 | 0.0122
1658 | 0.0126
1659 | 0.0127
1660 | 0.0127
1661 | 0.0129
1662 | 0.0131
1663 | 0.0131
1664 | 0.0133
1665 | 0.0133
1666 | 0.0132
1667 | 0.0133
1668 | 0.0132
1669 | 0.0133
1670 | 0.0128
1671 | 0.0124
1672 | 0.0127
1673 | 0.0126
1674 | 0.0116
1675 | 0.0116
1676 | 0.0109
1677 | 0.0102
1678 | 0.0106
1679 | 0.0103
1680 | 0.0092
1681 | 0.0092
1682 | 0.0086
1683 | 0.0073
1684 | 0.0082
1685 | 0.0085
1686 | 0.007
1687 | 0.0072
1688 | 0.0066
1689 | 0.0052
1690 | 0.006
1691 | 0.0059
1692 | 0.0044
1693 | 0.0044
1694 | 0.0039
1695 | 0.003
1696 | 0.004
1697 | 0.004
1698 | 0.0029
1699 | 0.0029
1700 | 0.0022
1701 | 0.0012
1702 | 0.0026
1703 | 0.003
1704 | 0.0019
1705 | 0.0018
1706 | 0.0014
1707 | 0.0007
1708 | 0.0019
1709 | 0.0021
1710 | 0.0014
1711 | 0.0012
1712 | 0.0007
1713 | 0
1714 | 0.0014
1715 | 0.0016
1716 | 0.0006
1717 | 0.0007
1718 | 0.0002
1719 | 0
1720 | 0.0006
1721 | 0.0013
1722 | 0.0004
1723 | 0.0005
1724 | 0
1725 | -0.001
1726 | 0.0004
1727 | 0.0011
1728 | 0.0003
1729 | 0.0001
1730 | 0.0009
1731 | -0.001
1732 | 0.0002
1733 | 0.001
1734 | 0.0001
1735 | 0
1736 | 0.0002
1737 | -0.001
1738 | 0.0006
1739 | 0.0013
1740 | 0.0005
1741 | 0
1742 | 0.0001
1743 | -0.001
1744 | 0.0006
1745 | 0.0009
1746 | 0.0008
1747 | 0.0004
1748 | 0.0003
1749 | -0.001
1750 | 0.0006
1751 | 0.0006
1752 | 0.0001
1753 | 0
1754 | 0.0003
1755 | 0
1756 | 0.0007
1757 | 0.0009
1758 | 0.0006
1759 | 0
1760 | 0
1761 | 0
1762 | 0.0003
1763 | 0.0007
1764 | 0.0001
1765 | 0
1766 | 0.0003
1767 | 0
1768 | 0.0005
1769 | 0.0004
1770 | 0.0005
1771 | 0
1772 | 0
1773 | 0
1774 | 0.0003
1775 | 0.0002
1776 | 0.0008
1777 | 0.0005
1778 | 0.0001
1779 | 0
1780 | 0.0005
1781 | 0.0004
1782 | 0.0004
1783 | 0
1784 | 0.0003
1785 | 0.0003
1786 | 0.0002
1787 | 0.0001
1788 | 0.0003
1789 | 0
1790 | 0.0005
1791 | 0.0005
1792 | 0
1793 | 0
1794 | 0.0007
1795 | 0
1796 | 0.0008
1797 | 0
1798 | 0
1799 | 0
1800 | 0.0007
1801 | 0
1802 | 0.0006
1803 | 0.0001
1804 | 0
1805 | 0
1806 | 0.0002
1807 | 0
1808 | 0.0007
1809 | 0.0003
1810 | -0.001
1811 | 0
1812 | 0.0004
1813 | 0
1814 | 0.0005
1815 | 0.0012
1816 | -0.001
1817 | 0
1818 | 0.0004
1819 | 0
1820 | 0.0004
1821 | 0.0016
1822 | 0
1823 | 0
1824 | 0
1825 | 0
1826 | 0
1827 | 0.0008
1828 | -0.001
1829 | -0.001
1830 | 0
1831 | 0.0002
1832 | 0.0008
1833 | 0.0015
1834 | 0
1835 | 0
1836 | 0.0003
1837 | 0
1838 | 0
1839 | 0.0008
1840 | 0
1841 | 0
1842 | 0.0003
1843 | 0
1844 | 0.0002
1845 | 0.0013
1846 | 0
1847 | -0.001
1848 | 0
1849 | 0
1850 | 0.0003
1851 | 0.0009
1852 | 0
1853 | -0.001
1854 | 0
1855 | 0.0008
1856 | 0.0013
1857 | 0.0014
1858 | 0
1859 | -0.001
1860 | 0
1861 | 0.0003
1862 | 0.0003
1863 | 0.0007
1864 | 0.0003
1865 | -0.001
1866 | 0
1867 | 0.0002
1868 | 0.0008
1869 | 0.0009
1870 | 0.0003
1871 | 0
1872 | 0
1873 | 0.0008
1874 | 0.0014
1875 | 0.0009
1876 | 0.0004
1877 | -0.001
1878 | 0
1879 | 0
1880 | 0.001
1881 | 0.0016
1882 | 0.0005
1883 | -0.001
1884 | -0.001
1885 | 0.0001
1886 | 0.0015
1887 | 0.0012
1888 | 0
1889 | -0.001
1890 | -0.001
1891 | 0.0003
1892 | 0.0013
1893 | 0.0014
1894 | 0.0001
1895 | -0.001
1896 | -0.001
1897 | 0
1898 | 0.001
1899 | 0.001
1900 | 0
1901 | -0.001
1902 | -0.001
1903 | 0
1904 | 0.0009
1905 | 0.0008
1906 | 0
1907 | 0
1908 | -0.001
1909 | 0
1910 | 0.0011
1911 | 0.0016
1912 | 0.0002
1913 | -0.001
1914 | -0.001
1915 | 0
1916 | 0.0018
1917 | 0.0015
1918 | 0
1919 | -0.001
1920 | -0.001
1921 | 0.0006
1922 | 0.0012
1923 | 0.0011
1924 | 0
1925 | 0
1926 | 0
1927 | 0.0005
1928 | 0.0013
1929 | 0.0004
1930 | 0
1931 | -0.001
1932 | -0.001
1933 | 0.0011
1934 | 0.0013
1935 | 0.0003
1936 | 0
1937 | -0.001
1938 | -0.002
1939 | 0
1940 | 0.0007
1941 | 0.0001
1942 | 0
1943 | 0
1944 | 0
1945 | 0.0011
1946 | 0.0013
1947 | 0
1948 | 0
1949 | -0.001
1950 | -0.001
1951 | 0.0005
1952 | 0.0016
1953 | 0
1954 | 0
1955 | 0
1956 | 0
1957 | 0.0021
1958 | 0.0018
1959 | 0.0004
1960 | 0.0004
1961 | 0
1962 | -0.001
1963 | 0.0009
1964 | 0.002
1965 | 0
1966 | 0.0004
1967 | 0
1968 | -0.001
1969 | 0.0017
1970 | 0.0012
1971 | 0
1972 | 0
1973 | -0.001
1974 | -0.001
1975 | 0.0014
1976 | 0.0013
1977 | 0
1978 | 0.0008
1979 | -0.001
1980 | -0.001
1981 | 0.0007
1982 | 0.0003
1983 | 0
1984 | 0.0006
1985 | -0.001
1986 | 0
1987 | 0.0013
1988 | 0.0007
1989 | 0
1990 | 0.0004
1991 | -0.001
1992 | 0
1993 | 0.0014
1994 | 0.0004
1995 | 0
1996 | 0.0012
1997 | -0.001
1998 | 0
1999 | 0.0013
2000 | 0.0008
2001 | 0
2002 | 0.0009
2003 | -0.001
2004 | 0
2005 | 0.0011
2006 | 0.0001
2007 | -0.001
2008 | 0.0004
2009 | -0.001
2010 | 0.0009
2011 | 0.0009
2012 | 0
2013 | 0.0001
2014 | 0
2015 | -0.001
2016 | 0.001
2017 | 0.0008
2018 | 0.0008
2019 | 0.0003
2020 | 0
2021 | -0.001
2022 | 0.0007
2023 | 0.0011
2024 | 0.0002
2025 | 0
2026 | 0
2027 | 0
2028 | 0.0006
2029 | 0.0008
2030 | 0.0003
2031 | 0.0001
2032 | 0
2033 | -0.001
2034 | 0.0008
2035 | 0.0006
2036 | 0
2037 | 0
2038 | 0
2039 | 0
2040 | 0.0007
2041 | 0.0007
2042 | 0.0001
2043 | 0.0002
2044 | 0.0003
2045 | 0
2046 | 0.0004
2047 | 0
2048 | 0
2049 | 0
2050 | 0
2051 | 0.0003
2052 | 0
2053 | 0
2054 | 0.0001
2055 | 0.0004
2056 | 0
2057 | 0.0009
2058 | 0.0001
2059 | 0
2060 | 0
2061 | 0.0003
2062 | 0
2063 | 0.0008
2064 | 0
2065 | 0
2066 | 0.0005
2067 | 0.0011
2068 | 0
2069 | 0.001
2070 | 0.0003
2071 | 0
2072 | 0.0005
2073 | 0.0008
2074 | 0
2075 | 0.0007
2076 | 0.0001
2077 | -0.001
2078 | 0
2079 | 0
2080 | 0
2081 | 0.001
2082 | 0.0015
2083 | 0
2084 | 0
2085 | 0.0003
2086 | 0
2087 | 0.0005
2088 | 0.0013
2089 | 0
2090 | 0
2091 | 0.0002
2092 | 0
2093 | 0.0002
2094 | 0.0009
2095 | -0.001
2096 | 0
2097 | 0
2098 | 0.0004
2099 | 0.0012
2100 | 0.0019
2101 | 0
2102 | 0
2103 | 0.0005
2104 | 0
2105 | 0.0006
2106 | 0.0014
2107 | -0.001
2108 | -0.001
2109 | 0.0006
2110 | 0.0009
2111 | 0.0014
2112 | 0.0015
2113 | 0.0001
2114 | 0
2115 | 0.0003
2116 | 0.0001
2117 | 0.0011
2118 | 0.0015
2119 | 0
2120 | -0.001
2121 | 0
2122 | 0
2123 | 0.0005
2124 | 0.0005
2125 | 0
2126 | -0.001
2127 | 0
2128 | 0
2129 | 0
2130 | 0.0008
2131 | 0
2132 | -0.002
2133 | -0.001
2134 | 0
2135 | 0.0009
2136 | 0.0013
2137 | 0
2138 | -0.001
2139 | 0
2140 | 0
2141 | 0.001
2142 | 0.0013
2143 | 0
2144 | -0.001
2145 | -0.001
2146 | 0
2147 | 0.0008
2148 | 0.0008
2149 | 0
2150 | -0.001
2151 | -0.001
2152 | 0.0004
2153 | 0.0019
2154 | 0.0021
2155 | 0
2156 | -0.001
2157 | -0.001
2158 | 0
2159 | 0.0016
2160 | 0.0012
2161 | 0
2162 | -0.002
2163 | -0.001
2164 | 0.0001
2165 | 0.0022
2166 | 0.0013
2167 | 0.0002
2168 | -0.001
2169 | -0.002
2170 | 0
2171 | 0.0024
2172 | 0.0016
2173 | 0.0007
2174 | -0.001
2175 | -0.002
2176 | -0.001
2177 | 0.0017
2178 | 0.0018
2179 | 0.0013
2180 | 0.0003
2181 | -0.001
2182 | 0
2183 | 0.0024
2184 | 0.0015
2185 | 0.0007
2186 | 0
2187 | -0.001
2188 | -0.001
2189 | 0.0011
2190 | 0.0004
2191 | 0.0003
2192 | 0.0009
2193 | -0.001
2194 | -0.001
2195 | 0.0026
2196 | 0.0018
2197 | 0
2198 | 0.0003
2199 | -0.002
2200 | -0.001
2201 | 0.0024
2202 | 0.0019
2203 | -0.001
2204 | 0
2205 | -0.002
2206 | -0.001
2207 | 0.0013
2208 | 0.0013
2209 | 0
2210 | 0.0002
2211 | -0.002
2212 | 0
2213 | 0.0027
2214 | 0.0015
2215 | -0.001
2216 | 0.0008
2217 | -0.002
2218 | -0.001
2219 | 0.0016
2220 | 0.0014
2221 | -0.001
2222 | 0.0002
2223 | -0.002
2224 | -0.002
2225 | 0.0011
2226 | 0.0017
2227 | 0
2228 | 0.0017
2229 | -0.001
2230 | -0.001
2231 | 0.0019
2232 | 0.0008
2233 | -0.001
2234 | 0.0016
2235 | -0.002
2236 | 0
2237 | 0.0023
2238 | 0.0017
2239 | -0.002
2240 | 0.0029
2241 | -0.001
2242 | 0.0002
2243 | 0.0026
2244 | 0.0028
2245 | -0.002
2246 | 0.0022
2247 | 0
2248 | -0.001
2249 | 0.001
2250 | 0.0027
2251 | -0.002
2252 | 0.0007
2253 | -0.002
2254 | 0.0017
2255 | 0.0029
2256 | 0.0016
2257 | 0.0005
2258 | 0.0008
2259 | -0.001
2260 | 0
2261 | 0
2262 | -0.001
2263 | 0.0001
2264 | 0
2265 | 0.0017
2266 | 0
2267 | 0.0015
2268 | 0.0008
2269 | 0.0002
2270 | 0
2271 | 0.0023
2272 | -0.001
2273 | 0.0006
2274 | 0.0004
2275 | 0.0028
2276 | 0
2277 | 0.0008
2278 | -0.001
2279 | 0
2280 | 0
2281 | 0.0011
2282 | 0
2283 | 0.0034
2284 | 0.0005
2285 | 0
2286 | 0
2287 | 0.0024
2288 | 0
2289 | 0.0024
2290 | 0.0002
2291 | -0.001
2292 | 0
2293 | 0
2294 | -0.004
2295 | -0.001
2296 | 0.0014
2297 | -0.002
2298 | -0.001
2299 | 0.0003
2300 | -0.001
2301 | 0.0009
2302 | 0.0028
2303 | -0.001
2304 | 0
2305 | 0.0001
2306 | -0.002
2307 | 0.0005
2308 | 0.0037
2309 | -0.002
2310 | -0.002
2311 | 0
2312 | 0.0002
2313 | 0.0028
2314 | 0.0029
2315 | -0.003
2316 | -0.001
2317 | 0.002
2318 | -0.001
2319 | 0
2320 | 0.0023
2321 | -0.003
2322 | -0.002
2323 | 0.0004
2324 | 0
2325 | 0.0011
2326 | 0.0042
2327 | -0.003
2328 | -0.001
2329 | 0
2330 | -0.001
2331 | 0
2332 | 0.0039
2333 | 0
2334 | -0.002
2335 | 0.0016
2336 | 0.0009
2337 | 0.002
2338 | 0.0045
2339 | -0.002
2340 | -0.003
2341 | -0.001
2342 | 0.0013
2343 | 0.0031
2344 | 0.0041
2345 | -0.001
2346 | -0.004
2347 | 0
2348 | 0.0018
2349 | 0.0046
2350 | 0.0055
2351 | 0.0001
2352 | -0.003
2353 | 0
2354 | 0
2355 | 0.0012
2356 | 0.0019
2357 | 0.0009
2358 | -0.002
2359 | -0.001
2360 | 0.0008
2361 | 0.0024
2362 | 0.0029
2363 | 0.001
2364 | -0.002
2365 | -0.001
2366 | 0
2367 | 0.0006
2368 | 0.0012
2369 | 0
2370 | -0.003
2371 | -0.001
2372 | 0.0009
2373 | 0.0035
2374 | 0.0041
2375 | 0.0004
2376 | -0.002
2377 | -0.002
2378 | 0
2379 | 0.0042
2380 | 0.0022
2381 | -0.001
2382 | -0.002
2383 | -0.002
2384 | 0.0007
2385 | 0.0054
2386 | 0.0039
2387 | 0.0001
2388 | -0.002
2389 | -0.003
2390 | 0.0001
2391 | 0.0046
2392 | 0.0014
2393 | 0
2394 | -0.002
2395 | -0.004
2396 | -0.001
2397 | 0.0056
2398 | 0.0044
2399 | 0.0006
2400 | -0.001
2401 | -0.004
2402 | -0.002
2403 | 0.0055
2404 | 0.0042
2405 | 0.0009
2406 | 0.0005
2407 | -0.004
2408 | -0.002
2409 | 0.0043
2410 | 0.002
2411 | -0.001
2412 | 0.0006
2413 | -0.003
2414 | -0.002
2415 | 0.0037
2416 | 0.0033
2417 | 0
2418 | 0.0019
2419 | -0.003
2420 | -0.003
2421 | 0.0057
2422 | 0.0055
2423 | -0.001
2424 | 0.0008
2425 | -0.005
2426 | -0.004
2427 | 0.0033
2428 | 0.0044
2429 | 0
2430 | 0.0006
2431 | -0.003
2432 | -0.003
2433 | 0.0031
2434 | 0.0054
2435 | -0.003
2436 | 0
2437 | -0.004
2438 | -0.005
2439 | 0.0033
2440 | 0.0038
2441 | -0.001
2442 | 0.0028
2443 | -0.003
2444 | -0.004
2445 | 0.0045
2446 | 0.0053
2447 | 0
2448 | 0.0014
2449 | -0.004
2450 | -0.005
2451 | 0.0032
2452 | 0.0035
2453 | 0
2454 | 0.0023
2455 | -0.006
2456 | -0.007
2457 | 0.0034
2458 | 0.0035
2459 | -0.004
2460 | 0.0017
2461 | -0.002
2462 | -0.004
2463 | 0.0037
2464 | 0.0034
2465 | -0.003
2466 | 0.002
2467 | -0.006
2468 | -0.003
2469 | 0.0049
2470 | 0.0045
2471 | 0.0002
2472 | 0.0049
2473 | -0.004
2474 | -0.003
2475 | 0.0058
2476 | 0.0073
2477 | 0
2478 | 0.0006
2479 | 0.0004
2480 | -0.007
2481 | 0.0046
2482 | 0.0047
2483 | 0
2484 | -0.001
2485 | 0.0007
2486 | -0.006
2487 | 0.005
2488 | 0.0032
2489 | 0.0016
2490 | -0.007
2491 | -0.001
2492 | -0.001
2493 | 0.0001
2494 | -0.001
2495 | -0.001
2496 | -0.001
2497 | -0.001
2498 | -0.001
2499 | 0
2500 | -0.001
2503.129 | 0.003385 | Perkin-Elmer FTIR 2000
2506.266 | 0.002622 |  | v
2509.41 | -0.002193 |  | v
2512.563 | 0.000572
2515.723 | 0.003004
2518.892 | 0.00298
2522.068 | 0.005292
2525.253 | 0.001192
2528.445 | -7.1e-05
2531.646 | 0.000929
2534.854 | 0.003838
2538.071 | 0.001025
2541.296 | -0.001907
2544.529 | 0.000381
2547.771 | 0.002861
2551.02 | 0.002479
2554.278 | -0.000143
2557.545 | 0.001621
2560.819 | 0.002694
2564.103 | 0.004339
2567.394 | 0.001072
2570.694 | 0.000739
2574.003 | 0.00348
2577.32 | 0.003004
2580.645 | -0.002694
2583.979 | -0.004339
2587.322 | -0.000643
2590.674 | 0.00422
2594.034 | 0.00534
2597.403 | 0.010704
2600.78 | 0.007057
2604.167 | 0.002503
2607.562 | 0.001668
2610.966 | 0.005006
2614.379 | 0.003552
2617.801 | -0.001001
2621.232 | 0.00348
2624.672 | 0.00658
2628.121 | -4.7e-05
2631.579 | -0.00348
2635.046 | -0.003743
2638.522 | -0.004935
2642.008 | -0.000786
2645.503 | 0.000548
2649.007 | -0.001096
2652.52 | -0.003457
2656.042 | -0.002336
2659.574 | 0.003695
2663.116 | 0.003838
2666.667 | 0.00739
2670.227 | 0.007152
2673.797 | 0.001406
2677.376 | 0.000143
2680.965 | -0.001192
2684.564 | 0.00298
2688.172 | 0.005555
2691.79 | 0.001621
2695.418 | -0.002074
2699.055 | -0.004339
2702.703 | -0.002717
2706.36 | -0.00174
2710.027 | 0.001811
2713.704 | 0.003361
2717.391 | -0.001335
2721.088 | 0.000238
2724.796 | 0.005674
2728.513 | 0.000858
2732.24 | -0.00174
2735.978 | -0.001192
2739.726 | -0.001955
2743.484 | 0.005602
2747.253 | 0.004506
2751.032 | 0.000786
2754.821 | 0.000286
2758.621 | 0.001716
2762.431 | 0.004863
2766.252 | 0.000762
2770.083 | 0.000452
2773.925 | 0.000238
2777.778 | -0.001764
2781.641 | 0.003147
2785.515 | 0.004577
2789.4 | 0.000929
2793.296 | 0.003886
2797.203 | 0.004029
2801.12 | 0.001621
2805.049 | 0.004291
2808.989 | 0.003838
2812.94 | 0.004029
2816.901 | 0.001215
2820.874 | -0.000858
2824.859 | 0.001049
2828.854 | -0.001025
2832.861 | -0.002789
2836.879 | -0.003004
2840.909 | -0.002074
2844.95 | -0.000619
2849.003 | -0.005078
2853.067 | -0.003886
2857.143 | -0.002169
2861.23 | 0.001764
2865.33 | 0.004506
2869.44 | 0.003862
2873.563 | 0.004124
2877.698 | -0.003433
2881.844 | -0.009083
2886.003 | -0.004625
2890.173 | 0.001287
2894.356 | 0.001573
2898.551 | -0.000262
2902.758 | 0.000119
2906.977 | 0.000286
2911.208 | 0.002431
2915.452 | 0.000524
2919.708 | -0.000786
2923.977 | 0.000309
2928.258 | 0.002408
2932.551 | 0.004982
2936.858 | 0.006556
2941.176 | 0.00441
2945.508 | -0.000596
2949.853 | 0.002837
2954.21 | 0.00267
2958.58 | 0.000119
2962.963 | 0.002908
2967.359 | 0.005149
2971.768 | 0.005459
2976.19 | 0.002503
2980.626 | 0.000262
2985.075 | 0.000262
2989.537 | -0.001859
2994.012 | -0.002646
2998.501 | 0.000715
3003.003 | 0.002717
3007.519 | -0.001049
3012.048 | -0.00205
3016.591 | 0.001215
3021.148 | 0.001716
3025.719 | 0.001788
3030.303 | -0.000214
3034.901 | -0.000739
3039.514 | 0.000429
3044.14 | 0.000691
3048.78 | 0.001025
3053.435 | 0.003504
3058.104 | 0.004625
3062.787 | 0.009083
3067.485 | 0.014972
3072.197 | 0.016641
3076.923 | 0.027847
3081.664 | 0.048422
3086.42 | 0.075221
3091.19 | 0.113797
3095.975 | 0.165009
3100.775 | 0.228905
3105.59 | 0.288009
3110.42 | 0.323748
3115.265 | 0.335931
3120.125 | 0.321102
3125 | 0.28758
3129.89 | 0.250673
3134.796 | 0.211977
3139.717 | 0.181436
3144.654 | 0.155735
3149.606 | 0.130462
3154.574 | 0.113892
3159.558 | 0.104594
3164.557 | 0.09377
3169.572 | 0.088167
3174.603 | 0.082015
3179.65 | 0.072264
3184.713 | 0.068044
3189.793 | 0.069499
3194.888 | 0.066328
3200 | 0.058698

## Y43
VISTA Filter Y43 Spec.: HP1/HP2 = 970/1070 nm ( +/-0.5% ) |  |  |  |  | Actual sample values at 23°C |  |  | Ang. 10° | 100K
[5 empty] | HP1 = | 978.5 |  | -3 nm | -3,8 nm
[5 empty] | HP2 = | 1072.2 |  | -4 nm | -2,8 nm
Wavelength |  |  |  |  | Cuton slope |  | 1.84 | %
nm | T% |  |  |  | Cutoff slope |  | 2.09 | %
500 | 0 | Perkin-Elmer Lambda 900
501 | 0.0004 |  | v |  |  |  | T% | Wavel.nm
502 | 0.0008 |  | v |  | 1:st left Max. |  | 71.12 | 993
503 | 0.0017 |  |  |  | 1:st right Max. |  | 81.061 | 1056
504 | 0.0008 |  |  |  | Max. in-band T |  | 81.061
505 | 0.0018 |  |  |  | Min. in-band T |  | 70.873
506 | 0 |  |  |  | Average in-band T |  | 74.26889
507 | 0.0013 |  |  |  | In-band ripple |  | 10.188
508 | 0
509 | 0.0009 |  |  |  | Out of band Transm. |  | Tave.%
510 | 0 |  |  |  | 600 nm - 0,97xcuton |  | 0.01363401
511 | 0.001 |  |  |  | 1.03xcutoff - 3000 nm |  | 0.007455279
512 | -0.001
513 | 0.0005
514 | 0
515 | 0.0002
516 | 0
517 | 0.0004
518 | -0.001
519 | 0
520 | 0.0009
521 | 0
522 | 0.0012
523 | 0
524 | 0.0009
525 | 0
526 | 0.0015
527 | -0.001
528 | 0.0009
529 | -0.001
530 | 0.0012
531 | -0.001
532 | 0
533 | -0.001
534 | 0.0002
535 | 0
536 | 0.0003
537 | 0.0004
538 | 0
539 | 0.0014
540 | 0
541 | 0.0009
542 | -0.001
543 | 0.0006
544 | -0.002
545 | 0.0012
546 | -0.002
547 | 0.0011
548 | -0.001
549 | 0.0012
550 | -0.002
551 | 0.0006
552 | 0
553 | 0
554 | 0.0005
555 | -0.001
556 | 0.0016
557 | -0.001
558 | 0.0022
559 | -0.002
560 | 0.0024
561 | -0.002
562 | -0.001
563 | 0
564 | 0.0001
565 | -0.001
566 | 0.001
567 | -0.001
568 | 0.0022
569 | -0.002
570 | 0.0023
571 | -0.002
572 | 0.003
573 | 0
574 | 0.0022
575 | -0.002
576 | 0.0025
577 | -0.002
578 | 0.0001
579 | 0
580 | 0
581 | 0.0003
582 | -0.001
583 | 0.0007
584 | -0.002
585 | 0.0018
586 | -0.001
587 | 0.0029
588 | 0
589 | 0.0036
590 | 0
591 | 0.0029
592 | -0.001
593 | 0.0012
594 | -0.001
595 | 0.0004
596 | 0
597 | -0.001
598 | 0
599 | -0.002
600 | 0.0003
601 | 0
602 | 0.0017
603 | 0
604 | 0.0016
605 | 0
606 | 0.0029
607 | 0
608 | 0.0017
609 | 0
610 | 0.0008
611 | 0
612 | 0.0001
613 | 0
614 | 0
615 | 0
616 | -0.001
617 | 0.0004
618 | -0.001
619 | 0.0004
620 | 0
621 | 0.0015
622 | 0.0007
623 | 0.0026
624 | 0.0005
625 | 0.002
626 | 0.0005
627 | 0.0006
628 | -0.001
629 | 0
630 | 0
631 | -0.001
632 | -0.001
633 | 0
634 | 0
635 | 0
636 | 0.0001
637 | 0
638 | 0.0009
639 | 0.0004
640 | 0.001
641 | 0.0003
642 | 0.0008
643 | 0
644 | 0.0002
645 | 0.0001
646 | 0.0005
647 | 0.0002
648 | 0.0003
649 | 0.0002
650 | 0.0006
651 | 0.001
652 | 0.0005
653 | 0
654 | 0.0004
655 | 0.0003
656 | 0
657 | 0
658 | 0.0007
659 | 0.0002
660 | 0.0001
661 | 0
662 | 0
663 | 0
664 | 0.0001
665 | 0.001
666 | 0.0013
667 | 0.0015
668 | 0.0008
669 | 0.0006
670 | 0.0008
671 | 0
672 | 0
673 | 0.0002
674 | 0
675 | 0
676 | 0
677 | 0.0011
678 | 0.0014
679 | 0.0019
680 | 0.0017
681 | 0.0023
682 | 0.0024
683 | 0.0024
684 | 0.0027
685 | 0.003
686 | 0.0027
687 | 0.0031
688 | 0.0018
689 | 0.0004
690 | 0.0037
691 | 0.0046
692 | 0.0034
693 | 0.0041
694 | 0.0035
695 | 0.0039
696 | 0.0033
697 | 0.0039
698 | 0.0043
699 | 0.0054
700 | 0.0056
701 | 0.0058
702 | 0.0054
703 | 0.0056
704 | 0.0048
705 | 0.0054
706 | 0.0058
707 | 0.0052
708 | 0.0051
709 | 0.0031
710 | 0.0037
711 | 0.0016
712 | 0.0023
713 | 0.0014
714 | 0.0031
715 | 0.0012
716 | 0.0018
717 | 0.0003
718 | 0.0021
719 | 0.0002
720 | 0.0008
721 | 0.0006
722 | 0.0013
723 | 0.0006
724 | 0
725 | 0.0003
726 | -0.001
727 | 0.0012
728 | 0.0003
729 | 0.0025
730 | 0
731 | 0.0021
732 | 0.001
733 | 0.0031
734 | 0
735 | 0.0018
736 | 0
737 | 0.0013
738 | 0.0004
739 | 0
740 | 0
741 | 0
742 | 0.0015
743 | 0.0001
744 | 0.0012
745 | -0.001
746 | 0.0001
747 | -0.002
748 | 0.0025
749 | 0
750 | 0.0005
751 | -0.001
752 | 0
753 | -0.002
754 | -0.001
755 | 0
756 | -0.001
757 | -0.001
758 | -0.003
759 | 0.0003
760 | 0
761 | 0.001
762 | 0
763 | 0.0013
764 | -0.001
765 | 0.0014
766 | 0
767 | 0.0009
768 | 0.0008
769 | 0.0009
770 | 0
771 | 0.0015
772 | 0
773 | -0.001
774 | 0.0007
775 | 0.0004
776 | 0.0012
777 | 0.0003
778 | 0.0013
779 | 0.0007
780 | 0.0023
781 | 0.0008
782 | 0.0005
783 | 0
784 | 0
785 | 0
786 | -0.002
787 | 0.0002
788 | 0.0001
789 | -0.001
790 | 0.0001
791 | -0.001
792 | 0.0009
793 | -0.001
794 | 0.0002
795 | -0.002
796 | 0.0003
797 | -0.003
798 | -0.001
799 | 0.0003
800 | 0.0004
801 | 0.0009
802 | 0.0006
803 | 0.0024
804 | 0.0015
805 | 0.0028
806 | -0.001
807 | 0.0012
808 | -0.004
809 | 0.0044
810 | 0.0022
811 | 0.0009
812 | 0.0011
813 | 0.0019
814 | -0.003
815 | 0.0043
816 | -0.002
817 | 0.0042
818 | -0.003
819 | 0.0029
820 | -0.005
821 | 0.0038
822 | -0.003
823 | 0.0023
824 | 0
825 | 0.0016
826 | 0
827 | -0.001
828 | 0.0017
829 | 0.0005
830 | 0.0044
831 | -0.003
832 | 0.0025
833 | -0.003
834 | 0.0038
835 | -0.004
836 | 0.0036
837 | -0.001
838 | 0.0011
839 | -0.003
840 | 0.0017
841 | -0.001
842 | 0
843 | 0.0013
844 | -0.002
845 | 0.004
846 | 0.0008
847 | 0.0058
848 | -0.001
849 | 0.0069
850 | 0
851 | 0.0067
852 | 0
853 | 0.0036
854 | 0.0015
855 | 0.0028
856 | 0
857 | 0
858 | 0.0008
859 | 0.0024
860 | 0.0149
861 | 0.0035
862 | 0.0061
863 | 0.0061
864 | 0.0029
865 | 0.0027
866 | 0.0051
867 | 0.003
868 | 0.0055
869 | 0.0063
870 | 0.0037
871 | 0.0047
872 | 0.0054
873 | 0.0045
874 | 0.0069
875 | 0.0068
876 | 0.0045
877 | 0.0058
878 | 0.0071
879 | 0.0062
880 | 0.0089
881 | 0.0073
882 | 0.0058
883 | 0.0077
884 | 0.0079
885 | 0.0073
886 | 0.0098
887 | 0.0087
888 | 0.0074
889 | 0.009
890 | 0.0102
891 | 0.0094
892 | 0.0118
893 | 0.0103
894 | 0.0092
895 | 0.0107
896 | 0.0121
897 | 0.0121
898 | 0.0141
899 | 0.0136
900 | 0.1136
901 | 0.0424
902 | 0
903 | -0.044
904 | 0.0031
905 | -0.037
906 | 0.0196
907 | 0.0218
908 | 0.0812
909 | 0.0629
910 | -0.037
911 | -0.015
912 | 0.0097
913 | -0.076
914 | 0.0532
915 | 0.1319
916 | 0.1172
917 | -0.032
918 | 0.0458
919 | -0.001
920 | -0.03
921 | -0.127
922 | 0.0818
923 | 0.0635
924 | -0.179
925 | 0.0179
926 | 0.1369
927 | 0.1676
928 | 0.008
929 | -0.025
930 | 0.009
931 | 0.1236
932 | 0.0679
933 | 0.0037
934 | 0.0814
935 | 0.0878
936 | 0.1844
937 | 0.1436
938 | 0.1524
939 | 0.1917
940 | 0.251
941 | 0.2091
942 | 0.4446
943 | 0.4416
944 | 0.3891
945 | 0.2909
946 | 0.5433
947 | 0.6778
948 | 0.5657
949 | 0.6638
950 | 0.7793
951 | 1.0939
952 | 0.943
953 | 0.9403
954 | 1.3075
955 | 1.4204
956 | 1.5419
957 | 1.621
958 | 1.9787
959 | 2.1908
960 | 2.6787
961 | 2.8796
962 | 3.1304
963 | 3.7557
964 | 4.1347
965 | 4.9236
966 | 5.6193
967 | 6.6356
968 | 7.7826
969 | 9.0405
970 | 10.59
971 | 12.315
972 | 14.464
973 | 16.713 |  |  | 973 | 480
974 | 19.87 |  |  | 974 | 481
975 | 22.993 |  |  | 975 | 482
976 | 26.653 |  |  | 976 | 483
977 | 30.937 |  |  | 977 | 484
978 | 35.221 |  |  | 978 | 485
979 | 39.794 |  |  | 979 | 486
980 | 44.455 |  |  | 980 | 487
981 | 49.228 |  |  | 981 | 488
982 | 53.402 |  |  | 982 | 489
983 | 57.574 |  |  | 983 | 490
984 | 61.143 |  |  | 984 | 491
985 | 63.941 |  |  | 985 | 492
986 | 66.273 |  |  | 986 | 493
987 | 68.156 |  |  | 987 | 494
988 | 69.569 |  |  | 988 | 495
989 | 70.284 |  |  | 989 | 496
990 | 70.752 |  |  | 990 | 497
991 | 71.006 |  |  | 991 | 498
992 | 71.037 |  |  | 992 | 499
993 | 71.12 |  |  | 993 | 500
994 | 71.05 |  |  | 994 | 501
995 | 70.875 |  |  | 995 | 502
996 | 70.873 |  |  | 996 | 503
997 | 70.899 |  |  | 997 | 504
998 | 70.94 |  |  | 998 | 505
999 | 70.95 |  |  | 999 | 506
1000 | 71.132 |  |  | 1000 | 507
1001 | 71.351 |  |  | 1001 | 508
1002 | 71.553 |  |  | 1002 | 509
1003 | 71.785 |  |  | 1003 | 510
1004 | 71.994 |  |  | 1004 | 511
1005 | 72.195 |  |  | 1005 | 512
1006 | 72.69 |  |  | 1006 | 513
1007 | 73.022 |  |  | 1007 | 514
1008 | 73.336 |  |  | 1008 | 515
1009 | 73.639 |  |  | 1009 | 516
1010 | 73.984 |  |  | 1010 | 517
1011 | 74.237 |  |  | 1011 | 518
1012 | 74.508 |  |  | 1012 | 519
1013 | 74.81 |  |  | 1013 | 520
1014 | 75.076 |  |  | 1014 | 521
1015 | 75.277 |  |  | 1015 | 522
1016 | 75.453 |  |  | 1016 | 523
1017 | 75.628 |  |  | 1017 | 524
1018 | 75.789 |  |  | 1018 | 525
1019 | 75.87 |  |  | 1019 | 526
1020 | 75.956 |  |  | 1020 | 527
1021 | 75.881 |  |  | 1021 | 528
1022 | 75.87 |  |  | 1022 | 529
1023 | 75.946 |  |  | 1023 | 530
1024 | 75.846 |  |  | 1024 | 531
1025 | 75.854 |  |  | 1025 | 532
1026 | 75.744 |  |  | 1026 | 533
1027 | 75.538 |  |  | 1027 | 534
1028 | 75.46 |  |  | 1028 | 535
1029 | 75.31 |  |  | 1029 | 536
1030 | 75.245 |  |  | 1030 | 537
1031 | 75.056 |  |  | 1031 | 538
1032 | 74.933 |  |  | 1032 | 539
1033 | 74.788 |  |  | 1033 | 540
1034 | 74.629 |  |  | 1034 | 541
1035 | 74.451 |  |  | 1035 | 542
1036 | 74.214 |  |  | 1036 | 543
1037 | 74.069 |  |  | 1037 | 544
1038 | 73.95 |  |  | 1038 | 545
1039 | 73.93 |  |  | 1039 | 546
1040 | 73.885 |  |  | 1040 | 547
1041 | 73.925 |  |  | 1041 | 548
1042 | 74.082 |  |  | 1042 | 549
1043 | 74.25 |  |  | 1043 | 550
1044 | 74.431 |  |  | 1044 | 551
1045 | 74.745 |  |  | 1045 | 552
1046 | 75.165 |  |  | 1046 | 553
1047 | 75.695 |  |  | 1047 | 554
1048 | 76.268 |  |  | 1048 | 555
1049 | 76.838 |  |  | 1049 | 556
1050 | 77.623 |  |  | 1050 | 557
1051 | 78.34 |  |  | 1051 | 558
1052 | 79.097 |  |  | 1052 | 559
1053 | 79.847 |  |  | 1053 | 560
1054 | 80.483 |  |  | 1054 | 561
1055 | 80.869 |  |  | 1055 | 562
1056 | 81.061 |  |  | 1056 | 563
1057 | 80.973 |  |  | 1057 | 564
1058 | 80.561 |  |  | 1058 | 565
1059 | 79.703 |  |  | 1059 | 566
1060 | 78.29 |  |  | 1060 | 567
1061 | 76.541 |  |  | 1061 | 568
1062 | 74.246 |  |  | 1062 | 569
1063 | 71.461 |  |  | 1063 | 570
1064 | 68.357 |  |  | 1064 | 571
1065 | 64.904 |  |  | 1065 | 572
1066 | 61.159 |  |  | 1066 | 573
1067 | 57.24 |  |  | 1067 | 574
1068 | 53.437 |  |  | 1068 | 575
1069 | 49.489 |  |  | 1069 | 576
1070 | 45.479 |  |  | 1070 | 577
1071 | 41.746 |  |  | 1071 | 578
1072 | 38.089 |  |  | 1072 | 579
1073 | 34.77 |  |  | 1073 | 580
1074 | 31.449
1075 | 28.141
1076 | 25.289
1077 | 22.601
1078 | 20.151
1079 | 17.848
1080 | 15.632
1081 | 13.633
1082 | 11.878
1083 | 10.345
1084 | 9.0205
1085 | 7.7183
1086 | 6.5375
1087 | 5.5999
1088 | 4.7379
1089 | 4.0431
1090 | 3.5105
1091 | 3.0078
1092 | 2.6308
1093 | 2.3231
1094 | 1.9273
1095 | 1.6235
1096 | 1.519
1097 | 1.3074
1098 | 1.0296
1099 | 0.9521
1100 | 0.948
1101 | 0.8369
1102 | 0.7459
1103 | 0.6351
1104 | 0.5708
1105 | 0.5037
1106 | 0.4625
1107 | 0.4298
1108 | 0.4237
1109 | 0.3863
1110 | 0.3156
1111 | 0.1615
1112 | 0.2036
1113 | 0.2241
1114 | 0.2195
1115 | 0.3025
1116 | 0.3065
1117 | 0.1781
1118 | 0.1143
1119 | 0.1375
1120 | 0.2484
1121 | 0.1971
1122 | 0.1794
1123 | 0.1494
1124 | 0.187
1125 | 0.1506
1126 | 0.0527
1127 | 0.1141
1128 | 0.1063
1129 | 0.139
1130 | 0.1537
1131 | 0.0912
1132 | 0.014
1133 | -0.04
1134 | 0.0213
1135 | 0.2045
1136 | 0.1268
1137 | 0.0876
1138 | 0.0787
1139 | 0.0025
1140 | -0.068
1141 | 0.0529
1142 | -0.069
1143 | -0.085
1144 | -0.145
1145 | 0.0048
1146 | 0.0118
1147 | 0.0601
1148 | -0.138
1149 | -0.125
1150 | -0.086
1151 | -0.032
1152 | 0.0827
1153 | -0.015
1154 | -0.048
1155 | -0.082
1156 | 0.1561
1157 | 0.0624
1158 | -0.054
1159 | -0.118
1160 | -0.077
1161 | -0.075
1162 | -0.052
1163 | -0.138
1164 | 0.0918
1165 | -0.032
1166 | -0.144
1167 | -0.218
1168 | -0.029
1169 | 0.0222
1170 | -0.043
1171 | 0.0158
1172 | 0.0489
1173 | -0.028
1174 | -0.177
1175 | -0.099
1176 | -0.074
1177 | -0.024
1178 | 0.0606
1179 | -0.086
1180 | 0.1086
1181 | 0.056
1182 | 0.0974
1183 | -0.011
1184 | 0.0626
1185 | -0.096
1186 | 0.0794
1187 | 0.034
1188 | 0.0198
1189 | 0.0312
1190 | -0.114
1191 | -0.102
1192 | -0.11
1193 | -0.055
1194 | -0.098
1195 | 0.0159
1196 | -0.032
1197 | -0.041
1198 | -0.066
1199 | 0.0842
1200 | 0.0791
1201 | 0
1202 | 0
1203 | 0
1204 | 0
1205 | 0
1206 | 0
1207 | 0
1208 | 0
1209 | 0
1210 | 0
1211 | 0.0001
1212 | 0.0004
1213 | 0.0004
1214 | 0.0002
1215 | 0.0002
1216 | 0
1217 | 0.0001
1218 | 0.0004
1219 | 0.0004
1220 | 0.0002
1221 | 0.0004
1222 | 0.0002
1223 | 0.0004
1224 | 0.0004
1225 | 0.0003
1226 | 0.0002
1227 | 0.0004
1228 | 0.0003
1229 | 0.0006
1230 | 0.0007
1231 | 0.0004
1232 | 0.0002
1233 | 0
1234 | 0
1235 | 0
1236 | 0.0002
1237 | 0
1238 | 0
1239 | 0
1240 | 0
1241 | 0.0001
1242 | 0
1243 | 0
1244 | 0
1245 | 0
1246 | 0
1247 | 0
1248 | 0.0001
1249 | 0
1250 | 0.0002
1251 | 0.0001
1252 | 0.0006
1253 | 0.0006
1254 | 0.0003
1255 | 0.0001
1256 | 0
1257 | 0
1258 | 0
1259 | 0
1260 | 0
1261 | 0
1262 | 0
1263 | 0
1264 | 0.0005
1265 | 0.0004
1266 | 0.0002
1267 | 0.0002
1268 | 0
1269 | 0.0001
1270 | 0.0001
1271 | 0
1272 | 0
1273 | 0
1274 | 0
1275 | 0.0004
1276 | 0.0004
1277 | 0
1278 | 0
1279 | 0
1280 | 0
1281 | 0
1282 | 0
1283 | 0
1284 | 0.0002
1285 | 0.0002
1286 | 0.0003
1287 | 0.0002
1288 | 0
1289 | 0
1290 | 0
1291 | 0
1292 | 0
1293 | 0
1294 | 0
1295 | 0.0002
1296 | 0.0003
1297 | 0.0004
1298 | 0.0002
1299 | 0
1300 | 0
1301 | 0
1302 | 0
1303 | 0.0001
1304 | 0
1305 | 0
1306 | 0.0002
1307 | 0.0001
1308 | 0.0001
1309 | 0
1310 | 0
1311 | 0
1312 | 0
1313 | 0
1314 | 0
1315 | 0.0004
1316 | 0.0008
1317 | 0.0007
1318 | 0.0006
1319 | 0.0005
1320 | 0.0008
1321 | 0.001
1322 | 0.001
1323 | 0.0015
1324 | 0.0011
1325 | 0.001
1326 | 0.0014
1327 | 0.0014
1328 | 0.0015
1329 | 0.002
1330 | 0.0015
1331 | 0.0016
1332 | 0.0014
1333 | 0.0009
1334 | 0.0005
1335 | 0.0008
1336 | 0.0003
1337 | 0
1338 | 0.0003
1339 | 0.0001
1340 | 0.0004
1341 | 0.0002
1342 | 0.0002
1343 | 0.0002
1344 | 0.0001
1345 | 0.0002
1346 | 0.0003
1347 | 0.0003
1348 | 0.0003
1349 | 0.0002
1350 | 0.0002
1351 | 0.0003
1352 | 0.0003
1353 | 0.0005
1354 | 0.0005
1355 | 0.0005
1356 | 0.0006
1357 | 0.0007
1358 | 0.0008
1359 | 0.001
1360 | 0.0012
1361 | 0.0013
1362 | 0.0014
1363 | 0.0018
1364 | 0.0023
1365 | 0.003
1366 | 0.0038
1367 | 0.0046
1368 | 0.0055
1369 | 0.007
1370 | 0.0087
1371 | 0.0107
1372 | 0.0127
1373 | 0.0149
1374 | 0.0172
1375 | 0.0196
1376 | 0.0221
1377 | 0.0245
1378 | 0.0269
1379 | 0.0292
1380 | 0.0314
1381 | 0.0335
1382 | 0.035
1383 | 0.0365
1384 | 0.0372
1385 | 0.0372
1386 | 0.037
1387 | 0.0364
1388 | 0.0352
1389 | 0.0339
1390 | 0.0322
1391 | 0.0302
1392 | 0.028
1393 | 0.0259
1394 | 0.0238
1395 | 0.0218
1396 | 0.0196
1397 | 0.0174
1398 | 0.0155
1399 | 0.0137
1400 | 0.0122
1401 | 0.0109
1402 | 0.0097
1403 | 0.0088
1404 | 0.0082
1405 | 0.0077
1406 | 0.0074
1407 | 0.0075
1408 | 0.0072
1409 | 0.0069
1410 | 0.0069
1411 | 0.0068
1412 | 0.007
1413 | 0.0074
1414 | 0.0075
1415 | 0.0076
1416 | 0.0078
1417 | 0.0081
1418 | 0.0085
1419 | 0.0091
1420 | 0.0096
1421 | 0.0099
1422 | 0.0105
1423 | 0.0113
1424 | 0.0122
1425 | 0.0132
1426 | 0.0142
1427 | 0.015
1428 | 0.0162
1429 | 0.0174
1430 | 0.0187
1431 | 0.0202
1432 | 0.0216
1433 | 0.0229
1434 | 0.0242
1435 | 0.0256
1436 | 0.0269
1437 | 0.0281
1438 | 0.0292
1439 | 0.0301
1440 | 0.0309
1441 | 0.0314
1442 | 0.0317
1443 | 0.0321
1444 | 0.0321
1445 | 0.0317
1446 | 0.0313
1447 | 0.0305
1448 | 0.0298
1449 | 0.029
1450 | 0.0278
1451 | 0.0264
1452 | 0.0252
1453 | 0.0238
1454 | 0.0226
1455 | 0.0211
1456 | 0.0198
1457 | 0.0182
1458 | 0.017
1459 | 0.0159
1460 | 0.0148
1461 | 0.0137
1462 | 0.0126
1463 | 0.0118
1464 | 0.011
1465 | 0.0101
1466 | 0.0097
1467 | 0.0092
1468 | 0.0086
1469 | 0.008
1470 | 0.0077
1471 | 0.0072
1472 | 0.0069
1473 | 0.0067
1474 | 0.0064
1475 | 0.0061
1476 | 0.0062
1477 | 0.0059
1478 | 0.0059
1479 | 0.0057
1480 | 0.0053
1481 | 0.0052
1482 | 0.0053
1483 | 0.0052
1484 | 0.0053
1485 | 0.0052
1486 | 0.0052
1487 | 0.0051
1488 | 0.005
1489 | 0.005
1490 | 0.0051
1491 | 0.0052
1492 | 0.0051
1493 | 0.0049
1494 | 0.005
1495 | 0.0052
1496 | 0.0051
1497 | 0.0053
1498 | 0.0051
1499 | 0.0049
1500 | 0.0055
1501 | 0.0055
1502 | 0.0056
1503 | 0.0058
1504 | 0.006
1505 | 0.0059
1506 | 0.0062
1507 | 0.0062
1508 | 0.0066
1509 | 0.0069
1510 | 0.0071
1511 | 0.0072
1512 | 0.0074
1513 | 0.0076
1514 | 0.008
1515 | 0.0084
1516 | 0.0085
1517 | 0.0086
1518 | 0.0092
1519 | 0.0097
1520 | 0.0101
1521 | 0.0105
1522 | 0.011
1523 | 0.0113
1524 | 0.0119
1525 | 0.0127
1526 | 0.0126
1527 | 0.0134
1528 | 0.014
1529 | 0.0145
1530 | 0.0147
1531 | 0.0154
1532 | 0.0155
1533 | 0.016
1534 | 0.0165
1535 | 0.0168
1536 | 0.0172
1537 | 0.0174
1538 | 0.018
1539 | 0.0183
1540 | 0.0184
1541 | 0.0184
1542 | 0.0183
1543 | 0.0185
1544 | 0.0185
1545 | 0.0184
1546 | 0.018
1547 | 0.0175
1548 | 0.0174
1549 | 0.0175
1550 | 0.017
1551 | 0.0166
1552 | 0.0167
1553 | 0.0162
1554 | 0.0156
1555 | 0.015
1556 | 0.0146
1557 | 0.0141
1558 | 0.0138
1559 | 0.013
1560 | 0.0128
1561 | 0.0125
1562 | 0.0121
1563 | 0.0118
1564 | 0.0113
1565 | 0.0106
1566 | 0.0105
1567 | 0.0103
1568 | 0.0099
1569 | 0.0094
1570 | 0.009
1571 | 0.0088
1572 | 0.0089
1573 | 0.0084
1574 | 0.0083
1575 | 0.0082
1576 | 0.0079
1577 | 0.0076
1578 | 0.0075
1579 | 0.0073
1580 | 0.0073
1581 | 0.0069
1582 | 0.0068
1583 | 0.0065
1584 | 0.0062
1585 | 0.0062
1586 | 0.0063
1587 | 0.0062
1588 | 0.0061
1589 | 0.006
1590 | 0.0059
1591 | 0.0059
1592 | 0.0057
1593 | 0.0058
1594 | 0.0057
1595 | 0.0057
1596 | 0.0056
1597 | 0.0055
1598 | 0.0058
1599 | 0.0055
1600 | 0.0053
1601 | 0.0055
1602 | 0.0057
1603 | 0.0056
1604 | 0.0056
1605 | 0.0056
1606 | 0.0055
1607 | 0.0054
1608 | 0.0053
1609 | 0.0054
1610 | 0.0058
1611 | 0.0057
1612 | 0.0055
1613 | 0.0056
1614 | 0.0057
1615 | 0.0058
1616 | 0.006
1617 | 0.0058
1618 | 0.0055
1619 | 0.0056
1620 | 0.0061
1621 | 0.0062
1622 | 0.0062
1623 | 0.0062
1624 | 0.0061
1625 | 0.0063
1626 | 0.0066
1627 | 0.0068
1628 | 0.0069
1629 | 0.007
1630 | 0.0069
1631 | 0.007
1632 | 0.0072
1633 | 0.0076
1634 | 0.0077
1635 | 0.0079
1636 | 0.0081
1637 | 0.0081
1638 | 0.0084
1639 | 0.0084
1640 | 0.0085
1641 | 0.0086
1642 | 0.0089
1643 | 0.0096
1644 | 0.0099
1645 | 0.01
1646 | 0.0103
1647 | 0.0103
1648 | 0.0104
1649 | 0.0109
1650 | 0.0112
1651 | 0.0114
1652 | 0.0117
1653 | 0.0119
1654 | 0.0121
1655 | 0.0125
1656 | 0.0129
1657 | 0.0132
1658 | 0.0136
1659 | 0.0138
1660 | 0.014
1661 | 0.0143
1662 | 0.0148
1663 | 0.0148
1664 | 0.0148
1665 | 0.0149
1666 | 0.0149
1667 | 0.015
1668 | 0.0151
1669 | 0.0154
1670 | 0.0149
1671 | 0.0147
1672 | 0.0155
1673 | 0.0154
1674 | 0.0143
1675 | 0.0142
1676 | 0.0138
1677 | 0.0133
1678 | 0.0136
1679 | 0.0133
1680 | 0.0121
1681 | 0.0119
1682 | 0.0115
1683 | 0.0102
1684 | 0.0103
1685 | 0.0102
1686 | 0.0088
1687 | 0.0085
1688 | 0.0081
1689 | 0.0068
1690 | 0.0074
1691 | 0.0073
1692 | 0.0056
1693 | 0.0056
1694 | 0.0051
1695 | 0.0036
1696 | 0.0046
1697 | 0.0045
1698 | 0.0032
1699 | 0.0031
1700 | 0.0029
1701 | 0.0021
1702 | 0.003
1703 | 0.0033
1704 | 0.0017
1705 | 0.0019
1706 | 0.0018
1707 | 0.0007
1708 | 0.0015
1709 | 0.002
1710 | 0.0015
1711 | 0.0012
1712 | 0.0015
1713 | 0.0002
1714 | 0.0013
1715 | 0.0017
1716 | 0.0012
1717 | 0.0005
1718 | 0.0009
1719 | 0
1720 | 0.0008
1721 | 0.0015
1722 | 0.0009
1723 | 0.0001
1724 | 0.0009
1725 | 0
1726 | 0.0005
1727 | 0.0013
1728 | 0.0005
1729 | 0
1730 | 0.0008
1731 | 0
1732 | 0.0005
1733 | 0.0011
1734 | 0.0003
1735 | 0
1736 | 0.0001
1737 | -0.001
1738 | 0.0006
1739 | 0.0012
1740 | 0.0008
1741 | 0
1742 | 0.0004
1743 | -0.001
1744 | 0.0007
1745 | 0.0011
1746 | 0.0005
1747 | 0.0001
1748 | 0.0005
1749 | -0.001
1750 | 0.0004
1751 | 0.0003
1752 | 0
1753 | 0
1754 | 0.0003
1755 | 0
1756 | 0.0001
1757 | 0.0006
1758 | 0.0005
1759 | 0
1760 | 0
1761 | 0
1762 | 0.0005
1763 | 0.0011
1764 | 0.0005
1765 | 0.0003
1766 | 0.0004
1767 | 0.0001
1768 | 0.0004
1769 | 0.0003
1770 | 0.0002
1771 | 0.0005
1772 | 0.0001
1773 | 0
1774 | 0.0008
1775 | 0.0002
1776 | 0
1777 | 0.0013
1778 | 0
1779 | 0.0004
1780 | 0.0003
1781 | 0
1782 | 0.0002
1783 | 0
1784 | 0.0008
1785 | 0.0005
1786 | 0.0001
1787 | 0.0003
1788 | 0.0004
1789 | 0
1790 | 0.0004
1791 | 0.0005
1792 | 0.0001
1793 | 0
1794 | 0.0005
1795 | 0.0001
1796 | 0.0014
1797 | 0.0004
1798 | 0
1799 | 0
1800 | 0.0005
1801 | 0
1802 | 0
1803 | 0
1804 | 0
1805 | 0
1806 | 0.0001
1807 | 0
1808 | 0.0004
1809 | 0.0002
1810 | -0.001
1811 | 0
1812 | 0.0003
1813 | 0
1814 | 0.0007
1815 | 0.0006
1816 | 0
1817 | 0
1818 | 0.0003
1819 | 0
1820 | 0.0006
1821 | 0.0014
1822 | 0
1823 | 0
1824 | 0.0005
1825 | 0
1826 | 0.0003
1827 | 0.001
1828 | 0
1829 | 0
1830 | 0.0002
1831 | 0
1832 | 0.0003
1833 | 0.0015
1834 | 0
1835 | 0
1836 | 0.0004
1837 | 0
1838 | 0.0003
1839 | 0.0013
1840 | 0
1841 | 0
1842 | 0.0002
1843 | 0
1844 | 0.0002
1845 | 0.0014
1846 | 0
1847 | -0.001
1848 | 0
1849 | 0
1850 | 0.0002
1851 | 0.0006
1852 | 0
1853 | -0.001
1854 | 0
1855 | 0.0005
1856 | 0.0007
1857 | 0.0013
1858 | 0.0003
1859 | -0.001
1860 | 0
1861 | 0.0004
1862 | 0.0005
1863 | 0.0007
1864 | 0.0004
1865 | -0.001
1866 | -0.001
1867 | 0
1868 | 0.0008
1869 | 0.001
1870 | 0.0001
1871 | -0.001
1872 | 0
1873 | 0.0009
1874 | 0.0014
1875 | 0.0009
1876 | 0.0002
1877 | -0.001
1878 | 0
1879 | 0
1880 | 0.0009
1881 | 0.0013
1882 | 0.0004
1883 | -0.001
1884 | 0
1885 | 0.0002
1886 | 0.0012
1887 | 0.0013
1888 | 0
1889 | -0.001
1890 | -0.001
1891 | 0.0002
1892 | 0.0015
1893 | 0.0015
1894 | 0
1895 | -0.001
1896 | -0.001
1897 | 0.0001
1898 | 0.0011
1899 | 0.0009
1900 | 0
1901 | -0.001
1902 | -0.001
1903 | 0.0002
1904 | 0.0016
1905 | 0.0015
1906 | 0.0003
1907 | 0
1908 | 0
1909 | 0
1910 | 0.0009
1911 | 0.0014
1912 | 0
1913 | -0.001
1914 | -0.002
1915 | 0
1916 | 0.0006
1917 | 0.0015
1918 | 0.0003
1919 | -0.001
1920 | -0.001
1921 | 0
1922 | 0.0014
1923 | 0.0016
1924 | 0
1925 | 0
1926 | 0
1927 | 0.0013
1928 | 0.0014
1929 | 0.0009
1930 | 0
1931 | -0.001
1932 | -0.001
1933 | 0.0013
1934 | 0.0005
1935 | 0
1936 | -0.001
1937 | -0.001
1938 | 0
1939 | 0.0008
1940 | 0.0008
1941 | 0.0006
1942 | 0
1943 | 0
1944 | 0
1945 | 0.0011
1946 | 0.0013
1947 | 0
1948 | 0
1949 | -0.001
1950 | -0.001
1951 | 0.0003
1952 | 0.0017
1953 | 0.0006
1954 | 0
1955 | -0.001
1956 | -0.001
1957 | 0.0014
1958 | 0.0006
1959 | 0.0001
1960 | 0.0006
1961 | 0
1962 | -0.001
1963 | 0.0007
1964 | 0.0004
1965 | 0
1966 | 0
1967 | -0.001
1968 | -0.001
1969 | 0.0014
1970 | 0.0014
1971 | 0
1972 | 0
1973 | -0.001
1974 | -0.001
1975 | 0.0013
1976 | 0.0018
1977 | 0.0003
1978 | 0.0008
1979 | -0.001
1980 | -0.001
1981 | 0.0007
1982 | 0.0003
1983 | 0
1984 | 0.001
1985 | -0.001
1986 | 0
1987 | 0.0016
1988 | 0.0006
1989 | 0
1990 | 0.0007
1991 | -0.001
1992 | 0
1993 | 0.0011
1994 | 0.0004
1995 | 0
1996 | 0.001
1997 | -0.001
1998 | 0.0002
1999 | 0.0013
2000 | 0.0004
2001 | 0
2002 | 0.0006
2003 | -0.001
2004 | 0
2005 | 0.0011
2006 | 0.0004
2007 | -0.001
2008 | 0.0006
2009 | -0.001
2010 | 0.001
2011 | 0.001
2012 | 0.0002
2013 | 0.0002
2014 | 0
2015 | -0.001
2016 | 0.0008
2017 | 0.0006
2018 | 0.0005
2019 | 0
2020 | 0
2021 | -0.001
2022 | 0.0007
2023 | 0.0012
2024 | 0.0003
2025 | 0
2026 | 0
2027 | 0
2028 | 0.0005
2029 | 0.0007
2030 | 0.0002
2031 | 0
2032 | 0.0004
2033 | 0
2034 | 0.0006
2035 | 0.0003
2036 | 0
2037 | 0
2038 | 0.0001
2039 | 0
2040 | 0.0007
2041 | 0.0003
2042 | 0
2043 | 0
2044 | 0
2045 | 0.0006
2046 | 0
2047 | 0
2048 | 0.0001
2049 | 0
2050 | 0
2051 | 0.0005
2052 | 0
2053 | 0
2054 | 0.0001
2055 | 0
2056 | 0
2057 | 0.0009
2058 | 0.0002
2059 | 0
2060 | 0
2061 | 0.0002
2062 | 0
2063 | 0.0008
2064 | 0
2065 | 0
2066 | 0
2067 | 0.0009
2068 | 0
2069 | 0.0011
2070 | 0.0006
2071 | 0
2072 | 0
2073 | 0.0003
2074 | 0
2075 | 0.0011
2076 | 0.0005
2077 | 0
2078 | 0
2079 | 0.0001
2080 | 0
2081 | 0.0006
2082 | 0.0004
2083 | 0
2084 | 0.0006
2085 | 0.0006
2086 | 0.0002
2087 | 0.0008
2088 | 0.0002
2089 | 0
2090 | 0
2091 | 0.0003
2092 | 0
2093 | 0.0005
2094 | 0.0005
2095 | -0.001
2096 | 0
2097 | 0.0007
2098 | 0.0004
2099 | 0.0014
2100 | 0.0012
2101 | -0.001
2102 | 0
2103 | 0.0008
2104 | 0.0003
2105 | 0.0008
2106 | 0.0013
2107 | -0.001
2108 | -0.001
2109 | 0.0002
2110 | 0.0003
2111 | 0.0013
2112 | 0.0014
2113 | -0.001
2114 | -0.001
2115 | 0.0002
2116 | 0
2117 | 0.0007
2118 | 0.001
2119 | -0.001
2120 | -0.001
2121 | 0
2122 | 0.0001
2123 | 0.001
2124 | 0.0011
2125 | -0.001
2126 | -0.001
2127 | 0
2128 | 0
2129 | 0.0002
2130 | 0.0006
2131 | -0.001
2132 | -0.001
2133 | 0
2134 | 0
2135 | 0.0008
2136 | 0.0012
2137 | 0
2138 | -0.001
2139 | 0
2140 | 0.0004
2141 | 0.0015
2142 | 0.0015
2143 | 0
2144 | -0.002
2145 | -0.001
2146 | 0.0002
2147 | 0.0013
2148 | 0.0013
2149 | 0
2150 | -0.001
2151 | 0
2152 | 0.0002
2153 | 0.0015
2154 | 0.0019
2155 | 0
2156 | -0.001
2157 | -0.001
2158 | 0
2159 | 0.0015
2160 | 0.0011
2161 | 0
2162 | -0.001
2163 | -0.001
2164 | 0.0001
2165 | 0.0023
2166 | 0.0016
2167 | 0.0001
2168 | -0.001
2169 | -0.001
2170 | 0.0002
2171 | 0.0022
2172 | 0.0008
2173 | 0.0005
2174 | -0.001
2175 | -0.002
2176 | 0
2177 | 0.0019
2178 | 0.0015
2179 | 0.0005
2180 | 0.0001
2181 | 0
2182 | 0.001
2183 | 0.0031
2184 | 0.0014
2185 | 0.0009
2186 | 0
2187 | -0.002
2188 | -0.001
2189 | 0.0014
2190 | 0.0009
2191 | 0.0004
2192 | 0.0013
2193 | -0.001
2194 | 0
2195 | 0.0025
2196 | 0.0017
2197 | 0.0002
2198 | 0.0014
2199 | -0.001
2200 | 0
2201 | 0.0032
2202 | 0.003
2203 | 0
2204 | 0.0003
2205 | -0.002
2206 | -0.002
2207 | 0.0007
2208 | 0.0009
2209 | 0
2210 | 0.0004
2211 | -0.002
2212 | -0.001
2213 | 0.0014
2214 | 0.0005
2215 | -0.002
2216 | 0.0006
2217 | -0.002
2218 | -0.001
2219 | 0.0019
2220 | 0.0019
2221 | -0.002
2222 | 0.0008
2223 | -0.002
2224 | -0.002
2225 | 0.0016
2226 | 0.0028
2227 | 0
2228 | 0.0017
2229 | -0.001
2230 | -0.001
2231 | 0.0026
2232 | 0.0003
2233 | 0
2234 | 0.0019
2235 | -0.001
2236 | 0
2237 | 0.001
2238 | 0.0015
2239 | -0.002
2240 | 0.0022
2241 | 0
2242 | 0
2243 | 0.002
2244 | 0.002
2245 | -0.001
2246 | 0.0022
2247 | -0.001
2248 | 0
2249 | 0.0008
2250 | 0.0027
2251 | -0.002
2252 | 0.0017
2253 | 0
2254 | 0.0019
2255 | 0.0018
2256 | 0.0012
2257 | 0
2258 | 0.0001
2259 | 0
2260 | 0
2261 | 0.0004
2262 | 0
2263 | 0.0017
2264 | 0.0021
2265 | 0
2266 | 0
2267 | 0.0006
2268 | 0.0003
2269 | 0
2270 | -0.001
2271 | 0.0008
2272 | -0.001
2273 | 0
2274 | 0.0004
2275 | 0.0003
2276 | -0.002
2277 | 0.0025
2278 | 0.0009
2279 | -0.002
2280 | -0.001
2281 | 0.0012
2282 | -0.001
2283 | 0.0028
2284 | 0.0014
2285 | 0
2286 | 0
2287 | 0.0024
2288 | -0.001
2289 | 0.0025
2290 | 0.0008
2291 | -0.003
2292 | -0.002
2293 | 0.0009
2294 | -0.002
2295 | 0.0003
2296 | 0.0024
2297 | -0.002
2298 | -0.002
2299 | 0
2300 | -0.002
2301 | 0.0011
2302 | 0.0045
2303 | -0.002
2304 | -0.001
2305 | 0
2306 | 0.0001
2307 | 0.0007
2308 | 0.0044
2309 | -0.002
2310 | -0.002
2311 | 0.0002
2312 | 0
2313 | 0.0008
2314 | 0.0034
2315 | -0.003
2316 | -0.001
2317 | 0.0016
2318 | 0
2319 | 0
2320 | 0.0027
2321 | -0.004
2322 | -0.002
2323 | 0.0011
2324 | 0.0003
2325 | 0.0017
2326 | 0.0048
2327 | -0.001
2328 | -0.002
2329 | 0.001
2330 | 0.0002
2331 | 0.0002
2332 | 0.003
2333 | -0.001
2334 | -0.003
2335 | 0
2336 | 0.0007
2337 | 0.0014
2338 | 0.0037
2339 | 0
2340 | -0.004
2341 | 0
2342 | 0.0013
2343 | 0.0043
2344 | 0.0048
2345 | 0
2346 | -0.003
2347 | 0
2348 | 0.0013
2349 | 0.0039
2350 | 0.005
2351 | 0.0009
2352 | -0.004
2353 | -0.001
2354 | 0.0007
2355 | 0.0032
2356 | 0.004
2357 | 0.0012
2358 | -0.003
2359 | -0.001
2360 | 0.0011
2361 | 0.0035
2362 | 0.0034
2363 | 0.0017
2364 | -0.002
2365 | -0.001
2366 | 0.0008
2367 | 0.0022
2368 | 0.0021
2369 | 0.0005
2370 | -0.002
2371 | -0.001
2372 | 0.0004
2373 | 0.0036
2374 | 0.0058
2375 | 0.0017
2376 | -0.002
2377 | -0.001
2378 | 0.0005
2379 | 0.0034
2380 | 0.0019
2381 | -0.001
2382 | -0.003
2383 | -0.004
2384 | 0
2385 | 0.0053
2386 | 0.0046
2387 | 0.0016
2388 | 0
2389 | -0.002
2390 | 0
2391 | 0.0039
2392 | 0.0002
2393 | -0.002
2394 | -0.002
2395 | -0.004
2396 | -0.001
2397 | 0.0045
2398 | 0.0028
2399 | 0
2400 | -0.001
2401 | -0.002
2402 | 0
2403 | 0.0056
2404 | 0.0033
2405 | 0.001
2406 | 0.0012
2407 | -0.002
2408 | -0.002
2409 | 0.0041
2410 | 0.0033
2411 | 0.0002
2412 | 0.0013
2413 | -0.003
2414 | -0.002
2415 | 0.0046
2416 | 0.0045
2417 | 0.0004
2418 | 0.0022
2419 | -0.002
2420 | -0.003
2421 | 0.0041
2422 | 0.0041
2423 | -0.001
2424 | 0.0001
2425 | -0.005
2426 | -0.002
2427 | 0.0035
2428 | 0.0024
2429 | -0.002
2430 | 0
2431 | -0.004
2432 | -0.001
2433 | 0.0044
2434 | 0.0064
2435 | 0
2436 | 0.0002
2437 | -0.004
2438 | -0.003
2439 | 0.0042
2440 | 0.0044
2441 | -0.002
2442 | 0.0017
2443 | -0.003
2444 | -0.006
2445 | 0.0027
2446 | 0.0052
2447 | 0
2448 | 0.0018
2449 | -0.003
2450 | -0.005
2451 | 0.0041
2452 | 0.0045
2453 | -0.001
2454 | 0
2455 | -0.006
2456 | -0.006
2457 | 0.0055
2458 | 0.0054
2459 | -0.003
2460 | 0.0002
2461 | -0.003
2462 | -0.007
2463 | 0.003
2464 | 0.0053
2465 | -0.001
2466 | 0.0028
2467 | -0.005
2468 | -0.005
2469 | 0.0061
2470 | 0.0042
2471 | -0.001
2472 | 0.0006
2473 | 0.0024
2474 | -0.005
2475 | 0.0037
2476 | 0.005
2477 | 0.0013
2478 | 0.0022
2479 | 0.0023
2480 | -0.004
2481 | 0.0057
2482 | 0.0052
2483 | 0.0002
2484 | -0.001
2485 | -0.002
2486 | -0.01
2487 | 0.0006
2488 | 0.0016
2489 | 0.0023
2490 | -0.004
2491 | 0.0004
2492 | 0.0002
2493 | 0.0015
2494 | 0
2495 | -0.001
2496 | -0.001
2497 | -0.002
2498 | -0.003
2499 | 0
2500 | -0.003
2503.129 | 0.003385 | Perkin-Elmer FTIR 2000
2506.266 | 0.002622 |  | v
2509.41 | -0.002193 |  | v
2512.563 | 0.000572
2515.723 | 0.003004
2518.892 | 0.00298
2522.068 | 0.005292
2525.253 | 0.001192
2528.445 | -7.1e-05
2531.646 | 0.000929
2534.854 | 0.003838
2538.071 | 0.001025
2541.296 | -0.001907
2544.529 | 0.000381
2547.771 | 0.002861
2551.02 | 0.002479
2554.278 | -0.000143
2557.545 | 0.001621
2560.819 | 0.002694
2564.103 | 0.004339
2567.394 | 0.001072
2570.694 | 0.000739
2574.003 | 0.00348
2577.32 | 0.003004
2580.645 | -0.002694
2583.979 | -0.004339
2587.322 | -0.000643
2590.674 | 0.00422
2594.034 | 0.00534
2597.403 | 0.010704
2600.78 | 0.007057
2604.167 | 0.002503
2607.562 | 0.001668
2610.966 | 0.005006
2614.379 | 0.003552
2617.801 | -0.001001
2621.232 | 0.00348
2624.672 | 0.00658
2628.121 | -4.7e-05
2631.579 | -0.00348
2635.046 | -0.003743
2638.522 | -0.004935
2642.008 | -0.000786
2645.503 | 0.000548
2649.007 | -0.001096
2652.52 | -0.003457
2656.042 | -0.002336
2659.574 | 0.003695
2663.116 | 0.003838
2666.667 | 0.00739
2670.227 | 0.007152
2673.797 | 0.001406
2677.376 | 0.000143
2680.965 | -0.001192
2684.564 | 0.00298
2688.172 | 0.005555
2691.79 | 0.001621
2695.418 | -0.002074
2699.055 | -0.004339
2702.703 | -0.002717
2706.36 | -0.00174
2710.027 | 0.001811
2713.704 | 0.003361
2717.391 | -0.001335
2721.088 | 0.000238
2724.796 | 0.005674
2728.513 | 0.000858
2732.24 | -0.00174
2735.978 | -0.001192
2739.726 | -0.001955
2743.484 | 0.005602
2747.253 | 0.004506
2751.032 | 0.000786
2754.821 | 0.000286
2758.621 | 0.001716
2762.431 | 0.004863
2766.252 | 0.000762
2770.083 | 0.000452
2773.925 | 0.000238
2777.778 | -0.001764
2781.641 | 0.003147
2785.515 | 0.004577
2789.4 | 0.000929
2793.296 | 0.003886
2797.203 | 0.004029
2801.12 | 0.001621
2805.049 | 0.004291
2808.989 | 0.003838
2812.94 | 0.004029
2816.901 | 0.001215
2820.874 | -0.000858
2824.859 | 0.001049
2828.854 | -0.001025
2832.861 | -0.002789
2836.879 | -0.003004
2840.909 | -0.002074
2844.95 | -0.000619
2849.003 | -0.005078
2853.067 | -0.003886
2857.143 | -0.002169
2861.23 | 0.001764
2865.33 | 0.004506
2869.44 | 0.003862
2873.563 | 0.004124
2877.698 | -0.003433
2881.844 | -0.009083
2886.003 | -0.004625
2890.173 | 0.001287
2894.356 | 0.001573
2898.551 | -0.000262
2902.758 | 0.000119
2906.977 | 0.000286
2911.208 | 0.002431
2915.452 | 0.000524
2919.708 | -0.000786
2923.977 | 0.000309
2928.258 | 0.002408
2932.551 | 0.004982
2936.858 | 0.006556
2941.176 | 0.00441
2945.508 | -0.000596
2949.853 | 0.002837
2954.21 | 0.00267
2958.58 | 0.000119
2962.963 | 0.002908
2967.359 | 0.005149
2971.768 | 0.005459
2976.19 | 0.002503
2980.626 | 0.000262
2985.075 | 0.000262
2989.537 | -0.001859
2994.012 | -0.002646
2998.501 | 0.000715
3003.003 | 0.002717
3007.519 | -0.001049
3012.048 | -0.00205
3016.591 | 0.001215
3021.148 | 0.001716
3025.719 | 0.001788
3030.303 | -0.000214
3034.901 | -0.000739
3039.514 | 0.000429
3044.14 | 0.000691
3048.78 | 0.001025
3053.435 | 0.003504
3058.104 | 0.004625
3062.787 | 0.009083
3067.485 | 0.014972
3072.197 | 0.016641
3076.923 | 0.027847
3081.664 | 0.048422
3086.42 | 0.075221
3091.19 | 0.113797
3095.975 | 0.165009
3100.775 | 0.228905
3105.59 | 0.288009
3110.42 | 0.323748
3115.265 | 0.335931
3120.125 | 0.321102
3125 | 0.28758
3129.89 | 0.250673
3134.796 | 0.211977
3139.717 | 0.181436
3144.654 | 0.155735
3149.606 | 0.130462
3154.574 | 0.113892
3159.558 | 0.104594
3164.557 | 0.09377
3169.572 | 0.088167
3174.603 | 0.082015
3179.65 | 0.072264
3184.713 | 0.068044
3189.793 | 0.069499
3194.888 | 0.066328
3200 | 0.058698

## Y44
VISTA Filter Y44 Spec.: HP1/HP2 = 970/1070 nm ( +/-0.5% ) |  |  |  |  | Actual sample values at 23°C |  |  | Ang. 10° | 100K
[5 empty] | HP1 = | 977.8 |  | -3 nm | -3,8 nm
[5 empty] | HP2 = | 1071.5 |  | -4 nm | -2,8 nm
Wavelength |  |  |  |  | Cuton slope |  | 1.82 | %
nm | T% |  |  |  | Cutoff slope |  | 2.08 | %
500 | 0 | Perkin-Elmer Lambda 900
501 | 0.0005 |  | v |  |  |  | T% | Wavel.nm
502 | 0 |  | v |  | 1:st left Max. |  | 71.462 | 991
503 | 0.0021 |  |  |  | 1:st right Max. |  | 81.011 | 1056
504 | 0.0006 |  |  |  | Max. in-band T |  | 81.011
505 | 0.0019 |  |  |  | Min. in-band T |  | 71.229
506 | 0.0001 |  |  |  | Average in-band T |  | 74.8599
507 | 0.0007 |  |  |  | In-band ripple |  | 9.782
508 | 0
509 | 0 |  |  |  | Out of band Transm. |  | Tave.%
510 | 0 |  |  |  | 600 nm - 0,97xcuton |  | 0.01975331
511 | 0 |  |  |  | 1.03xcutoff - 3000 nm |  | 0.009430817
512 | 0
513 | 0
514 | 0
515 | 0
516 | 0.0002
517 | 0
518 | 0
519 | 0
520 | 0.0007
521 | 0
522 | 0.0003
523 | 0
524 | 0
525 | 0
526 | 0
527 | 0
528 | 0
529 | 0.0001
530 | 0
531 | 0
532 | 0
533 | -0.001
534 | 0
535 | 0.0005
536 | 0.0004
537 | 0
538 | 0.0009
539 | 0.0001
540 | 0
541 | 0
542 | 0.0003
543 | 0
544 | 0.0002
545 | 0.0003
546 | 0.0001
547 | 0.0004
548 | 0
549 | 0.0003
550 | -0.002
551 | 0.0003
552 | -0.002
553 | 0.0005
554 | -0.001
555 | 0
556 | 0.0001
557 | 0.0016
558 | 0.0014
559 | 0.0006
560 | 0.0015
561 | 0.0001
562 | -0.003
563 | 0.0009
564 | -0.001
565 | 0.0008
566 | 0
567 | 0.0008
568 | 0.0012
569 | -0.001
570 | 0.0019
571 | -0.001
572 | 0.0023
573 | 0
574 | 0.0031
575 | -0.003
576 | 0.0023
577 | -0.002
578 | 0.0013
579 | -0.001
580 | 0.0028
581 | 0
582 | 0.001
583 | 0
584 | 0
585 | 0.0012
586 | 0
587 | 0.0026
588 | -0.002
589 | 0.0029
590 | -0.001
591 | 0.0026
592 | -0.002
593 | 0.0024
594 | -0.002
595 | 0.0007
596 | 0
597 | 0.0007
598 | -0.001
599 | -0.001
600 | 0
601 | 0
602 | 0.001
603 | -0.001
604 | 0.0001
605 | -0.002
606 | 0.0028
607 | 0
608 | 0.0022
609 | 0
610 | 0.0031
611 | 0
612 | 0.0011
613 | 0.0002
614 | 0.0006
615 | 0
616 | 0
617 | 0
618 | -0.002
619 | 0.0001
620 | -0.001
621 | 0.0009
622 | 0
623 | 0.0023
624 | 0
625 | 0.0024
626 | 0
627 | 0.0013
628 | 0
629 | 0.0008
630 | -0.001
631 | 0
632 | 0
633 | 0
634 | 0
635 | 0
636 | 0
637 | 0
638 | 0.0013
639 | 0.0002
640 | 0.0013
641 | 0
642 | 0.0014
643 | 0.0002
644 | 0.001
645 | 0.0003
646 | 0.0005
647 | 0
648 | 0.0001
649 | 0
650 | -0.001
651 | 0
652 | 0
653 | 0.0004
654 | 0.0008
655 | 0.0014
656 | 0.0001
657 | 0.0004
658 | 0.0014
659 | 0.0012
660 | 0.0005
661 | 0
662 | -0.001
663 | 0.0003
664 | 0
665 | 0
666 | 0.0004
667 | 0.0007
668 | 0.0004
669 | 0.001
670 | 0.0015
671 | 0.0009
672 | 0.0004
673 | 0.0004
674 | 0.0004
675 | 0.0004
676 | 0
677 | 0.0005
678 | 0.0012
679 | 0.0023
680 | 0.0024
681 | 0.003
682 | 0.0026
683 | 0.0024
684 | 0.0024
685 | 0.0022
686 | 0.0015
687 | 0.0019
688 | 0.0023
689 | 0.0013
690 | 0.0033
691 | 0.004
692 | 0.003
693 | 0.0041
694 | 0.0039
695 | 0.004
696 | 0.0034
697 | 0.0039
698 | 0.0027
699 | 0.0033
700 | 0.0033
701 | 0.0043
702 | 0.0047
703 | 0.0044
704 | 0.0045
705 | 0.0053
706 | 0.0062
707 | 0.0055
708 | 0.0051
709 | 0.0032
710 | 0.004
711 | 0.0022
712 | 0.0033
713 | 0.0011
714 | 0.0021
715 | 0.0006
716 | 0.0018
717 | 0.0004
718 | 0.0019
719 | 0.0007
720 | 0.0009
721 | 0.0001
722 | 0.0003
723 | 0.0005
724 | 0
725 | 0
726 | -0.002
727 | 0.0003
728 | 0.0002
729 | 0.0031
730 | 0.0003
731 | 0.0018
732 | 0.0003
733 | 0.0018
734 | 0
735 | 0.0004
736 | -0.001
737 | 0
738 | 0
739 | -0.001
740 | 0
741 | -0.001
742 | 0.0015
743 | 0
744 | 0.0016
745 | 0
746 | 0.0006
747 | -0.002
748 | 0.002
749 | 0.0009
750 | 0.0007
751 | -0.001
752 | 0
753 | -0.002
754 | -0.002
755 | 0
756 | 0
757 | -0.001
758 | -0.003
759 | 0.001
760 | 0.0003
761 | 0.001
762 | 0.0004
763 | 0.0013
764 | 0.0004
765 | 0.0024
766 | 0
767 | 0
768 | 0.0005
769 | 0.0003
770 | 0.0009
771 | 0.0001
772 | 0
773 | -0.001
774 | 0
775 | 0
776 | 0.002
777 | 0.0014
778 | 0.001
779 | 0.0009
780 | 0.0006
781 | 0.0007
782 | 0.0013
783 | 0.0003
784 | 0.0004
785 | 0.0001
786 | -0.001
787 | 0
788 | 0.0008
789 | 0.0002
790 | 0.0018
791 | 0
792 | 0.002
793 | -0.001
794 | 0
795 | -0.003
796 | 0
797 | -0.003
798 | 0.0003
799 | -0.001
800 | 0
801 | 0.0022
802 | 0.001
803 | 0.0021
804 | 0
805 | 0.0025
806 | -0.002
807 | 0.0013
808 | -0.007
809 | 0.0106
810 | 0
811 | 0.0015
812 | -0.001
813 | 0.0029
814 | -0.004
815 | 0.0031
816 | -0.003
817 | 0.0045
818 | -0.003
819 | 0.0038
820 | -0.004
821 | 0.0029
822 | -0.002
823 | 0.0025
824 | -0.001
825 | -0.001
826 | 0.0015
827 | -0.001
828 | 0.0026
829 | -0.002
830 | 0.0052
831 | -0.002
832 | 0.004
833 | -0.003
834 | 0.0044
835 | -0.002
836 | 0.0052
837 | 0.0002
838 | 0.0012
839 | -0.002
840 | 0.0001
841 | -0.002
842 | -0.001
843 | 0.0032
844 | 0
845 | 0.0048
846 | 0.0012
847 | 0.006
848 | -0.001
849 | 0.0059
850 | 0.0011
851 | 0.0044
852 | 0
853 | 0.0028
854 | 0.0018
855 | 0.0014
856 | 0.0013
857 | 0.0001
858 | 0.0015
859 | 0.0047
860 | 0.0171
861 | 0.0043
862 | 0.0041
863 | 0.0067
864 | 0.0045
865 | 0.0005
866 | 0.0047
867 | 0.0054
868 | 0.0051
869 | 0.0067
870 | 0.0055
871 | 0.0032
872 | 0.0046
873 | 0.0046
874 | 0.0057
875 | 0.0073
876 | 0.006
877 | 0.0042
878 | 0.0064
879 | 0.0071
880 | 0.0074
881 | 0.0079
882 | 0.0072
883 | 0.0064
884 | 0.0075
885 | 0.0083
886 | 0.0096
887 | 0.0097
888 | 0.0081
889 | 0.008
890 | 0.0102
891 | 0.0103
892 | 0.011
893 | 0.0111
894 | 0.0099
895 | 0.0096
896 | 0.0122
897 | 0.0132
898 | 0.0141
899 | 0.0144
900 | 0.0599
901 | 0.1052
902 | -0.055
903 | 0.0758
904 | 0.0583
905 | 0.025
906 | 0.0574
907 | 0.0744
908 | 0.0992
909 | 0.0896
910 | 0.0599
911 | 0.0436
912 | 0.0342
913 | -0.083
914 | -0.019
915 | 0.031
916 | 0.0571
917 | 0.0608
918 | 0.1285
919 | -0.072
920 | -0.015
921 | -0.059
922 | 0.1475
923 | 0.0508
924 | -0.046
925 | 0.1769
926 | 0.1179
927 | 0.0779
928 | 0.0982
929 | 0.1153
930 | -0.023
931 | 0.187
932 | 0.0824
933 | 0.0863
934 | 0.1427
935 | 0.2443
936 | 0.2116
937 | 0.3062
938 | 0.1913
939 | 0.2874
940 | 0.2384
941 | 0.3976
942 | 0.5321
943 | 0.3772
944 | 0.5255
945 | 0.5373
946 | 0.4943
947 | 0.6051
948 | 0.5507
949 | 0.7332
950 | 0.7109
951 | 0.9801
952 | 1.0806
953 | 1.1105
954 | 1.3062
955 | 1.4414
956 | 1.7457
957 | 1.8095
958 | 2.1915
959 | 2.4417
960 | 2.9199
961 | 3.099
962 | 3.3792
963 | 4.0458
964 | 4.6481
965 | 5.3279
966 | 6.2368
967 | 7.15
968 | 8.5748
969 | 9.8864
970 | 11.765
971 | 13.735
972 | 16.041
973 | 18.836 |  |  | 973 | 480
974 | 22.137 |  |  | 974 | 481
975 | 25.449 |  |  | 975 | 482
976 | 29.704 |  |  | 976 | 483
977 | 34.072 |  |  | 977 | 484
978 | 38.578 |  |  | 978 | 485
979 | 43.52 |  |  | 979 | 486
980 | 48.436 |  |  | 980 | 487
981 | 52.856 |  |  | 981 | 488
982 | 56.744 |  |  | 982 | 489
983 | 60.636 |  |  | 983 | 490
984 | 63.63 |  |  | 984 | 491
985 | 66.336 |  |  | 985 | 492
986 | 68.197 |  |  | 986 | 493
987 | 69.568 |  |  | 987 | 494
988 | 70.481 |  |  | 988 | 495
989 | 70.953 |  |  | 989 | 496
990 | 71.314 |  |  | 990 | 497
991 | 71.462 |  |  | 991 | 498
992 | 71.323 |  |  | 992 | 499
993 | 71.361 |  |  | 993 | 500
994 | 71.266 |  |  | 994 | 501
995 | 71.229 |  |  | 995 | 502
996 | 71.23 |  |  | 996 | 503
997 | 71.325 |  |  | 997 | 504
998 | 71.345 |  |  | 998 | 505
999 | 71.463 |  |  | 999 | 506
1000 | 71.648 |  |  | 1000 | 507
1001 | 71.947 |  |  | 1001 | 508
1002 | 72.229 |  |  | 1002 | 509
1003 | 72.485 |  |  | 1003 | 510
1004 | 72.751 |  |  | 1004 | 511
1005 | 72.947 |  |  | 1005 | 512
1006 | 73.257 |  |  | 1006 | 513
1007 | 73.644 |  |  | 1007 | 514
1008 | 73.984 |  |  | 1008 | 515
1009 | 74.275 |  |  | 1009 | 516
1010 | 74.615 |  |  | 1010 | 517
1011 | 74.831 |  |  | 1011 | 518
1012 | 74.985 |  |  | 1012 | 519
1013 | 75.239 |  |  | 1013 | 520
1014 | 75.514 |  |  | 1014 | 521
1015 | 75.614 |  |  | 1015 | 522
1016 | 75.767 |  |  | 1016 | 523
1017 | 75.997 |  |  | 1017 | 524
1018 | 76.114 |  |  | 1018 | 525
1019 | 76.216 |  |  | 1019 | 526
1020 | 76.343 |  |  | 1020 | 527
1021 | 76.273 |  |  | 1021 | 528
1022 | 76.303 |  |  | 1022 | 529
1023 | 76.411 |  |  | 1023 | 530
1024 | 76.324 |  |  | 1024 | 531
1025 | 76.349 |  |  | 1025 | 532
1026 | 76.289 |  |  | 1026 | 533
1027 | 76.288 |  |  | 1027 | 534
1028 | 76.218 |  |  | 1028 | 535
1029 | 76.051 |  |  | 1029 | 536
1030 | 75.942 |  |  | 1030 | 537
1031 | 75.872 |  |  | 1031 | 538
1032 | 75.685 |  |  | 1032 | 539
1033 | 75.574 |  |  | 1033 | 540
1034 | 75.539 |  |  | 1034 | 541
1035 | 75.392 |  |  | 1035 | 542
1036 | 75.202 |  |  | 1036 | 543
1037 | 75.046 |  |  | 1037 | 544
1038 | 74.901 |  |  | 1038 | 545
1039 | 74.816 |  |  | 1039 | 546
1040 | 74.8 |  |  | 1040 | 547
1041 | 74.831 |  |  | 1041 | 548
1042 | 74.878 |  |  | 1042 | 549
1043 | 75.02 |  |  | 1043 | 550
1044 | 75.291 |  |  | 1044 | 551
1045 | 75.552 |  |  | 1045 | 552
1046 | 75.875 |  |  | 1046 | 553
1047 | 76.331 |  |  | 1047 | 554
1048 | 76.94 |  |  | 1048 | 555
1049 | 77.44 |  |  | 1049 | 556
1050 | 78.04 |  |  | 1050 | 557
1051 | 78.773 |  |  | 1051 | 558
1052 | 79.442 |  |  | 1052 | 559
1053 | 80.08 |  |  | 1053 | 560
1054 | 80.628 |  |  | 1054 | 561
1055 | 80.905 |  |  | 1055 | 562
1056 | 81.011 |  |  | 1056 | 563
1057 | 80.884 |  |  | 1057 | 564
1058 | 80.381 |  |  | 1058 | 565
1059 | 79.357 |  |  | 1059 | 566
1060 | 77.841 |  |  | 1060 | 567
1061 | 75.787 |  |  | 1061 | 568
1062 | 73.291 |  |  | 1062 | 569
1063 | 70.36 |  |  | 1063 | 570
1064 | 67.02 |  |  | 1064 | 571
1065 | 63.383 |  |  | 1065 | 572
1066 | 59.574 |  |  | 1066 | 573
1067 | 55.48 |  |  | 1067 | 574
1068 | 51.142 |  |  | 1068 | 575
1069 | 46.963 |  |  | 1069 | 576
1070 | 42.982 |  |  | 1070 | 577
1071 | 39.327 |  |  | 1071 | 578
1072 | 35.628 |  |  | 1072 | 579
1073 | 32 |  |  | 1073 | 580
1074 | 28.687
1075 | 25.645
1076 | 23.091
1077 | 20.534
1078 | 18.023
1079 | 15.857
1080 | 13.929
1081 | 12.248
1082 | 10.735
1083 | 9.3555
1084 | 8.0576
1085 | 6.9296
1086 | 5.921
1087 | 5.1342
1088 | 4.5447
1089 | 3.8405
1090 | 3.29
1091 | 2.8634
1092 | 2.5107
1093 | 2.2176
1094 | 1.8569
1095 | 1.5492
1096 | 1.4182
1097 | 1.3194
1098 | 1.1538
1099 | 0.9808
1100 | 0.9068
1101 | 0.8433
1102 | 0.7146
1103 | 0.6226
1104 | 0.6646
1105 | 0.6466
1106 | 0.5438
1107 | 0.4013
1108 | 0.3891
1109 | 0.4167
1110 | 0.3393
1111 | 0.1866
1112 | 0.2238
1113 | 0.1902
1114 | 0.2703
1115 | 0.2742
1116 | 0.2459
1117 | 0.1831
1118 | 0.1356
1119 | 0.1542
1120 | 0.1666
1121 | 0.2411
1122 | 0.1311
1123 | 0.1062
1124 | 0.1022
1125 | 0.1893
1126 | 0.1293
1127 | 0.136
1128 | 0.0169
1129 | 0.1095
1130 | 0.1608
1131 | 0.1463
1132 | 0.1451
1133 | 0.0422
1134 | 0.0555
1135 | 0.1195
1136 | 0.0666
1137 | 0.0269
1138 | 0.0906
1139 | -0.07
1140 | -0.082
1141 | 0.0059
1142 | 0.0194
1143 | 0.0563
1144 | -0.014
1145 | -0.028
1146 | 0.0104
1147 | 0.0558
1148 | 0.0842
1149 | 0.0353
1150 | -0.03
1151 | -0.036
1152 | -0.052
1153 | -0.093
1154 | -0.058
1155 | -0.014
1156 | 0.1287
1157 | 0.0488
1158 | 0.0207
1159 | 0.0172
1160 | 0.1261
1161 | 0.0899
1162 | 0.1388
1163 | -0.057
1164 | -0.041
1165 | 0.0865
1166 | 0.1081
1167 | 0.0407
1168 | -0.055
1169 | 0.036
1170 | 0.0629
1171 | 0.0461
1172 | 0.1221
1173 | 0.0719
1174 | -0.063
1175 | -0.152
1176 | -0.116
1177 | -0.015
1178 | 0.0062
1179 | 0
1180 | 0.1931
1181 | 0.2709
1182 | 0.0766
1183 | 0.0906
1184 | 0.0236
1185 | -0.03
1186 | 0.0282
1187 | 0.003
1188 | 0.0224
1189 | 0.0762
1190 | -0.129
1191 | 0.0009
1192 | -0.021
1193 | -0.02
1194 | 0.0261
1195 | 0.0417
1196 | -0.062
1197 | 0.003
1198 | 0.1096
1199 | -0.043
1200 | -0.079
1201 | 0
1202 | 0
1203 | 0.0001
1204 | 0.0001
1205 | 0.0003
1206 | 0.0001
1207 | 0
1208 | 0
1209 | 0
1210 | 0
1211 | 0.0002
1212 | 0.0001
1213 | 0.0001
1214 | 0.0001
1215 | 0
1216 | 0
1217 | 0.0002
1218 | 0.0001
1219 | 0
1220 | 0.0001
1221 | 0.0001
1222 | 0.0002
1223 | 0.0003
1224 | 0
1225 | 0
1226 | 0
1227 | 0
1228 | 0.0002
1229 | 0.0005
1230 | 0.0001
1231 | 0
1232 | 0.0002
1233 | 0
1234 | 0
1235 | 0.0003
1236 | 0.0001
1237 | 0.0001
1238 | 0.0002
1239 | 0
1240 | 0.0002
1241 | 0.0003
1242 | 0.0001
1243 | 0.0002
1244 | 0.0003
1245 | 0
1246 | 0
1247 | 0
1248 | 0
1249 | 0
1250 | 0
1251 | 0.0001
1252 | 0.0005
1253 | 0.0001
1254 | 0
1255 | 0
1256 | 0
1257 | 0.0001
1258 | 0.0003
1259 | 0
1260 | 0
1261 | 0
1262 | 0
1263 | 0
1264 | 0
1265 | 0
1266 | 0.0002
1267 | 0
1268 | 0.0002
1269 | 0.0007
1270 | 0
1271 | 0.0001
1272 | 0
1273 | 0
1274 | 0
1275 | 0.0001
1276 | 0
1277 | 0
1278 | 0
1279 | 0
1280 | 0.0005
1281 | 0.0001
1282 | 0
1283 | 0
1284 | 0
1285 | 0.0003
1286 | 0
1287 | 0
1288 | 0.0001
1289 | 0
1290 | 0.0001
1291 | 0.0003
1292 | 0
1293 | 0
1294 | 0
1295 | 0.0001
1296 | 0.0005
1297 | 0
1298 | 0
1299 | 0.0001
1300 | 0
1301 | 0
1302 | 0.0001
1303 | 0
1304 | 0
1305 | 0
1306 | 0.0002
1307 | 0.0002
1308 | 0
1309 | 0
1310 | 0.0002
1311 | 0
1312 | 0
1313 | 0.0001
1314 | 0
1315 | 0.0003
1316 | 0.0006
1317 | 0.0006
1318 | 0.0007
1319 | 0.0005
1320 | 0.0008
1321 | 0.0011
1322 | 0.0009
1323 | 0.0013
1324 | 0.0009
1325 | 0.001
1326 | 0.0013
1327 | 0.0013
1328 | 0.0012
1329 | 0.0016
1330 | 0.001
1331 | 0.0007
1332 | 0.0005
1333 | 0.0001
1334 | 0.0004
1335 | 0.0005
1336 | 0.0003
1337 | 0
1338 | 0.0003
1339 | 0.0001
1340 | 0.0003
1341 | 0.0001
1342 | 0.0002
1343 | 0.0003
1344 | 0.0004
1345 | 0.0002
1346 | 0.0004
1347 | 0.0003
1348 | 0.0003
1349 | 0.0004
1350 | 0.0004
1351 | 0.0002
1352 | 0.0006
1353 | 0.0007
1354 | 0.0008
1355 | 0.0009
1356 | 0.0009
1357 | 0.0009
1358 | 0.0011
1359 | 0.0011
1360 | 0.0014
1361 | 0.0016
1362 | 0.0019
1363 | 0.0022
1364 | 0.0031
1365 | 0.0037
1366 | 0.0047
1367 | 0.0059
1368 | 0.0073
1369 | 0.0089
1370 | 0.011
1371 | 0.0132
1372 | 0.0155
1373 | 0.018
1374 | 0.0204
1375 | 0.0227
1376 | 0.0254
1377 | 0.0277
1378 | 0.0302
1379 | 0.0325
1380 | 0.0345
1381 | 0.0361
1382 | 0.0375
1383 | 0.0382
1384 | 0.0383
1385 | 0.038
1386 | 0.0372
1387 | 0.0359
1388 | 0.0344
1389 | 0.0326
1390 | 0.0307
1391 | 0.0287
1392 | 0.0264
1393 | 0.0241
1394 | 0.0221
1395 | 0.0198
1396 | 0.0176
1397 | 0.0157
1398 | 0.0138
1399 | 0.0121
1400 | 0.0109
1401 | 0.0098
1402 | 0.0089
1403 | 0.0084
1404 | 0.0078
1405 | 0.0074
1406 | 0.0075
1407 | 0.0073
1408 | 0.0072
1409 | 0.0072
1410 | 0.0071
1411 | 0.0071
1412 | 0.0074
1413 | 0.0076
1414 | 0.0077
1415 | 0.0081
1416 | 0.0083
1417 | 0.0086
1418 | 0.0093
1419 | 0.0097
1420 | 0.0102
1421 | 0.0109
1422 | 0.0115
1423 | 0.0124
1424 | 0.0135
1425 | 0.0146
1426 | 0.0157
1427 | 0.0168
1428 | 0.0178
1429 | 0.0192
1430 | 0.0207
1431 | 0.022
1432 | 0.0234
1433 | 0.0249
1434 | 0.0261
1435 | 0.0275
1436 | 0.0288
1437 | 0.0298
1438 | 0.0307
1439 | 0.0317
1440 | 0.0322
1441 | 0.0326
1442 | 0.0327
1443 | 0.0326
1444 | 0.0324
1445 | 0.0322
1446 | 0.0314
1447 | 0.0305
1448 | 0.0294
1449 | 0.0283
1450 | 0.027
1451 | 0.0257
1452 | 0.0241
1453 | 0.0228
1454 | 0.0214
1455 | 0.0199
1456 | 0.0184
1457 | 0.0172
1458 | 0.0158
1459 | 0.015
1460 | 0.0139
1461 | 0.0129
1462 | 0.0121
1463 | 0.0112
1464 | 0.0103
1465 | 0.0097
1466 | 0.0092
1467 | 0.0088
1468 | 0.0084
1469 | 0.0079
1470 | 0.0073
1471 | 0.0071
1472 | 0.0068
1473 | 0.0066
1474 | 0.0064
1475 | 0.0062
1476 | 0.0059
1477 | 0.0058
1478 | 0.0057
1479 | 0.0055
1480 | 0.0054
1481 | 0.0053
1482 | 0.0052
1483 | 0.0052
1484 | 0.0052
1485 | 0.0052
1486 | 0.0052
1487 | 0.0051
1488 | 0.0049
1489 | 0.0051
1490 | 0.0053
1491 | 0.0053
1492 | 0.0051
1493 | 0.0051
1494 | 0.0051
1495 | 0.0053
1496 | 0.0055
1497 | 0.0055
1498 | 0.0055
1499 | 0.0054
1500 | 0.0057
1501 | 0.0057
1502 | 0.0059
1503 | 0.006
1504 | 0.0063
1505 | 0.0061
1506 | 0.0065
1507 | 0.0064
1508 | 0.0067
1509 | 0.0071
1510 | 0.0073
1511 | 0.0076
1512 | 0.0078
1513 | 0.008
1514 | 0.0084
1515 | 0.0089
1516 | 0.0091
1517 | 0.0092
1518 | 0.0097
1519 | 0.0102
1520 | 0.0108
1521 | 0.0111
1522 | 0.0115
1523 | 0.012
1524 | 0.0127
1525 | 0.0131
1526 | 0.0134
1527 | 0.0141
1528 | 0.0145
1529 | 0.0152
1530 | 0.0158
1531 | 0.0162
1532 | 0.0162
1533 | 0.0168
1534 | 0.0175
1535 | 0.0173
1536 | 0.018
1537 | 0.0181
1538 | 0.0185
1539 | 0.0188
1540 | 0.0191
1541 | 0.0186
1542 | 0.0189
1543 | 0.0189
1544 | 0.0188
1545 | 0.0188
1546 | 0.0185
1547 | 0.0176
1548 | 0.0178
1549 | 0.0173
1550 | 0.017
1551 | 0.0167
1552 | 0.0166
1553 | 0.0157
1554 | 0.0153
1555 | 0.0148
1556 | 0.0143
1557 | 0.0139
1558 | 0.0137
1559 | 0.0125
1560 | 0.0128
1561 | 0.0123
1562 | 0.0118
1563 | 0.0115
1564 | 0.0113
1565 | 0.0103
1566 | 0.0105
1567 | 0.01
1568 | 0.0097
1569 | 0.0091
1570 | 0.0089
1571 | 0.0083
1572 | 0.0088
1573 | 0.0083
1574 | 0.0082
1575 | 0.008
1576 | 0.0079
1577 | 0.0072
1578 | 0.0074
1579 | 0.0073
1580 | 0.007
1581 | 0.007
1582 | 0.007
1583 | 0.0065
1584 | 0.0064
1585 | 0.0061
1586 | 0.006
1587 | 0.0062
1588 | 0.0063
1589 | 0.0058
1590 | 0.0058
1591 | 0.0057
1592 | 0.0057
1593 | 0.0058
1594 | 0.0058
1595 | 0.0054
1596 | 0.0057
1597 | 0.0056
1598 | 0.0056
1599 | 0.0057
1600 | 0.0056
1601 | 0.0055
1602 | 0.006
1603 | 0.0058
1604 | 0.0057
1605 | 0.0058
1606 | 0.0056
1607 | 0.0053
1608 | 0.0056
1609 | 0.0056
1610 | 0.0058
1611 | 0.0058
1612 | 0.0058
1613 | 0.0057
1614 | 0.0059
1615 | 0.0059
1616 | 0.0062
1617 | 0.006
1618 | 0.0056
1619 | 0.0059
1620 | 0.0063
1621 | 0.0063
1622 | 0.0067
1623 | 0.0067
1624 | 0.0065
1625 | 0.0066
1626 | 0.0069
1627 | 0.0069
1628 | 0.0072
1629 | 0.0075
1630 | 0.0073
1631 | 0.0073
1632 | 0.0077
1633 | 0.0079
1634 | 0.0081
1635 | 0.0083
1636 | 0.0083
1637 | 0.0084
1638 | 0.0087
1639 | 0.0089
1640 | 0.0091
1641 | 0.0092
1642 | 0.0096
1643 | 0.0101
1644 | 0.0103
1645 | 0.0104
1646 | 0.0107
1647 | 0.0108
1648 | 0.0108
1649 | 0.0113
1650 | 0.012
1651 | 0.012
1652 | 0.0121
1653 | 0.0125
1654 | 0.0127
1655 | 0.0134
1656 | 0.0137
1657 | 0.0137
1658 | 0.0141
1659 | 0.0144
1660 | 0.0146
1661 | 0.0149
1662 | 0.0152
1663 | 0.0152
1664 | 0.0151
1665 | 0.0151
1666 | 0.0152
1667 | 0.0152
1668 | 0.0154
1669 | 0.0154
1670 | 0.015
1671 | 0.0147
1672 | 0.0152
1673 | 0.0151
1674 | 0.0145
1675 | 0.0141
1676 | 0.0134
1677 | 0.0128
1678 | 0.0129
1679 | 0.0126
1680 | 0.0117
1681 | 0.0113
1682 | 0.0109
1683 | 0.0093
1684 | 0.0096
1685 | 0.0097
1686 | 0.0085
1687 | 0.008
1688 | 0.0075
1689 | 0.006
1690 | 0.0066
1691 | 0.0066
1692 | 0.0056
1693 | 0.005
1694 | 0.0045
1695 | 0.0031
1696 | 0.0039
1697 | 0.0038
1698 | 0.0033
1699 | 0.0029
1700 | 0.0029
1701 | 0.0016
1702 | 0.0025
1703 | 0.0029
1704 | 0.0019
1705 | 0.0014
1706 | 0.0017
1707 | 0.0005
1708 | 0.001
1709 | 0.0016
1710 | 0.0013
1711 | 0.0007
1712 | 0.0012
1713 | 0
1714 | 0.0009
1715 | 0.0012
1716 | 0.0009
1717 | 0.0001
1718 | 0.0012
1719 | 0
1720 | 0.0008
1721 | 0.0013
1722 | 0.0012
1723 | 0.0003
1724 | 0.0006
1725 | 0
1726 | 0.0005
1727 | 0.0011
1728 | 0.0007
1729 | 0
1730 | 0.0009
1731 | 0
1732 | 0.0001
1733 | 0.0008
1734 | 0.0005
1735 | 0
1736 | 0.0005
1737 | 0
1738 | 0.0006
1739 | 0.0009
1740 | 0.0006
1741 | 0
1742 | 0.0007
1743 | 0
1744 | 0.0005
1745 | 0.0008
1746 | 0.0009
1747 | 0.0005
1748 | 0.0005
1749 | 0
1750 | 0.0005
1751 | 0.0004
1752 | 0.0005
1753 | 0
1754 | 0
1755 | 0
1756 | 0.0003
1757 | 0.0005
1758 | 0.0003
1759 | 0
1760 | 0.0001
1761 | 0.0001
1762 | 0.0004
1763 | 0.0004
1764 | 0.0007
1765 | 0.0006
1766 | 0.0005
1767 | 0
1768 | 0.0004
1769 | 0.0004
1770 | 0.0003
1771 | 0.0007
1772 | 0.0001
1773 | 0
1774 | 0.0006
1775 | 0.0007
1776 | 0.0004
1777 | 0.0011
1778 | 0
1779 | 0.0009
1780 | 0.0003
1781 | 0
1782 | 0
1783 | 0
1784 | 0
1785 | 0.001
1786 | 0.0002
1787 | 0
1788 | 0.0002
1789 | 0.0003
1790 | 0
1791 | 0.0007
1792 | 0.0002
1793 | 0
1794 | 0.0006
1795 | 0.0002
1796 | 0.0001
1797 | 0.0006
1798 | 0.0003
1799 | 0
1800 | 0
1801 | 0.0001
1802 | 0
1803 | 0.0002
1804 | 0.0001
1805 | 0
1806 | 0
1807 | 0
1808 | 0
1809 | 0.0003
1810 | 0
1811 | 0
1812 | 0
1813 | 0
1814 | 0
1815 | 0.0007
1816 | 0.0006
1817 | 0.0003
1818 | 0
1819 | 0
1820 | 0.0002
1821 | 0.0005
1822 | 0.0002
1823 | 0
1824 | 0
1825 | 0
1826 | 0
1827 | 0
1828 | 0
1829 | 0
1830 | 0
1831 | 0.0001
1832 | 0.0002
1833 | 0.0006
1834 | 0.0004
1835 | 0
1836 | 0
1837 | 0
1838 | 0
1839 | 0.0001
1840 | 0.0003
1841 | 0.0001
1842 | 0
1843 | 0
1844 | 0.0001
1845 | 0.0006
1846 | 0.0005
1847 | 0
1848 | 0
1849 | 0
1850 | 0
1851 | 0.0001
1852 | 0
1853 | 0
1854 | 0
1855 | 0.0002
1856 | 0.0002
1857 | 0.0005
1858 | 0
1859 | 0
1860 | 0
1861 | 0.0002
1862 | 0
1863 | 0.0002
1864 | 0.0005
1865 | 0.0004
1866 | 0
1867 | 0
1868 | 0
1869 | 0.0002
1870 | 0.0004
1871 | 0.0002
1872 | 0.0003
1873 | 0.0009
1874 | 0.0007
1875 | 0.0005
1876 | 0
1877 | 0
1878 | 0
1879 | 0
1880 | 0
1881 | 0.0005
1882 | 0.0005
1883 | 0
1884 | 0
1885 | 0.0001
1886 | 0.0003
1887 | 0.0001
1888 | 0
1889 | 0
1890 | 0
1891 | 0.0002
1892 | 0.0002
1893 | 0.0003
1894 | 0
1895 | 0
1896 | 0
1897 | 0.0001
1898 | 0.0003
1899 | 0.0002
1900 | 0.0001
1901 | 0
1902 | 0
1903 | 0.0003
1904 | 0.0002
1905 | 0
1906 | 0.0001
1907 | 0
1908 | 0
1909 | 0.0001
1910 | 0.0004
1911 | 0.0004
1912 | 0
1913 | 0
1914 | 0
1915 | 0
1916 | 0
1917 | 0.0003
1918 | 0.0004
1919 | 0
1920 | 0
1921 | 0.0004
1922 | 0.0007
1923 | 0.0006
1924 | 0.0005
1925 | 0.0006
1926 | 0.0004
1927 | 0.0006
1928 | 0.0004
1929 | 0
1930 | 0
1931 | 0
1932 | 0
1933 | 0.0008
1934 | 0
1935 | 0
1936 | 0
1937 | 0
1938 | 0
1939 | 0.0005
1940 | 0
1941 | 0
1942 | 0
1943 | 0.0001
1944 | 0
1945 | 0.0008
1946 | 0
1947 | 0
1948 | 0
1949 | 0
1950 | 0
1951 | 0
1952 | 0.0001
1953 | 0
1954 | 0
1955 | 0
1956 | 0.0005
1957 | 0.0018
1958 | 0
1959 | 0
1960 | 0
1961 | 0
1962 | 0
1963 | 0.0006
1964 | 0.0001
1965 | 0
1966 | 0
1967 | 0
1968 | 0
1969 | 0.0014
1970 | 0.0001
1971 | 0
1972 | 0
1973 | 0
1974 | 0
1975 | 0.0011
1976 | 0
1977 | 0
1978 | 0.0005
1979 | 0
1980 | 0
1981 | 0.0005
1982 | -0.001
1983 | 0
1984 | 0.0004
1985 | 0
1986 | 0.0001
1987 | 0.0013
1988 | 0
1989 | 0
1990 | 0.0004
1991 | 0
1992 | 0.0008
1993 | 0.0011
1994 | -0.001
1995 | 0
1996 | 0.0013
1997 | 0
1998 | 0.0007
1999 | 0.0006
2000 | 0
2001 | 0
2002 | 0.0008
2003 | 0
2004 | 0.0014
2005 | 0.0004
2006 | -0.001
2007 | -0.001
2008 | 0.0006
2009 | 0
2010 | 0.0016
2011 | 0.0004
2012 | -0.001
2013 | 0.0006
2014 | 0.0001
2015 | 0
2016 | 0.0019
2017 | 0
2018 | 0
2019 | 0.0001
2020 | 0
2021 | 0
2022 | 0.0017
2023 | 0
2024 | -0.001
2025 | 0.0004
2026 | 0.0001
2027 | 0.0005
2028 | 0.0015
2029 | 0
2030 | -0.001
2031 | 0.0006
2032 | 0.0002
2033 | 0.0006
2034 | 0.0019
2035 | 0
2036 | -0.001
2037 | 0
2038 | 0.0002
2039 | 0.0002
2040 | 0.0012
2041 | 0.0009
2042 | -0.001
2043 | 0
2044 | 0.0001
2045 | 0.0006
2046 | 0.0008
2047 | 0.0004
2048 | -0.002
2049 | 0
2050 | 0
2051 | 0.0008
2052 | 0.0007
2053 | 0.0004
2054 | -0.001
2055 | 0
2056 | 0.0002
2057 | 0.0014
2058 | 0.0011
2059 | 0.0001
2060 | -0.001
2061 | 0
2062 | 0.0002
2063 | 0.0012
2064 | 0.001
2065 | 0.0003
2066 | 0
2067 | 0
2068 | 0
2069 | 0.0013
2070 | 0.0011
2071 | 0.0003
2072 | 0
2073 | 0
2074 | 0
2075 | 0.0009
2076 | 0.0009
2077 | 0.0004
2078 | -0.001
2079 | 0
2080 | 0.0002
2081 | 0.001
2082 | 0.0015
2083 | 0.0011
2084 | 0
2085 | 0
2086 | 0
2087 | 0.0008
2088 | 0.0014
2089 | 0.0004
2090 | -0.001
2091 | 0
2092 | 0.0002
2093 | 0.0008
2094 | 0.0011
2095 | 0
2096 | -0.001
2097 | -0.001
2098 | 0
2099 | 0.0015
2100 | 0.0018
2101 | 0.0002
2102 | -0.001
2103 | 0
2104 | 0.0002
2105 | 0.0007
2106 | 0.0012
2107 | 0.0001
2108 | -0.001
2109 | -0.001
2110 | 0.0001
2111 | 0.0012
2112 | 0.0008
2113 | 0
2114 | 0
2115 | 0
2116 | 0
2117 | 0.0006
2118 | 0.0008
2119 | 0
2120 | -0.001
2121 | 0
2122 | 0
2123 | 0.0012
2124 | 0.0015
2125 | 0.0001
2126 | -0.001
2127 | -0.001
2128 | 0
2129 | 0.0008
2130 | 0.0011
2131 | 0
2132 | -0.002
2133 | -0.001
2134 | 0
2135 | 0.0016
2136 | 0.0016
2137 | 0.0001
2138 | -0.001
2139 | -0.001
2140 | 0.0004
2141 | 0.0017
2142 | 0.0015
2143 | 0
2144 | -0.001
2145 | -0.001
2146 | 0.0005
2147 | 0.0018
2148 | 0.0021
2149 | 0.0004
2150 | -0.001
2151 | -0.001
2152 | 0
2153 | 0.0013
2154 | 0.0019
2155 | 0.0002
2156 | -0.001
2157 | -0.001
2158 | 0
2159 | 0.001
2160 | 0.0011
2161 | -0.001
2162 | -0.001
2163 | 0
2164 | 0
2165 | 0.0008
2166 | 0.0009
2167 | -0.001
2168 | -0.001
2169 | -0.001
2170 | 0.0001
2171 | 0.0011
2172 | 0.0014
2173 | 0
2174 | -0.001
2175 | -0.001
2176 | 0
2177 | 0.0017
2178 | 0.0021
2179 | 0
2180 | -0.001
2181 | 0
2182 | 0.0011
2183 | 0.0022
2184 | 0.0022
2185 | 0.0004
2186 | 0
2187 | 0
2188 | 0.0003
2189 | 0.0007
2190 | 0.001
2191 | 0
2192 | -0.001
2193 | -0.001
2194 | 0.0008
2195 | 0.0015
2196 | 0.0012
2197 | 0
2198 | -0.001
2199 | -0.001
2200 | 0.0004
2201 | 0.0013
2202 | 0.0017
2203 | 0
2204 | -0.001
2205 | -0.002
2206 | 0
2207 | 0.0007
2208 | 0.001
2209 | -0.001
2210 | -0.002
2211 | -0.002
2212 | 0.0011
2213 | 0.001
2214 | 0.0005
2215 | -0.001
2216 | -0.002
2217 | -0.001
2218 | 0.0011
2219 | 0.0008
2220 | 0.002
2221 | 0
2222 | -0.002
2223 | -0.002
2224 | 0.001
2225 | 0.0021
2226 | 0.0024
2227 | 0
2228 | -0.001
2229 | -0.001
2230 | 0.0013
2231 | 0.0015
2232 | 0.0009
2233 | 0
2234 | 0
2235 | 0
2236 | 0.0019
2237 | 0
2238 | 0.001
2239 | -0.002
2240 | -0.002
2241 | -0.001
2242 | 0.0041
2243 | 0.0012
2244 | 0.0011
2245 | -0.001
2246 | -0.001
2247 | -0.001
2248 | 0.0008
2249 | 0.0006
2250 | 0.0031
2251 | -0.001
2252 | -0.001
2253 | -0.002
2254 | 0.0036
2255 | 0.0008
2256 | 0.0021
2257 | 0
2258 | -0.003
2259 | 0.0006
2260 | 0.0031
2261 | 0.0005
2262 | 0.0001
2263 | 0
2264 | -0.003
2265 | 0
2266 | 0.0031
2267 | 0.0023
2268 | 0.0012
2269 | -0.002
2270 | -0.003
2271 | 0.0006
2272 | 0.004
2273 | 0.0002
2274 | 0.0006
2275 | -0.002
2276 | -0.003
2277 | 0.0022
2278 | 0.0048
2279 | 0
2280 | 0
2281 | -0.002
2282 | -0.003
2283 | 0.0016
2284 | 0.0044
2285 | 0
2286 | 0.0006
2287 | -0.001
2288 | -0.003
2289 | 0.0011
2290 | 0.0042
2291 | 0.0001
2292 | 0
2293 | -0.003
2294 | -0.003
2295 | 0.001
2296 | 0.0052
2297 | 0.0005
2298 | 0.0007
2299 | -0.003
2300 | -0.005
2301 | 0
2302 | 0.0045
2303 | 0.0012
2304 | 0.0011
2305 | -0.003
2306 | -0.003
2307 | 0.001
2308 | 0.0042
2309 | 0.0002
2310 | -0.001
2311 | -0.005
2312 | -0.004
2313 | 0.0009
2314 | 0.0039
2315 | 0.0003
2316 | 0
2317 | -0.002
2318 | -0.004
2319 | 0
2320 | 0.0035
2321 | 0
2322 | -0.001
2323 | -0.002
2324 | -0.004
2325 | 0.0012
2326 | 0.0039
2327 | -0.001
2328 | -0.001
2329 | -0.004
2330 | -0.004
2331 | 0
2332 | 0.0042
2333 | 0.0028
2334 | 0.0016
2335 | -0.002
2336 | -0.002
2337 | 0.0017
2338 | 0.0042
2339 | 0
2340 | 0
2341 | -0.003
2342 | -0.002
2343 | 0.0046
2344 | 0.0054
2345 | 0.0004
2346 | 0
2347 | -0.003
2348 | -0.001
2349 | 0.0038
2350 | 0.0064
2351 | 0.0029
2352 | 0.0013
2353 | -0.001
2354 | -0.004
2355 | 0.0017
2356 | 0.0046
2357 | 0.0018
2358 | 0.0024
2359 | 0.0005
2360 | -0.003
2361 | 0.0014
2362 | 0.003
2363 | 0.0013
2364 | 0.0002
2365 | -0.002
2366 | -0.004
2367 | 0.0022
2368 | 0.0036
2369 | 0
2370 | 0
2371 | 0
2372 | -0.003
2373 | 0.0014
2374 | 0.0043
2375 | 0.0012
2376 | 0.001
2377 | 0
2378 | -0.003
2379 | 0.001
2380 | 0.0027
2381 | -0.001
2382 | 0.0001
2383 | -0.001
2384 | -0.003
2385 | 0.0017
2386 | 0.0032
2387 | -0.001
2388 | 0.0002
2389 | 0
2390 | -0.004
2391 | 0.001
2392 | 0.0029
2393 | 0
2394 | 0.0009
2395 | -0.001
2396 | -0.003
2397 | 0.0025
2398 | 0.0054
2399 | 0.0002
2400 | 0.0011
2401 | -0.001
2402 | -0.003
2403 | 0.0022
2404 | 0.0038
2405 | 0
2406 | 0.0031
2407 | 0
2408 | -0.003
2409 | 0.0026
2410 | 0.0049
2411 | 0.0003
2412 | 0.0018
2413 | -0.001
2414 | -0.002
2415 | 0.0018
2416 | 0.0043
2417 | 0.0003
2418 | 0.0016
2419 | -0.002
2420 | -0.004
2421 | 0.0023
2422 | 0.0036
2423 | -0.001
2424 | 0.0009
2425 | -0.004
2426 | -0.004
2427 | 0.002
2428 | 0.0021
2429 | 0
2430 | 0.0025
2431 | 0.0004
2432 | -0.002
2433 | 0.0013
2434 | 0.0042
2435 | -0.001
2436 | 0.001
2437 | -0.001
2438 | -0.003
2439 | 0.0027
2440 | 0.0036
2441 | -0.001
2442 | 0.0037
2443 | -0.002
2444 | -0.003
2445 | 0.0048
2446 | 0.0061
2447 | 0.0001
2448 | 0.0034
2449 | -0.001
2450 | -0.004
2451 | 0.0023
2452 | 0.0041
2453 | -0.001
2454 | 0.0001
2455 | -0.007
2456 | -0.008
2457 | 0.0044
2458 | 0.0067
2459 | 0
2460 | 0.0011
2461 | -0.003
2462 | -0.003
2463 | 0.0055
2464 | 0.0042
2465 | -0.001
2466 | 0.0015
2467 | -0.001
2468 | -0.007
2469 | 0.0027
2470 | 0.0052
2471 | 0.0005
2472 | 0.0026
2473 | 0.0022
2474 | -0.005
2475 | 0.0042
2476 | 0.0055
2477 | 0.0002
2478 | 0.0007
2479 | 0
2480 | -0.006
2481 | 0.0055
2482 | 0.0059
2483 | 0.0017
2484 | 0.0009
2485 | 0.0007
2486 | -0.005
2487 | 0.0049
2488 | 0.0031
2489 | 0.0024
2490 | -0.005
2491 | 0.0013
2492 | -0.002
2493 | 0
2494 | -0.001
2495 | -0.003
2496 | -0.001
2497 | 0.0004
2498 | -0.001
2499 | -0.003
2500 | -0.002
2503.129 | 0.003385 | Perkin-Elmer FTIR 2000
2506.266 | 0.002622 |  | v
2509.41 | -0.002193 |  | v
2512.563 | 0.000572
2515.723 | 0.003004
2518.892 | 0.00298
2522.068 | 0.005292
2525.253 | 0.001192
2528.445 | -7.1e-05
2531.646 | 0.000929
2534.854 | 0.003838
2538.071 | 0.001025
2541.296 | -0.001907
2544.529 | 0.000381
2547.771 | 0.002861
2551.02 | 0.002479
2554.278 | -0.000143
2557.545 | 0.001621
2560.819 | 0.002694
2564.103 | 0.004339
2567.394 | 0.001072
2570.694 | 0.000739
2574.003 | 0.00348
2577.32 | 0.003004
2580.645 | -0.002694
2583.979 | -0.004339
2587.322 | -0.000643
2590.674 | 0.00422
2594.034 | 0.00534
2597.403 | 0.010704
2600.78 | 0.007057
2604.167 | 0.002503
2607.562 | 0.001668
2610.966 | 0.005006
2614.379 | 0.003552
2617.801 | -0.001001
2621.232 | 0.00348
2624.672 | 0.00658
2628.121 | -4.7e-05
2631.579 | -0.00348
2635.046 | -0.003743
2638.522 | -0.004935
2642.008 | -0.000786
2645.503 | 0.000548
2649.007 | -0.001096
2652.52 | -0.003457
2656.042 | -0.002336
2659.574 | 0.003695
2663.116 | 0.003838
2666.667 | 0.00739
2670.227 | 0.007152
2673.797 | 0.001406
2677.376 | 0.000143
2680.965 | -0.001192
2684.564 | 0.00298
2688.172 | 0.005555
2691.79 | 0.001621
2695.418 | -0.002074
2699.055 | -0.004339
2702.703 | -0.002717
2706.36 | -0.00174
2710.027 | 0.001811
2713.704 | 0.003361
2717.391 | -0.001335
2721.088 | 0.000238
2724.796 | 0.005674
2728.513 | 0.000858
2732.24 | -0.00174
2735.978 | -0.001192
2739.726 | -0.001955
2743.484 | 0.005602
2747.253 | 0.004506
2751.032 | 0.000786
2754.821 | 0.000286
2758.621 | 0.001716
2762.431 | 0.004863
2766.252 | 0.000762
2770.083 | 0.000452
2773.925 | 0.000238
2777.778 | -0.001764
2781.641 | 0.003147
2785.515 | 0.004577
2789.4 | 0.000929
2793.296 | 0.003886
2797.203 | 0.004029
2801.12 | 0.001621
2805.049 | 0.004291
2808.989 | 0.003838
2812.94 | 0.004029
2816.901 | 0.001215
2820.874 | -0.000858
2824.859 | 0.001049
2828.854 | -0.001025
2832.861 | -0.002789
2836.879 | -0.003004
2840.909 | -0.002074
2844.95 | -0.000619
2849.003 | -0.005078
2853.067 | -0.003886
2857.143 | -0.002169
2861.23 | 0.001764
2865.33 | 0.004506
2869.44 | 0.003862
2873.563 | 0.004124
2877.698 | -0.003433
2881.844 | -0.009083
2886.003 | -0.004625
2890.173 | 0.001287
2894.356 | 0.001573
2898.551 | -0.000262
2902.758 | 0.000119
2906.977 | 0.000286
2911.208 | 0.002431
2915.452 | 0.000524
2919.708 | -0.000786
2923.977 | 0.000309
2928.258 | 0.002408
2932.551 | 0.004982
2936.858 | 0.006556
2941.176 | 0.00441
2945.508 | -0.000596
2949.853 | 0.002837
2954.21 | 0.00267
2958.58 | 0.000119
2962.963 | 0.002908
2967.359 | 0.005149
2971.768 | 0.005459
2976.19 | 0.002503
2980.626 | 0.000262
2985.075 | 0.000262
2989.537 | -0.001859
2994.012 | -0.002646
2998.501 | 0.000715
3003.003 | 0.002717
3007.519 | -0.001049
3012.048 | -0.00205
3016.591 | 0.001215
3021.148 | 0.001716
3025.719 | 0.001788
3030.303 | -0.000214
3034.901 | -0.000739
3039.514 | 0.000429
3044.14 | 0.000691
3048.78 | 0.001025
3053.435 | 0.003504
3058.104 | 0.004625
3062.787 | 0.009083
3067.485 | 0.014972
3072.197 | 0.016641
3076.923 | 0.027847
3081.664 | 0.048422
3086.42 | 0.075221
3091.19 | 0.113797
3095.975 | 0.165009
3100.775 | 0.228905
3105.59 | 0.288009
3110.42 | 0.323748
3115.265 | 0.335931
3120.125 | 0.321102
3125 | 0.28758
3129.89 | 0.250673
3134.796 | 0.211977
3139.717 | 0.181436
3144.654 | 0.155735
3149.606 | 0.130462
3154.574 | 0.113892
3159.558 | 0.104594
3164.557 | 0.09377
3169.572 | 0.088167
3174.603 | 0.082015
3179.65 | 0.072264
3184.713 | 0.068044
3189.793 | 0.069499
3194.888 | 0.066328
3200 | 0.058698

## Y47
VISTA Filter Y47 Spec.: HP1/HP2 = 970/1070 nm ( +/-0.5% ) |  |  |  |  | Actual sample values at 23°C |  |  | Ang. 10° | 100K
[5 empty] | HP1 = | 978.8 |  | -3 nm | -3,8 nm
[5 empty] | HP2 = | 1072.6 |  | -4 nm | -2,8 nm
Wavelength |  |  |  |  | Cuton slope |  | 1.93 | %
nm | T% |  |  |  | Cutoff slope |  | 2.19 | %
500 | 0 | Perkin-Elmer Lambda 900
501 | 0.0008 |  | v |  |  |  | T% | Wavel.nm
502 | 0 |  | v |  | 1:st left Max. |  | 73.154 | 993
503 | 0.0019 |  |  |  | 1:st right Max. |  | 82.927 | 1056
504 | 0.0001 |  |  |  | Max. in-band T |  | 82.927
505 | 0.0016 |  |  |  | Min. in-band T |  | 72.86
506 | 0 |  |  |  | Average in-band T |  | 76.54208
507 | 0.0014 |  |  |  | In-band ripple |  | 10.067
508 | 0
509 | 0.0002 |  |  |  | Out of band Transm. |  | Tave.%
510 | -0.001 |  |  |  | 600 nm - 0,97xcuton |  | 0.01788386
511 | 0.0009 |  |  |  | 1.03xcutoff - 3000 nm |  | 0.01010642
512 | 0
513 | 0
514 | 0
515 | 0
516 | 0
517 | 0
518 | 0
519 | -0.001
520 | 0.0009
521 | -0.001
522 | 0.001
523 | -0.002
524 | 0.001
525 | 0
526 | 0.0017
527 | -0.001
528 | 0.0016
529 | 0
530 | 0.0009
531 | -0.002
532 | 0.0003
533 | -0.001
534 | 0.0003
535 | 0.0002
536 | 0.0006
537 | 0.0007
538 | 0
539 | 0.0008
540 | -0.001
541 | 0.0008
542 | -0.001
543 | 0.001
544 | -0.001
545 | 0.0019
546 | -0.002
547 | 0.001
548 | -0.002
549 | 0.0009
550 | -0.002
551 | 0.0004
552 | -0.001
553 | 0.0004
554 | 0
555 | 0.0003
556 | 0.001
557 | 0
558 | 0.0011
559 | 0
560 | 0.0019
561 | -0.001
562 | -0.003
563 | 0.0008
564 | -0.002
565 | 0.0005
566 | 0
567 | 0.0011
568 | 0.0004
569 | 0
570 | 0.0006
571 | 0.0003
572 | 0.0014
573 | 0.0006
574 | 0.0002
575 | -0.001
576 | 0.0021
577 | -0.001
578 | 0.0002
579 | -0.001
580 | 0.0012
581 | -0.001
582 | 0.0006
583 | 0
584 | 0
585 | 0
586 | 0.0009
587 | 0.0008
588 | 0.0002
589 | 0.0005
590 | 0.0009
591 | 0.0009
592 | 0.0005
593 | 0.0009
594 | 0
595 | 0
596 | 0.0004
597 | 0.0007
598 | 0.0001
599 | 0
600 | 0
601 | 0.0001
602 | 0
603 | 0.0001
604 | 0
605 | 0.0011
606 | 0.0011
607 | 0.0005
608 | 0.0001
609 | 0.0004
610 | 0.0004
611 | 0.0004
612 | 0.0005
613 | 0.001
614 | 0.0008
615 | 0.0002
616 | 0.0005
617 | 0.0014
618 | 0
619 | 0.0007
620 | 0
621 | 0.0005
622 | 0
623 | 0.0014
624 | 0.0004
625 | 0.0012
626 | 0.0002
627 | 0
628 | 0
629 | 0.0001
630 | 0
631 | 0
632 | 0
633 | 0
634 | 0.0001
635 | 0
636 | 0.0004
637 | 0.0005
638 | 0.0013
639 | 0.0002
640 | 0.0011
641 | 0
642 | 0.0012
643 | 0
644 | 0.0006
645 | 0.0004
646 | 0.0008
647 | 0
648 | 0
649 | 0
650 | 0
651 | 0
652 | 0
653 | 0.0006
654 | 0.0006
655 | 0.0006
656 | 0
657 | 0.0003
658 | 0.0008
659 | 0.0019
660 | 0.0009
661 | 0.0005
662 | -0.001
663 | 0.0007
664 | -0.001
665 | 0
666 | 0
667 | 0.0006
668 | 0
669 | 0
670 | 0
671 | 0
672 | 0
673 | 0.0009
674 | 0.0011
675 | 0.0008
676 | 0.0008
677 | 0.0008
678 | 0.0017
679 | 0.0017
680 | 0.0025
681 | 0.0026
682 | 0.0028
683 | 0.002
684 | 0.0031
685 | 0.0026
686 | 0.0029
687 | 0.003
688 | 0.0032
689 | 0.0036
690 | 0.003
691 | 0.0042
692 | 0.0045
693 | 0.0043
694 | 0.0036
695 | 0.0039
696 | 0.0038
697 | 0.0045
698 | 0.0054
699 | 0.0058
700 | 0.0059
701 | 0.0052
702 | 0.0049
703 | 0.0051
704 | 0.0053
705 | 0.0055
706 | 0.0063
707 | 0.0043
708 | 0.0043
709 | 0.0027
710 | 0.0034
711 | 0.0024
712 | 0.0035
713 | 0.0016
714 | 0.0026
715 | 0.0016
716 | 0.0026
717 | 0.0004
718 | 0.0012
719 | 0.0002
720 | 0.0007
721 | 0
722 | 0
723 | 0.0001
724 | 0
725 | 0.0001
726 | -0.001
727 | 0.0006
728 | 0
729 | 0.002
730 | 0
731 | 0.0009
732 | 0
733 | 0.0012
734 | 0
735 | 0.0016
736 | -0.001
737 | 0.0011
738 | 0.0001
739 | 0.0007
740 | 0
741 | 0.0003
742 | 0.0011
743 | 0.0006
744 | 0.0007
745 | -0.001
746 | 0.0002
747 | -0.003
748 | 0.0007
749 | -0.002
750 | 0.0005
751 | -0.002
752 | 0.0005
753 | -0.003
754 | 0.0005
755 | -0.001
756 | 0.001
757 | -0.003
758 | 0
759 | 0.0003
760 | 0.0015
761 | 0
762 | 0
763 | 0.0003
764 | -0.001
765 | 0.0021
766 | -0.003
767 | 0.0027
768 | -0.001
769 | 0.003
770 | -0.001
771 | 0.0025
772 | -0.003
773 | 0.0006
774 | -0.003
775 | 0.0014
776 | -0.001
777 | 0.0013
778 | 0.0007
779 | 0.0022
780 | 0.0019
781 | 0.0003
782 | 0.0034
783 | -0.001
784 | 0.0025
785 | -0.003
786 | 0.0012
787 | -0.004
788 | 0.0028
789 | -0.002
790 | 0.0028
791 | -0.004
792 | 0.0022
793 | -0.003
794 | 0.0006
795 | -0.001
796 | 0.001
797 | 0
798 | 0.0006
799 | 0.0017
800 | 0
801 | 0.0023
802 | -0.001
803 | 0.0036
804 | -0.003
805 | 0.0039
806 | -0.005
807 | 0.0028
808 | -0.01
809 | 0.0108
810 | 0.0008
811 | -0.001
812 | 0.0008
813 | 0.0031
814 | -0.001
815 | 0.0033
816 | -0.001
817 | 0.005
818 | -0.002
819 | 0.0027
820 | -0.006
821 | 0.002
822 | -0.003
823 | 0.0018
824 | -0.003
825 | 0.0013
826 | 0.0003
827 | 0.0004
828 | 0
829 | 0.0021
830 | 0.0035
831 | 0
832 | 0.0033
833 | -0.001
834 | 0.0026
835 | -0.002
836 | 0.0049
837 | -0.002
838 | 0.0016
839 | -0.003
840 | 0.0033
841 | -0.003
842 | 0.0024
843 | 0.0011
844 | 0.0028
845 | 0.0029
846 | 0.0047
847 | 0.0025
848 | 0.0002
849 | 0.0043
850 | 0
851 | 0.0046
852 | 0
853 | 0.0065
854 | 0.0003
855 | 0.0059
856 | 0
857 | 0.0048
858 | 0.0002
859 | 0.0098
860 | 0.0102
861 | 0.0047
862 | 0.0044
863 | 0.0085
864 | 0.0038
865 | 0.0008
866 | 0.0041
867 | 0.0045
868 | 0.005
869 | 0.0094
870 | 0.0052
871 | 0.0038
872 | 0.0054
873 | 0.0053
874 | 0.0055
875 | 0.0076
876 | 0.0053
877 | 0.0046
878 | 0.0071
879 | 0.0075
880 | 0.0081
881 | 0.0091
882 | 0.0065
883 | 0.0055
884 | 0.0067
885 | 0.0079
886 | 0.0099
887 | 0.0096
888 | 0.0078
889 | 0.0072
890 | 0.0097
891 | 0.0103
892 | 0.0115
893 | 0.0111
894 | 0.0101
895 | 0.0097
896 | 0.0119
897 | 0.0126
898 | 0.0143
899 | 0.0144
900 | -0.004
901 | -0.05
902 | 0.0326
903 | -0.024
904 | -0.042
905 | 0.0717
906 | 0.138
907 | -0.131
908 | -0.02
909 | 0.0153
910 | 0.0211
911 | -0.01
912 | 0.0418
913 | 0.1519
914 | 0.0073
915 | 0.0897
916 | 0.1115
917 | 0.0916
918 | 0.0506
919 | -0.082
920 | 0.1002
921 | 0.1699
922 | 0.1439
923 | 0.1577
924 | 0.1644
925 | 0.1234
926 | 0.0208
927 | 0.1606
928 | 0.1482
929 | 0.024
930 | 0.0546
931 | 0.2086
932 | 0.1073
933 | 0.0809
934 | 0.0433
935 | 0.2319
936 | 0.0994
937 | 0.1016
938 | 0.0851
939 | 0.3041
940 | 0.2409
941 | 0.2353
942 | 0.1663
943 | 0.448
944 | 0.418
945 | 0.5679
946 | 0.5804
947 | 0.7332
948 | 0.7102
949 | 0.7486
950 | 0.6191
951 | 0.8912
952 | 0.825
953 | 1.2936
954 | 1.3025
955 | 1.3464
956 | 1.4859
957 | 1.7708
958 | 1.8851
959 | 2.2039
960 | 2.6646
961 | 2.934
962 | 3.442
963 | 3.9494
964 | 4.6044
965 | 5.1253
966 | 6.019
967 | 6.7382
968 | 7.7368
969 | 9.3133
970 | 10.736
971 | 12.643
972 | 14.648
973 | 16.922 |  |  | 973 | 480
974 | 19.921 |  |  | 974 | 481
975 | 23.087 |  |  | 975 | 482
976 | 26.456 |  |  | 976 | 483
977 | 30.591 |  |  | 977 | 484
978 | 35.002 |  |  | 978 | 485
979 | 39.33 |  |  | 979 | 486
980 | 44.422 |  |  | 980 | 487
981 | 48.78 |  |  | 981 | 488
982 | 53.11 |  |  | 982 | 489
983 | 57.129 |  |  | 983 | 490
984 | 61.17 |  |  | 984 | 491
985 | 64.352 |  |  | 985 | 492
986 | 66.898 |  |  | 986 | 493
987 | 68.999 |  |  | 987 | 494
988 | 70.497 |  |  | 988 | 495
989 | 71.702 |  |  | 989 | 496
990 | 72.494 |  |  | 990 | 497
991 | 72.86 |  |  | 991 | 498
992 | 73.096 |  |  | 992 | 499
993 | 73.154 |  |  | 993 | 500
994 | 73.127 |  |  | 994 | 501
995 | 73.062 |  |  | 995 | 502
996 | 73.119 |  |  | 996 | 503
997 | 73.093 |  |  | 997 | 504
998 | 73.174 |  |  | 998 | 505
999 | 73.249 |  |  | 999 | 506
1000 | 73.388 |  |  | 1000 | 507
1001 | 73.609 |  |  | 1001 | 508
1002 | 73.847 |  |  | 1002 | 509
1003 | 74.092 |  |  | 1003 | 510
1004 | 74.548 |  |  | 1004 | 511
1005 | 74.781 |  |  | 1005 | 512
1006 | 75.121 |  |  | 1006 | 513
1007 | 75.564 |  |  | 1007 | 514
1008 | 75.821 |  |  | 1008 | 515
1009 | 76.182 |  |  | 1009 | 516
1010 | 76.531 |  |  | 1010 | 517
1011 | 76.778 |  |  | 1011 | 518
1012 | 77.17 |  |  | 1012 | 519
1013 | 77.45 |  |  | 1013 | 520
1014 | 77.806 |  |  | 1014 | 521
1015 | 77.921 |  |  | 1015 | 522
1016 | 78.085 |  |  | 1016 | 523
1017 | 78.234 |  |  | 1017 | 524
1018 | 78.396 |  |  | 1018 | 525
1019 | 78.518 |  |  | 1019 | 526
1020 | 78.603 |  |  | 1020 | 527
1021 | 78.662 |  |  | 1021 | 528
1022 | 78.638 |  |  | 1022 | 529
1023 | 78.629 |  |  | 1023 | 530
1024 | 78.511 |  |  | 1024 | 531
1025 | 78.486 |  |  | 1025 | 532
1026 | 78.489 |  |  | 1026 | 533
1027 | 78.302 |  |  | 1027 | 534
1028 | 78.121 |  |  | 1028 | 535
1029 | 77.902 |  |  | 1029 | 536
1030 | 77.653 |  |  | 1030 | 537
1031 | 77.465 |  |  | 1031 | 538
1032 | 77.22 |  |  | 1032 | 539
1033 | 77.006 |  |  | 1033 | 540
1034 | 76.815 |  |  | 1034 | 541
1035 | 76.554 |  |  | 1035 | 542
1036 | 76.31 |  |  | 1036 | 543
1037 | 76.163 |  |  | 1037 | 544
1038 | 75.948 |  |  | 1038 | 545
1039 | 75.814 |  |  | 1039 | 546
1040 | 75.684 |  |  | 1040 | 547
1041 | 75.666 |  |  | 1041 | 548
1042 | 75.87 |  |  | 1042 | 549
1043 | 75.916 |  |  | 1043 | 550
1044 | 76.128 |  |  | 1044 | 551
1045 | 76.46 |  |  | 1045 | 552
1046 | 76.852 |  |  | 1046 | 553
1047 | 77.412 |  |  | 1047 | 554
1048 | 78.114 |  |  | 1048 | 555
1049 | 78.736 |  |  | 1049 | 556
1050 | 79.422 |  |  | 1050 | 557
1051 | 80.218 |  |  | 1051 | 558
1052 | 80.961 |  |  | 1052 | 559
1053 | 81.645 |  |  | 1053 | 560
1054 | 82.233 |  |  | 1054 | 561
1055 | 82.755 |  |  | 1055 | 562
1056 | 82.927 |  |  | 1056 | 563
1057 | 82.726 |  |  | 1057 | 564
1058 | 82.289 |  |  | 1058 | 565
1059 | 81.37 |  |  | 1059 | 566
1060 | 79.94 |  |  | 1060 | 567
1061 | 78.229 |  |  | 1061 | 568
1062 | 75.961 |  |  | 1062 | 569
1063 | 73.063 |  |  | 1063 | 570
1064 | 70.025 |  |  | 1064 | 571
1065 | 66.63 |  |  | 1065 | 572
1066 | 62.965 |  |  | 1066 | 573
1067 | 59.18 |  |  | 1067 | 574
1068 | 55.373 |  |  | 1068 | 575
1069 | 51.589 |  |  | 1069 | 576
1070 | 47.79 |  |  | 1070 | 577
1071 | 44.125 |  |  | 1071 | 578
1072 | 40.58 |  |  | 1072 | 579
1073 | 37.277 |  |  | 1073 | 580
1074 | 33.977
1075 | 30.786
1076 | 27.883
1077 | 25.237
1078 | 22.672
1079 | 20.207
1080 | 17.909
1081 | 15.812
1082 | 13.865
1083 | 12.154
1084 | 10.614
1085 | 9.1577
1086 | 7.8716
1087 | 6.7433
1088 | 5.7826
1089 | 4.9279
1090 | 4.2805
1091 | 3.7055
1092 | 3.1906
1093 | 2.7315
1094 | 2.307
1095 | 2.0445
1096 | 1.7703
1097 | 1.5354
1098 | 1.5079
1099 | 1.2997
1100 | 1.0847
1101 | 0.9763
1102 | 0.8492
1103 | 0.7034
1104 | 0.7017
1105 | 0.6055
1106 | 0.6
1107 | 0.5909
1108 | 0.499
1109 | 0.477
1110 | 0.4937
1111 | 0.4362
1112 | 0.4648
1113 | 0.368
1114 | 0.3559
1115 | 0.3391
1116 | 0.2498
1117 | 0.2606
1118 | 0.3533
1119 | 0.268
1120 | 0.2172
1121 | 0.1935
1122 | 0.2153
1123 | 0.2538
1124 | 0.1564
1125 | 0.1424
1126 | 0.2066
1127 | 0.1098
1128 | 0.0208
1129 | 0.0338
1130 | 0.0993
1131 | 0.1061
1132 | 0.0571
1133 | 0.0089
1134 | 0.0201
1135 | 0.0782
1136 | 0.0657
1137 | -0.027
1138 | -0.009
1139 | -0.001
1140 | 0.1392
1141 | 0.1051
1142 | 0.028
1143 | 0.0026
1144 | 0.0341
1145 | 0.065
1146 | 0.0937
1147 | 0.0882
1148 | 0.045
1149 | 0.0522
1150 | -0.048
1151 | -0.062
1152 | -0.032
1153 | -0.1
1154 | -0.011
1155 | 0.0395
1156 | 0.0637
1157 | 0.0593
1158 | -0.059
1159 | -0.065
1160 | 0.0401
1161 | 0.0389
1162 | -0.019
1163 | -0.129
1164 | -0.055
1165 | 0.0385
1166 | 0.0359
1167 | 0.0358
1168 | 0.1256
1169 | -0.05
1170 | -0.069
1171 | 0.0588
1172 | 0.0799
1173 | -0.036
1174 | -0.025
1175 | 0.0491
1176 | 0.038
1177 | -0.009
1178 | 0.0724
1179 | 0.0554
1180 | 0.0292
1181 | 0.0181
1182 | 0.0297
1183 | -0.043
1184 | 0.1002
1185 | 0
1186 | 0.0582
1187 | -0.088
1188 | -0.078
1189 | 0.0202
1190 | -0.163
1191 | -0.019
1192 | 0.052
1193 | -0.037
1194 | -0.012
1195 | -0.031
1196 | -0.082
1197 | -0.027
1198 | 0.0309
1199 | -0.011
1200 | 0.1177
1201 | 0
1202 | 0
1203 | 0
1204 | 0
1205 | 0.0003
1206 | 0.0001
1207 | 0
1208 | 0
1209 | 0
1210 | 0
1211 | 0.0003
1212 | 0.0001
1213 | 0
1214 | 0.0001
1215 | 0.0002
1216 | 0
1217 | 0.0002
1218 | 0
1219 | 0
1220 | 0.0001
1221 | 0.0001
1222 | 0
1223 | 0.0003
1224 | 0
1225 | 0
1226 | 0.0002
1227 | 0.0001
1228 | 0.0001
1229 | 0.0005
1230 | 0.0002
1231 | 0.0001
1232 | 0.0002
1233 | 0.0001
1234 | 0.0002
1235 | 0.0005
1236 | 0.0002
1237 | 0
1238 | 0.0001
1239 | 0.0001
1240 | 0.0004
1241 | 0.0005
1242 | 0.0002
1243 | 0.0001
1244 | 0.0002
1245 | 0
1246 | 0
1247 | 0
1248 | 0
1249 | 0
1250 | 0
1251 | 0.0001
1252 | 0.0006
1253 | 0.0001
1254 | 0
1255 | 0.0003
1256 | 0.0001
1257 | 0.0002
1258 | 0.0005
1259 | 0
1260 | 0
1261 | 0
1262 | 0
1263 | 0
1264 | 0
1265 | 0
1266 | 0.0002
1267 | 0
1268 | 0.0001
1269 | 0.0006
1270 | 0
1271 | 0
1272 | 0
1273 | 0
1274 | 0
1275 | 0
1276 | 0.0001
1277 | 0.0001
1278 | 0
1279 | 0
1280 | 0.0005
1281 | 0
1282 | 0
1283 | 0
1284 | 0
1285 | 0.0002
1286 | 0
1287 | 0
1288 | 0
1289 | 0
1290 | 0.0001
1291 | 0.0004
1292 | 0
1293 | 0
1294 | 0
1295 | 0.0002
1296 | 0.0004
1297 | 0
1298 | 0
1299 | 0
1300 | 0
1301 | 0.0002
1302 | 0.0001
1303 | 0
1304 | 0
1305 | 0
1306 | 0.0001
1307 | 0.0003
1308 | 0
1309 | 0
1310 | 0.0002
1311 | 0
1312 | 0
1313 | 0.0002
1314 | 0
1315 | 0.0004
1316 | 0.0008
1317 | 0.0006
1318 | 0.0008
1319 | 0.0004
1320 | 0.0006
1321 | 0.0009
1322 | 0.0008
1323 | 0.0014
1324 | 0.0012
1325 | 0.0008
1326 | 0.0011
1327 | 0.0012
1328 | 0.0013
1329 | 0.0019
1330 | 0.0016
1331 | 0.0013
1332 | 0.0013
1333 | 0.0007
1334 | 0.0004
1335 | 0.0007
1336 | 0.0002
1337 | 0
1338 | 0.0002
1339 | 0.0003
1340 | 0.0003
1341 | 0
1342 | 0.0001
1343 | 0.0002
1344 | 0.0001
1345 | 0
1346 | 0.0003
1347 | 0.0001
1348 | 0.0001
1349 | 0.0002
1350 | 0.0003
1351 | 0.0002
1352 | 0.0003
1353 | 0.0003
1354 | 0.0004
1355 | 0.0006
1356 | 0.0006
1357 | 0.0004
1358 | 0.0007
1359 | 0.0008
1360 | 0.0009
1361 | 0.0011
1362 | 0.0012
1363 | 0.0013
1364 | 0.0018
1365 | 0.0021
1366 | 0.0025
1367 | 0.0031
1368 | 0.0037
1369 | 0.0046
1370 | 0.0062
1371 | 0.0076
1372 | 0.0093
1373 | 0.0112
1374 | 0.0133
1375 | 0.0153
1376 | 0.0178
1377 | 0.0199
1378 | 0.0221
1379 | 0.0244
1380 | 0.0267
1381 | 0.0287
1382 | 0.0308
1383 | 0.0324
1384 | 0.0335
1385 | 0.0343
1386 | 0.0346
1387 | 0.0344
1388 | 0.0338
1389 | 0.0326
1390 | 0.0313
1391 | 0.0299
1392 | 0.0281
1393 | 0.0261
1394 | 0.0242
1395 | 0.0222
1396 | 0.0201
1397 | 0.0182
1398 | 0.0162
1399 | 0.0142
1400 | 0.0127
1401 | 0.0111
1402 | 0.0098
1403 | 0.009
1404 | 0.0082
1405 | 0.0075
1406 | 0.0072
1407 | 0.0068
1408 | 0.0066
1409 | 0.0066
1410 | 0.0064
1411 | 0.0063
1412 | 0.0065
1413 | 0.0065
1414 | 0.0065
1415 | 0.0068
1416 | 0.0068
1417 | 0.007
1418 | 0.0076
1419 | 0.0078
1420 | 0.0081
1421 | 0.0086
1422 | 0.0091
1423 | 0.0097
1424 | 0.0104
1425 | 0.011
1426 | 0.0118
1427 | 0.0127
1428 | 0.0135
1429 | 0.0146
1430 | 0.0159
1431 | 0.017
1432 | 0.0183
1433 | 0.0197
1434 | 0.0207
1435 | 0.0221
1436 | 0.0235
1437 | 0.0245
1438 | 0.0257
1439 | 0.027
1440 | 0.0279
1441 | 0.0286
1442 | 0.0293
1443 | 0.0297
1444 | 0.0299
1445 | 0.0302
1446 | 0.0299
1447 | 0.0297
1448 | 0.0291
1449 | 0.0283
1450 | 0.0275
1451 | 0.0266
1452 | 0.0252
1453 | 0.0242
1454 | 0.023
1455 | 0.0215
1456 | 0.0202
1457 | 0.0191
1458 | 0.0175
1459 | 0.0165
1460 | 0.0155
1461 | 0.0143
1462 | 0.0131
1463 | 0.0124
1464 | 0.0112
1465 | 0.0106
1466 | 0.0099
1467 | 0.0092
1468 | 0.0087
1469 | 0.0085
1470 | 0.0077
1471 | 0.0074
1472 | 0.0071
1473 | 0.0068
1474 | 0.0064
1475 | 0.0063
1476 | 0.006
1477 | 0.0059
1478 | 0.0057
1479 | 0.0055
1480 | 0.0054
1481 | 0.0053
1482 | 0.0051
1483 | 0.0051
1484 | 0.0051
1485 | 0.005
1486 | 0.0051
1487 | 0.0049
1488 | 0.0047
1489 | 0.0048
1490 | 0.0048
1491 | 0.0047
1492 | 0.0047
1493 | 0.0047
1494 | 0.0047
1495 | 0.0051
1496 | 0.0049
1497 | 0.005
1498 | 0.005
1499 | 0.0051
1500 | 0.0052
1501 | 0.0053
1502 | 0.0052
1503 | 0.0052
1504 | 0.0055
1505 | 0.0056
1506 | 0.0058
1507 | 0.0061
1508 | 0.006
1509 | 0.0062
1510 | 0.0065
1511 | 0.0065
1512 | 0.0067
1513 | 0.0071
1514 | 0.0074
1515 | 0.0075
1516 | 0.0078
1517 | 0.008
1518 | 0.0085
1519 | 0.0087
1520 | 0.009
1521 | 0.0095
1522 | 0.0099
1523 | 0.0102
1524 | 0.0106
1525 | 0.0114
1526 | 0.0115
1527 | 0.0121
1528 | 0.0125
1529 | 0.013
1530 | 0.0137
1531 | 0.0142
1532 | 0.0141
1533 | 0.0145
1534 | 0.0154
1535 | 0.0152
1536 | 0.016
1537 | 0.0162
1538 | 0.0167
1539 | 0.0168
1540 | 0.0174
1541 | 0.0171
1542 | 0.0175
1543 | 0.0175
1544 | 0.0174
1545 | 0.0175
1546 | 0.0174
1547 | 0.0166
1548 | 0.017
1549 | 0.0169
1550 | 0.0167
1551 | 0.0161
1552 | 0.0162
1553 | 0.0152
1554 | 0.0151
1555 | 0.0144
1556 | 0.0141
1557 | 0.0137
1558 | 0.0137
1559 | 0.0126
1560 | 0.0128
1561 | 0.0122
1562 | 0.0119
1563 | 0.0116
1564 | 0.0115
1565 | 0.0105
1566 | 0.0106
1567 | 0.0101
1568 | 0.0095
1569 | 0.0092
1570 | 0.0089
1571 | 0.0084
1572 | 0.0088
1573 | 0.0081
1574 | 0.008
1575 | 0.0081
1576 | 0.0078
1577 | 0.0071
1578 | 0.0073
1579 | 0.0071
1580 | 0.0068
1581 | 0.0066
1582 | 0.0067
1583 | 0.0063
1584 | 0.0064
1585 | 0.0062
1586 | 0.0059
1587 | 0.0061
1588 | 0.0061
1589 | 0.0056
1590 | 0.0057
1591 | 0.0057
1592 | 0.0056
1593 | 0.0057
1594 | 0.0057
1595 | 0.0054
1596 | 0.0055
1597 | 0.0055
1598 | 0.0053
1599 | 0.0052
1600 | 0.0054
1601 | 0.0054
1602 | 0.0057
1603 | 0.0054
1604 | 0.0054
1605 | 0.0054
1606 | 0.0052
1607 | 0.005
1608 | 0.0052
1609 | 0.0052
1610 | 0.0054
1611 | 0.0057
1612 | 0.0056
1613 | 0.0054
1614 | 0.0057
1615 | 0.0054
1616 | 0.0055
1617 | 0.0055
1618 | 0.0054
1619 | 0.0055
1620 | 0.0058
1621 | 0.0057
1622 | 0.0057
1623 | 0.006
1624 | 0.0062
1625 | 0.0062
1626 | 0.0064
1627 | 0.0063
1628 | 0.0064
1629 | 0.0069
1630 | 0.0067
1631 | 0.0065
1632 | 0.007
1633 | 0.0071
1634 | 0.0073
1635 | 0.0074
1636 | 0.0076
1637 | 0.0078
1638 | 0.008
1639 | 0.0081
1640 | 0.0083
1641 | 0.0083
1642 | 0.0084
1643 | 0.0089
1644 | 0.0094
1645 | 0.0095
1646 | 0.0096
1647 | 0.0097
1648 | 0.0099
1649 | 0.0103
1650 | 0.0107
1651 | 0.0108
1652 | 0.0111
1653 | 0.0114
1654 | 0.0114
1655 | 0.0118
1656 | 0.0122
1657 | 0.0125
1658 | 0.0129
1659 | 0.0131
1660 | 0.0132
1661 | 0.0135
1662 | 0.014
1663 | 0.014
1664 | 0.0141
1665 | 0.0143
1666 | 0.0143
1667 | 0.0145
1668 | 0.0146
1669 | 0.0149
1670 | 0.0144
1671 | 0.0148
1672 | 0.0148
1673 | 0.0142
1674 | 0.014
1675 | 0.0142
1676 | 0.0134
1677 | 0.0135
1678 | 0.0133
1679 | 0.0127
1680 | 0.0123
1681 | 0.0121
1682 | 0.0114
1683 | 0.0109
1684 | 0.0108
1685 | 0.0102
1686 | 0.0094
1687 | 0.0093
1688 | 0.0084
1689 | 0.0077
1690 | 0.0076
1691 | 0.007
1692 | 0.0064
1693 | 0.0062
1694 | 0.0053
1695 | 0.005
1696 | 0.0049
1697 | 0.0043
1698 | 0.0038
1699 | 0.0038
1700 | 0.0036
1701 | 0.0034
1702 | 0.003
1703 | 0.0026
1704 | 0.002
1705 | 0.0021
1706 | 0.0022
1707 | 0.002
1708 | 0.0019
1709 | 0.0017
1710 | 0.0017
1711 | 0.0014
1712 | 0.0015
1713 | 0.0013
1714 | 0.0014
1715 | 0.0012
1716 | 0.0009
1717 | 0.0006
1718 | 0.001
1719 | 0.0006
1720 | 0.0009
1721 | 0.0009
1722 | 0.001
1723 | 0.0006
1724 | 0.0005
1725 | 0.0005
1726 | 0.0006
1727 | 0.0006
1728 | 0.0002
1729 | 0.0003
1730 | 0.0008
1731 | 0.0003
1732 | 0.0004
1733 | 0.0006
1734 | 0.0005
1735 | 0.0003
1736 | 0
1737 | 0
1738 | 0.0004
1739 | 0.0004
1740 | 0.0004
1741 | 0.0001
1742 | 0.0003
1743 | 0.0007
1744 | 0.0002
1745 | 0
1746 | 0.0003
1747 | 0.0006
1748 | 0
1749 | 0
1750 | 0.0003
1751 | 0
1752 | 0.0001
1753 | 0.001
1754 | 0
1755 | 0.0007
1756 | 0
1757 | 0
1758 | 0.0002
1759 | 0.0005
1760 | -0.001
1761 | 0.0007
1762 | 0.0003
1763 | 0
1764 | 0
1765 | 0.0011
1766 | 0
1767 | 0.0013
1768 | 0.0002
1769 | 0.0003
1770 | 0.0004
1771 | 0.0011
1772 | 0
1773 | 0.0009
1774 | 0
1775 | 0
1776 | 0.0013
1777 | 0.0002
1778 | 0.0004
1779 | 0.0006
1780 | 0
1781 | 0
1782 | 0.0005
1783 | 0
1784 | 0.0006
1785 | 0.0015
1786 | 0
1787 | 0
1788 | 0.0003
1789 | 0
1790 | 0.0004
1791 | 0.0008
1792 | 0
1793 | 0
1794 | 0.0007
1795 | 0.0001
1796 | 0.0011
1797 | 0.0004
1798 | 0
1799 | 0
1800 | 0.0003
1801 | 0.0002
1802 | 0.0006
1803 | 0
1804 | 0
1805 | 0
1806 | 0
1807 | 0
1808 | 0.0006
1809 | 0.0003
1810 | 0
1811 | 0
1812 | 0.0003
1813 | 0
1814 | 0.0006
1815 | 0.0001
1816 | 0
1817 | 0
1818 | 0.0006
1819 | 0
1820 | 0.0007
1821 | 0.0006
1822 | 0
1823 | 0
1824 | 0
1825 | 0
1826 | 0.0007
1827 | 0.0001
1828 | 0
1829 | 0
1830 | 0.0004
1831 | 0
1832 | 0.0011
1833 | 0.0011
1834 | 0
1835 | 0
1836 | 0.0003
1837 | 0
1838 | 0.0009
1839 | 0.0002
1840 | 0
1841 | 0
1842 | 0.0002
1843 | 0
1844 | 0.0006
1845 | 0.0005
1846 | 0
1847 | 0
1848 | 0
1849 | 0
1850 | 0.0005
1851 | 0
1852 | 0
1853 | 0
1854 | 0.0001
1855 | 0.0002
1856 | 0.0006
1857 | 0.0002
1858 | 0
1859 | 0
1860 | 0.0002
1861 | 0.0001
1862 | 0.0005
1863 | 0
1864 | 0
1865 | 0.0004
1866 | 0
1867 | 0
1868 | 0.0006
1869 | 0
1870 | 0
1871 | 0.0001
1872 | 0.0004
1873 | 0.0005
1874 | 0.0016
1875 | 0.0005
1876 | 0
1877 | 0.0006
1878 | 0.0006
1879 | 0.0003
1880 | 0.0008
1881 | 0.0003
1882 | 0
1883 | 0
1884 | 0
1885 | 0
1886 | 0.0013
1887 | 0
1888 | -0.001
1889 | 0
1890 | 0
1891 | 0
1892 | 0.0011
1893 | 0.0003
1894 | -0.001
1895 | 0
1896 | 0
1897 | 0
1898 | 0.0011
1899 | 0.0008
1900 | 0
1901 | 0
1902 | 0
1903 | 0
1904 | 0.0013
1905 | 0.0011
1906 | 0
1907 | 0
1908 | 0.0007
1909 | 0.0001
1910 | 0.0014
1911 | 0.0006
1912 | -0.001
1913 | -0.001
1914 | 0
1915 | 0
1916 | 0.0011
1917 | 0.0004
1918 | -0.001
1919 | 0
1920 | 0
1921 | 0.0003
1922 | 0.0023
1923 | 0.001
1924 | -0.001
1925 | 0
1926 | 0
1927 | 0.0005
1928 | 0.0016
1929 | 0
1930 | -0.001
1931 | 0
1932 | 0.0002
1933 | 0.0008
1934 | 0.0015
1935 | 0
1936 | -0.002
1937 | 0
1938 | 0.0003
1939 | 0
1940 | 0.0009
1941 | 0
1942 | -0.001
1943 | 0
1944 | 0
1945 | 0.0002
1946 | 0.0012
1947 | 0
1948 | -0.001
1949 | 0
1950 | 0.0003
1951 | 0
1952 | 0.0018
1953 | 0
1954 | -0.001
1955 | 0.0005
1956 | 0.0009
1957 | 0.0013
1958 | 0.0017
1959 | 0
1960 | 0
1961 | 0.0006
1962 | 0.0001
1963 | 0.0007
1964 | 0.0013
1965 | 0
1966 | 0
1967 | 0
1968 | 0
1969 | 0.0011
1970 | 0.0015
1971 | -0.001
1972 | 0
1973 | 0.0004
1974 | 0.0005
1975 | 0.0012
1976 | 0.001
1977 | 0
1978 | 0
1979 | 0
1980 | 0
1981 | 0.0008
1982 | 0.0006
1983 | -0.001
1984 | 0
1985 | 0
1986 | 0.0001
1987 | 0.001
1988 | 0.0007
1989 | -0.001
1990 | 0
1991 | 0
1992 | 0.0007
1993 | 0.0009
1994 | 0.0008
1995 | 0
1996 | 0
1997 | 0
1998 | 0.0011
1999 | 0.0009
2000 | 0.0004
2001 | -0.001
2002 | 0
2003 | 0
2004 | 0.0009
2005 | 0.0005
2006 | 0.0001
2007 | -0.001
2008 | 0
2009 | 0
2010 | 0.0018
2011 | 0.0002
2012 | 0
2013 | 0
2014 | -0.001
2015 | 0
2016 | 0.0012
2017 | 0
2018 | 0.0006
2019 | -0.001
2020 | 0
2021 | 0
2022 | 0.0011
2023 | 0.0001
2024 | 0.0006
2025 | 0
2026 | 0
2027 | 0.0006
2028 | 0.0017
2029 | 0.0003
2030 | 0.0002
2031 | 0
2032 | -0.001
2033 | 0.0006
2034 | 0.0016
2035 | 0
2036 | 0
2037 | 0
2038 | -0.001
2039 | 0.0006
2040 | 0.0018
2041 | 0.0003
2042 | 0.0001
2043 | 0
2044 | -0.001
2045 | 0.0005
2046 | 0.0016
2047 | 0.0004
2048 | 0.0003
2049 | 0
2050 | -0.001
2051 | 0.0001
2052 | 0.0013
2053 | 0
2054 | 0.0001
2055 | -0.001
2056 | -0.001
2057 | 0.0009
2058 | 0.0015
2059 | 0
2060 | 0.0002
2061 | 0
2062 | 0
2063 | 0.0007
2064 | 0.0013
2065 | 0.0002
2066 | 0.0001
2067 | 0
2068 | -0.001
2069 | 0.0005
2070 | 0.0014
2071 | 0.0001
2072 | 0.0004
2073 | 0
2074 | -0.001
2075 | 0.0004
2076 | 0.0011
2077 | 0
2078 | 0.0001
2079 | -0.001
2080 | 0
2081 | 0.0006
2082 | 0.0017
2083 | 0.0009
2084 | 0.0005
2085 | -0.001
2086 | -0.001
2087 | 0.0004
2088 | 0.0018
2089 | 0.0006
2090 | 0
2091 | -0.001
2092 | -0.001
2093 | 0.0002
2094 | 0.0013
2095 | 0.0003
2096 | 0.0002
2097 | 0
2098 | 0
2099 | 0.0013
2100 | 0.0017
2101 | 0
2102 | 0.0001
2103 | 0
2104 | 0
2105 | 0.0009
2106 | 0.0016
2107 | 0.0001
2108 | 0
2109 | -0.001
2110 | 0
2111 | 0.0013
2112 | 0.0013
2113 | 0.0002
2114 | 0.0001
2115 | -0.001
2116 | -0.001
2117 | 0.001
2118 | 0.0014
2119 | 0
2120 | 0
2121 | 0
2122 | -0.001
2123 | 0.0006
2124 | 0.0006
2125 | 0
2126 | 0
2127 | -0.001
2128 | -0.001
2129 | 0.0007
2130 | 0.0011
2131 | 0
2132 | 0
2133 | -0.001
2134 | 0
2135 | 0.0015
2136 | 0.0015
2137 | 0.0004
2138 | 0.0001
2139 | -0.001
2140 | 0
2141 | 0.0018
2142 | 0.0014
2143 | 0.0003
2144 | 0
2145 | -0.002
2146 | -0.001
2147 | 0.0013
2148 | 0.0012
2149 | 0.0007
2150 | 0
2151 | -0.001
2152 | -0.001
2153 | 0.0015
2154 | 0.0017
2155 | 0.0007
2156 | 0
2157 | -0.001
2158 | -0.001
2159 | 0.0013
2160 | 0.0012
2161 | 0.0001
2162 | 0
2163 | -0.002
2164 | -0.001
2165 | 0.002
2166 | 0.0018
2167 | 0.0005
2168 | 0
2169 | -0.002
2170 | -0.001
2171 | 0.0017
2172 | 0.0011
2173 | 0.0009
2174 | 0.0003
2175 | -0.001
2176 | 0
2177 | 0.0018
2178 | 0.0011
2179 | 0.0004
2180 | 0
2181 | -0.001
2182 | 0
2183 | 0.0028
2184 | 0.0021
2185 | 0.0011
2186 | 0
2187 | -0.002
2188 | 0
2189 | 0.0017
2190 | 0.0011
2191 | 0.001
2192 | 0
2193 | -0.001
2194 | 0
2195 | 0.0025
2196 | 0.001
2197 | 0.0001
2198 | 0
2199 | -0.002
2200 | 0
2201 | 0.0029
2202 | 0.0012
2203 | 0.0003
2204 | -0.001
2205 | -0.002
2206 | -0.001
2207 | 0.0021
2208 | 0.0011
2209 | 0
2210 | 0
2211 | -0.003
2212 | 0
2213 | 0.0026
2214 | 0
2215 | 0
2216 | 0
2217 | -0.002
2218 | 0
2219 | 0.0032
2220 | 0.0009
2221 | 0.0006
2222 | -0.001
2223 | -0.003
2224 | -0.001
2225 | 0.0019
2226 | 0.0012
2227 | 0.0006
2228 | 0.0016
2229 | -0.003
2230 | 0
2231 | 0.0015
2232 | 0.0003
2233 | 0
2234 | 0.0025
2235 | -0.003
2236 | 0
2237 | 0.0025
2238 | 0.0019
2239 | -0.001
2240 | 0.003
2241 | -0.003
2242 | 0.0005
2243 | 0.0028
2244 | 0.002
2245 | -0.001
2246 | 0.0013
2247 | -0.003
2248 | 0
2249 | 0.002
2250 | 0.0023
2251 | -0.001
2252 | 0.0013
2253 | -0.004
2254 | 0.0029
2255 | 0.0031
2256 | -0.001
2257 | 0.0014
2258 | -0.002
2259 | -0.001
2260 | 0.0024
2261 | 0.0012
2262 | -0.003
2263 | 0.0012
2264 | -0.002
2265 | -0.003
2266 | 0.0031
2267 | 0.0034
2268 | -0.001
2269 | 0.0017
2270 | 0
2271 | -0.002
2272 | 0.0033
2273 | 0.0023
2274 | -0.002
2275 | 0.0014
2276 | -0.001
2277 | 0
2278 | 0.004
2279 | 0.0024
2280 | -0.001
2281 | 0.0021
2282 | -0.001
2283 | 0
2284 | 0.0029
2285 | 0.0012
2286 | -0.002
2287 | 0.0028
2288 | -0.002
2289 | -0.001
2290 | 0.0039
2291 | 0.0009
2292 | -0.003
2293 | 0.0007
2294 | -0.003
2295 | -0.001
2296 | 0.0054
2297 | 0.0018
2298 | -0.002
2299 | 0.0003
2300 | -0.002
2301 | -0.003
2302 | 0.004
2303 | 0.0022
2304 | -0.003
2305 | 0
2306 | -0.002
2307 | -0.001
2308 | 0.0035
2309 | 0.0014
2310 | -0.003
2311 | 0
2312 | -0.003
2313 | -0.001
2314 | 0.0029
2315 | 0.0004
2316 | 0
2317 | 0.001
2318 | -0.003
2319 | -0.002
2320 | 0.0019
2321 | 0.0002
2322 | -0.002
2323 | 0
2324 | -0.003
2325 | 0
2326 | 0.004
2327 | 0.0003
2328 | -0.001
2329 | 0
2330 | -0.003
2331 | -0.002
2332 | 0.0015
2333 | 0.0016
2334 | 0
2335 | 0.0016
2336 | -0.002
2337 | 0
2338 | 0.0038
2339 | 0
2340 | -0.001
2341 | 0.0007
2342 | -0.001
2343 | 0.0003
2344 | 0.0035
2345 | 0
2346 | -0.001
2347 | 0.0006
2348 | -0.001
2349 | 0.0019
2350 | 0.0059
2351 | 0.0021
2352 | 0
2353 | 0
2354 | -0.003
2355 | 0
2356 | 0.0036
2357 | 0.0021
2358 | 0
2359 | 0.0001
2360 | -0.002
2361 | 0
2362 | 0.0021
2363 | 0.0013
2364 | 0.0004
2365 | 0.0007
2366 | -0.003
2367 | -0.001
2368 | 0.0023
2369 | 0
2370 | 0
2371 | 0.0013
2372 | -0.002
2373 | 0
2374 | 0.0046
2375 | 0.0011
2376 | 0.0005
2377 | 0.0006
2378 | -0.002
2379 | 0.0005
2380 | 0.0029
2381 | -0.001
2382 | 0
2383 | 0.001
2384 | -0.002
2385 | 0.001
2386 | 0.0038
2387 | 0.0001
2388 | 0
2389 | 0
2390 | -0.004
2391 | 0
2392 | 0.0022
2393 | -0.001
2394 | 0
2395 | 0
2396 | -0.003
2397 | 0.0002
2398 | 0.0048
2399 | 0
2400 | 0.0009
2401 | 0.0003
2402 | -0.002
2403 | 0.0014
2404 | 0.0034
2405 | -0.001
2406 | 0.0007
2407 | 0
2408 | -0.004
2409 | 0.0007
2410 | 0.004
2411 | 0
2412 | 0.0024
2413 | 0
2414 | -0.002
2415 | 0.0018
2416 | 0.0022
2417 | -0.002
2418 | 0
2419 | 0
2420 | -0.001
2421 | 0.003
2422 | 0.0041
2423 | -0.001
2424 | 0.0014
2425 | 0.0009
2426 | -0.001
2427 | 0.0025
2428 | 0.0022
2429 | -0.002
2430 | 0.0014
2431 | 0.0008
2432 | -0.001
2433 | 0.0019
2434 | 0.004
2435 | -0.002
2436 | 0
2437 | -0.003
2438 | -0.004
2439 | 0.0027
2440 | 0.0056
2441 | 0
2442 | 0.0042
2443 | -0.001
2444 | -0.003
2445 | 0.004
2446 | 0.0054
2447 | -0.001
2448 | 0.0007
2449 | -0.001
2450 | -0.003
2451 | 0.0037
2452 | 0.0046
2453 | -0.001
2454 | 0.0003
2455 | -0.003
2456 | -0.004
2457 | 0.0021
2458 | 0.0026
2459 | -0.003
2460 | 0.0008
2461 | -0.002
2462 | -0.003
2463 | 0.0054
2464 | 0.0045
2465 | -0.002
2466 | 0.0005
2467 | -0.005
2468 | -0.004
2469 | 0.0024
2470 | 0.0041
2471 | -0.002
2472 | 0.002
2473 | 0.0005
2474 | -0.008
2475 | 0.0033
2476 | 0.0055
2477 | 0.0029
2478 | 0.0029
2479 | 0.0015
2480 | -0.004
2481 | 0.0057
2482 | 0.0062
2483 | 0
2484 | 0
2485 | -0.001
2486 | -0.009
2487 | 0.0042
2488 | 0.004
2489 | 0.0036
2490 | -0.005
2491 | 0.0016
2492 | -0.001
2493 | 0
2494 | -0.001
2495 | 0
2496 | 0
2497 | -0.003
2498 | -0.005
2499 | -0.003
2500 | -0.003
2503.129 | 0.003385 | Perkin-Elmer FTIR 2000
2506.266 | 0.002622 |  | v
2509.41 | -0.002193 |  | v
2512.563 | 0.000572
2515.723 | 0.003004
2518.892 | 0.00298
2522.068 | 0.005292
2525.253 | 0.001192
2528.445 | -7.1e-05
2531.646 | 0.000929
2534.854 | 0.003838
2538.071 | 0.001025
2541.296 | -0.001907
2544.529 | 0.000381
2547.771 | 0.002861
2551.02 | 0.002479
2554.278 | -0.000143
2557.545 | 0.001621
2560.819 | 0.002694
2564.103 | 0.004339
2567.394 | 0.001072
2570.694 | 0.000739
2574.003 | 0.00348
2577.32 | 0.003004
2580.645 | -0.002694
2583.979 | -0.004339
2587.322 | -0.000643
2590.674 | 0.00422
2594.034 | 0.00534
2597.403 | 0.010704
2600.78 | 0.007057
2604.167 | 0.002503
2607.562 | 0.001668
2610.966 | 0.005006
2614.379 | 0.003552
2617.801 | -0.001001
2621.232 | 0.00348
2624.672 | 0.00658
2628.121 | -4.7e-05
2631.579 | -0.00348
2635.046 | -0.003743
2638.522 | -0.004935
2642.008 | -0.000786
2645.503 | 0.000548
2649.007 | -0.001096
2652.52 | -0.003457
2656.042 | -0.002336
2659.574 | 0.003695
2663.116 | 0.003838
2666.667 | 0.00739
2670.227 | 0.007152
2673.797 | 0.001406
2677.376 | 0.000143
2680.965 | -0.001192
2684.564 | 0.00298
2688.172 | 0.005555
2691.79 | 0.001621
2695.418 | -0.002074
2699.055 | -0.004339
2702.703 | -0.002717
2706.36 | -0.00174
2710.027 | 0.001811
2713.704 | 0.003361
2717.391 | -0.001335
2721.088 | 0.000238
2724.796 | 0.005674
2728.513 | 0.000858
2732.24 | -0.00174
2735.978 | -0.001192
2739.726 | -0.001955
2743.484 | 0.005602
2747.253 | 0.004506
2751.032 | 0.000786
2754.821 | 0.000286
2758.621 | 0.001716
2762.431 | 0.004863
2766.252 | 0.000762
2770.083 | 0.000452
2773.925 | 0.000238
2777.778 | -0.001764
2781.641 | 0.003147
2785.515 | 0.004577
2789.4 | 0.000929
2793.296 | 0.003886
2797.203 | 0.004029
2801.12 | 0.001621
2805.049 | 0.004291
2808.989 | 0.003838
2812.94 | 0.004029
2816.901 | 0.001215
2820.874 | -0.000858
2824.859 | 0.001049
2828.854 | -0.001025
2832.861 | -0.002789
2836.879 | -0.003004
2840.909 | -0.002074
2844.95 | -0.000619
2849.003 | -0.005078
2853.067 | -0.003886
2857.143 | -0.002169
2861.23 | 0.001764
2865.33 | 0.004506
2869.44 | 0.003862
2873.563 | 0.004124
2877.698 | -0.003433
2881.844 | -0.009083
2886.003 | -0.004625
2890.173 | 0.001287
2894.356 | 0.001573
2898.551 | -0.000262
2902.758 | 0.000119
2906.977 | 0.000286
2911.208 | 0.002431
2915.452 | 0.000524
2919.708 | -0.000786
2923.977 | 0.000309
2928.258 | 0.002408
2932.551 | 0.004982
2936.858 | 0.006556
2941.176 | 0.00441
2945.508 | -0.000596
2949.853 | 0.002837
2954.21 | 0.00267
2958.58 | 0.000119
2962.963 | 0.002908
2967.359 | 0.005149
2971.768 | 0.005459
2976.19 | 0.002503
2980.626 | 0.000262
2985.075 | 0.000262
2989.537 | -0.001859
2994.012 | -0.002646
2998.501 | 0.000715
3003.003 | 0.002717
3007.519 | -0.001049
3012.048 | -0.00205
3016.591 | 0.001215
3021.148 | 0.001716
3025.719 | 0.001788
3030.303 | -0.000214
3034.901 | -0.000739
3039.514 | 0.000429
3044.14 | 0.000691
3048.78 | 0.001025
3053.435 | 0.003504
3058.104 | 0.004625
3062.787 | 0.009083
3067.485 | 0.014972
3072.197 | 0.016641
3076.923 | 0.027847
3081.664 | 0.048422
3086.42 | 0.075221
3091.19 | 0.113797
3095.975 | 0.165009
3100.775 | 0.228905
3105.59 | 0.288009
3110.42 | 0.323748
3115.265 | 0.335931
3120.125 | 0.321102
3125 | 0.28758
3129.89 | 0.250673
3134.796 | 0.211977
3139.717 | 0.181436
3144.654 | 0.155735
3149.606 | 0.130462
3154.574 | 0.113892
3159.558 | 0.104594
3164.557 | 0.09377
3169.572 | 0.088167
3174.603 | 0.082015
3179.65 | 0.072264
3184.713 | 0.068044
3189.793 | 0.069499
3194.888 | 0.066328
3200 | 0.058698

## Y48
VISTA Filter Y48 Spec.: HP1/HP2 = 970/1070 nm ( +/-0.5% ) |  |  |  |  | Actual sample values at 23°C |  |  | Ang. 10° | 100K
[5 empty] | HP1 = | 977 |  | -3 nm | -3,8 nm
[5 empty] | HP2 = | 1070.5 |  | -4 nm | -2,8 nm
Wavelength |  |  |  |  | Cuton slope |  | 1.8 | %
nm | T% |  |  |  | Cutoff slope |  | 2.14 | %
500 | 0 | Perkin-Elmer Lambda 900
501 | 0.0004 |  | v |  |  |  | T% | Wavel.nm
502 | 0.0004 |  | v |  | 1:st left Max. |  | 70.708 | 990
503 | 0.0006 |  |  |  | 1:st right Max. |  | 81.106 | 1055
504 | 0.0003 |  |  |  | Max. in-band T |  | 81.106
505 | 0 |  |  |  | Min. in-band T |  | 70.459
506 | 0.0002 |  |  |  | Average in-band T |  | 75.10405
507 | 0.0002 |  |  |  | In-band ripple |  | 10.647
508 | 0.0001
509 | 0 |  |  |  | Out of band Transm. |  | Tave.%
510 | 0 |  |  |  | 600 nm - 0,97xcuton |  | 0.02165043
511 | 0.0004 |  |  |  | 1.03xcutoff - 3000 nm |  | 0.008607007
512 | 0
513 | 0
514 | 0
515 | 0
516 | -0.001
517 | 0
518 | -0.001
519 | 0
520 | 0
521 | 0
522 | 0.0005
523 | 0.0005
524 | 0.0004
525 | 0.0008
526 | 0.0007
527 | 0
528 | 0.0006
529 | 0.0001
530 | 0.0003
531 | -0.001
532 | 0
533 | -0.001
534 | 0.0001
535 | 0
536 | 0
537 | 0
538 | 0
539 | 0
540 | 0
541 | 0.0005
542 | 0.0005
543 | 0.0007
544 | 0.0009
545 | 0.0005
546 | 0
547 | 0.0007
548 | 0.0002
549 | 0.0002
550 | -0.002
551 | 0.0008
552 | -0.001
553 | 0
554 | -0.001
555 | 0.0004
556 | 0.0004
557 | 0.001
558 | 0.0007
559 | 0.001
560 | 0.0016
561 | 0
562 | -0.003
563 | 0.0012
564 | -0.002
565 | 0
566 | 0
567 | 0.0014
568 | 0.0006
569 | 0.0006
570 | 0.0016
571 | -0.001
572 | 0.0014
573 | 0
574 | 0.0023
575 | -0.002
576 | 0.0023
577 | -0.002
578 | 0.0008
579 | -0.002
580 | 0.0015
581 | -0.001
582 | 0.0011
583 | 0.0007
584 | 0.0013
585 | 0.0005
586 | -0.001
587 | 0.0013
588 | 0.0001
589 | 0.0021
590 | -0.002
591 | 0.0016
592 | -0.002
593 | 0.0017
594 | -0.002
595 | 0.0008
596 | -0.002
597 | 0.001
598 | -0.001
599 | 0.0005
600 | -0.001
601 | 0
602 | 0.0005
603 | -0.001
604 | 0.0005
605 | -0.001
606 | 0.0017
607 | -0.001
608 | 0.002
609 | -0.001
610 | 0.0022
611 | -0.001
612 | 0.0014
613 | 0
614 | 0.0016
615 | -0.001
616 | 0.0009
617 | 0
618 | -0.001
619 | 0
620 | 0
621 | 0.001
622 | -0.001
623 | 0.0025
624 | 0
625 | 0.0028
626 | 0
627 | 0.0019
628 | 0
629 | 0.0015
630 | -0.001
631 | 0
632 | 0
633 | 0.0002
634 | 0
635 | 0
636 | 0.0003
637 | -0.001
638 | 0
639 | -0.001
640 | 0.0008
641 | 0
642 | 0.0014
643 | 0.0001
644 | 0.0014
645 | 0.0002
646 | 0.0012
647 | 0.0006
648 | 0.0017
649 | 0
650 | 0
651 | -0.001
652 | -0.001
653 | 0
654 | 0.0004
655 | 0.0014
656 | 0.0002
657 | 0.0008
658 | 0.0017
659 | 0.002
660 | 0.0005
661 | 0.0003
662 | 0
663 | 0.0007
664 | 0.0002
665 | 0
666 | 0
667 | 0
668 | 0
669 | -0.001
670 | 0
671 | 0.0003
672 | 0.0007
673 | 0.0016
674 | 0.0012
675 | 0.0001
676 | 0
677 | 0
678 | 0.0008
679 | 0.0017
680 | 0.0016
681 | 0.002
682 | 0.0024
683 | 0.0024
684 | 0.0029
685 | 0.003
686 | 0.0024
687 | 0.0028
688 | 0.0017
689 | 0.0006
690 | 0.0028
691 | 0.0042
692 | 0.0043
693 | 0.0042
694 | 0.0034
695 | 0.0036
696 | 0.0031
697 | 0.0037
698 | 0.0033
699 | 0.0053
700 | 0.0041
701 | 0.0038
702 | 0.0039
703 | 0.0044
704 | 0.0037
705 | 0.0041
706 | 0.0048
707 | 0.0051
708 | 0.0045
709 | 0.0032
710 | 0.0035
711 | 0.0016
712 | 0.0024
713 | 0.0004
714 | 0.0023
715 | 0.0004
716 | 0.0017
717 | 0
718 | 0.0005
719 | 0
720 | 0.001
721 | 0
722 | 0.0005
723 | 0
724 | 0
725 | 0.0004
726 | 0.0001
727 | 0.0011
728 | 0
729 | 0.0018
730 | -0.001
731 | 0.001
732 | 0
733 | 0.0023
734 | 0
735 | 0.0017
736 | 0
737 | 0.0027
738 | 0.0008
739 | 0.0006
740 | 0
741 | 0.0001
742 | 0.0006
743 | -0.001
744 | 0
745 | -0.001
746 | 0.0007
747 | -0.002
748 | 0.0023
749 | 0
750 | 0.0011
751 | -0.002
752 | 0.0003
753 | -0.002
754 | 0.0005
755 | 0.0002
756 | 0
757 | -0.001
758 | -0.002
759 | 0.0004
760 | 0
761 | 0.0006
762 | -0.001
763 | 0.0014
764 | 0
765 | 0.0037
766 | -0.001
767 | 0.0027
768 | 0.0012
769 | 0.0027
770 | 0.0011
771 | 0.0002
772 | 0
773 | -0.001
774 | 0
775 | 0
776 | 0.0009
777 | 0
778 | 0.0024
779 | 0.0005
780 | 0.0047
781 | 0.0003
782 | 0.0028
783 | 0
784 | 0.0021
785 | -0.001
786 | -0.001
787 | -0.001
788 | -0.001
789 | 0
790 | 0
791 | -0.001
792 | 0.0009
793 | 0.0009
794 | 0
795 | 0.0019
796 | 0
797 | 0
798 | 0
799 | 0.0017
800 | 0
801 | 0
802 | 0
803 | 0
804 | 0.0008
805 | 0.0009
806 | 0.0004
807 | 0.0015
808 | 0
809 | 0.0005
810 | 0
811 | -0.001
812 | 0.0015
813 | 0.001
814 | 0.0016
815 | 0.0016
816 | 0.0004
817 | 0.0023
818 | 0.0005
819 | 0.0025
820 | -0.001
821 | 0.003
822 | -0.001
823 | 0.0004
824 | -0.003
825 | 0
826 | -0.001
827 | 0
828 | -0.002
829 | 0.0012
830 | 0.0018
831 | 0.0007
832 | 0.0025
833 | 0.0012
834 | 0.0039
835 | -0.001
836 | 0.0032
837 | -0.001
838 | 0.0003
839 | -0.004
840 | 0.0025
841 | -0.004
842 | 0.0007
843 | -0.001
844 | 0.002
845 | 0.0025
846 | 0.0053
847 | 0.0034
848 | 0.0025
849 | 0.0044
850 | -0.001
851 | 0.005
852 | 0.0011
853 | 0.005
854 | 0
855 | 0.0057
856 | 0
857 | 0.0034
858 | 0
859 | 0.0108
860 | 0.0112
861 | 0.0045
862 | 0.0057
863 | 0.0069
864 | 0.0061
865 | 0.0018
866 | 0.0041
867 | 0.0058
868 | 0.0065
869 | 0.0075
870 | 0.0064
871 | 0.0036
872 | 0.0044
873 | 0.0057
874 | 0.0074
875 | 0.0071
876 | 0.0067
877 | 0.0047
878 | 0.0064
879 | 0.0077
880 | 0.0088
881 | 0.0084
882 | 0.0082
883 | 0.0066
884 | 0.0074
885 | 0.0088
886 | 0.011
887 | 0.0101
888 | 0.0094
889 | 0.0084
890 | 0.0101
891 | 0.0105
892 | 0.0116
893 | 0.0113
894 | 0.0112
895 | 0.0106
896 | 0.012
897 | 0.0131
898 | 0.0149
899 | 0.0152
900 | 0.0129
901 | 0.0545
902 | 0.0972
903 | -0.041
904 | 0.0125
905 | 0.021
906 | 0.1302
907 | 0.0187
908 | 0.0925
909 | 0.0027
910 | -0.05
911 | 0.0858
912 | 0.0477
913 | 0.1195
914 | 0.1389
915 | 0.2045
916 | 0.0857
917 | 0.0158
918 | 0.1449
919 | 0.021
920 | -0.015
921 | 0.1787
922 | 0.2611
923 | 0.1993
924 | 0.1463
925 | 0.0941
926 | 0.086
927 | 0.0683
928 | 0.0526
929 | 0.0468
930 | 0.038
931 | 0.249
932 | 0.0453
933 | 0.1646
934 | 0.0722
935 | 0.1793
936 | 0.1604
937 | 0.264
938 | 0.0837
939 | 0.3818
940 | 0.2789
941 | 0.1371
942 | 0.3671
943 | 0.5243
944 | 0.488
945 | 0.6173
946 | 0.5587
947 | 0.6873
948 | 0.6986
949 | 0.9215
950 | 0.9725
951 | 0.9909
952 | 1.0272
953 | 1.3166
954 | 1.4145
955 | 1.486
956 | 1.6837
957 | 1.9778
958 | 2.2437
959 | 2.4744
960 | 2.8905
961 | 3.3422
962 | 3.8493
963 | 4.5378
964 | 5.146
965 | 5.9235
966 | 6.751
967 | 7.6903
968 | 9.2074
969 | 10.861
970 | 12.965
971 | 15.147
972 | 17.544
973 | 20.895 |  |  | 973 | 480
974 | 24.421 |  |  | 974 | 481
975 | 28.178 |  |  | 975 | 482
976 | 32.839 |  |  | 976 | 483
977 | 37.418 |  |  | 977 | 484
978 | 42.069 |  |  | 978 | 485
979 | 47.327 |  |  | 979 | 486
980 | 52.153 |  |  | 980 | 487
981 | 56.266 |  |  | 981 | 488
982 | 59.941 |  |  | 982 | 489
983 | 63.157 |  |  | 983 | 490
984 | 65.854 |  |  | 984 | 491
985 | 67.829 |  |  | 985 | 492
986 | 69.16 |  |  | 986 | 493
987 | 69.956 |  |  | 987 | 494
988 | 70.407 |  |  | 988 | 495
989 | 70.681 |  |  | 989 | 496
990 | 70.708 |  |  | 990 | 497
991 | 70.541 |  |  | 991 | 498
992 | 70.663 |  |  | 992 | 499
993 | 70.521 |  |  | 993 | 500
994 | 70.459 |  |  | 994 | 501
995 | 70.497 |  |  | 995 | 502
996 | 70.835 |  |  | 996 | 503
997 | 70.852 |  |  | 997 | 504
998 | 71.067 |  |  | 998 | 505
999 | 71.489 |  |  | 999 | 506
1000 | 71.919 |  |  | 1000 | 507
1001 | 72.194 |  |  | 1001 | 508
1002 | 72.522 |  |  | 1002 | 509
1003 | 72.927 |  |  | 1003 | 510
1004 | 73.31 |  |  | 1004 | 511
1005 | 73.661 |  |  | 1005 | 512
1006 | 73.988 |  |  | 1006 | 513
1007 | 74.317 |  |  | 1007 | 514
1008 | 74.579 |  |  | 1008 | 515
1009 | 74.914 |  |  | 1009 | 516
1010 | 75.172 |  |  | 1010 | 517
1011 | 75.371 |  |  | 1011 | 518
1012 | 75.581 |  |  | 1012 | 519
1013 | 75.702 |  |  | 1013 | 520
1014 | 75.875 |  |  | 1014 | 521
1015 | 75.967 |  |  | 1015 | 522
1016 | 76.089 |  |  | 1016 | 523
1017 | 76.137 |  |  | 1017 | 524
1018 | 76.078 |  |  | 1018 | 525
1019 | 76.16 |  |  | 1019 | 526
1020 | 76.145 |  |  | 1020 | 527
1021 | 76.181 |  |  | 1021 | 528
1022 | 76.231 |  |  | 1022 | 529
1023 | 76.263 |  |  | 1023 | 530
1024 | 76.116 |  |  | 1024 | 531
1025 | 76.121 |  |  | 1025 | 532
1026 | 76.254 |  |  | 1026 | 533
1027 | 76.192 |  |  | 1027 | 534
1028 | 76.087 |  |  | 1028 | 535
1029 | 76.018 |  |  | 1029 | 536
1030 | 75.855 |  |  | 1030 | 537
1031 | 75.855 |  |  | 1031 | 538
1032 | 75.77 |  |  | 1032 | 539
1033 | 75.634 |  |  | 1033 | 540
1034 | 75.574 |  |  | 1034 | 541
1035 | 75.474 |  |  | 1035 | 542
1036 | 75.368 |  |  | 1036 | 543
1037 | 75.46 |  |  | 1037 | 544
1038 | 75.425 |  |  | 1038 | 545
1039 | 75.392 |  |  | 1039 | 546
1040 | 75.476 |  |  | 1040 | 547
1041 | 75.521 |  |  | 1041 | 548
1042 | 75.7 |  |  | 1042 | 549
1043 | 75.813 |  |  | 1043 | 550
1044 | 76.001 |  |  | 1044 | 551
1045 | 76.384 |  |  | 1045 | 552
1046 | 76.803 |  |  | 1046 | 553
1047 | 77.26 |  |  | 1047 | 554
1048 | 77.781 |  |  | 1048 | 555
1049 | 78.382 |  |  | 1049 | 556
1050 | 79.034 |  |  | 1050 | 557
1051 | 79.644 |  |  | 1051 | 558
1052 | 80.241 |  |  | 1052 | 559
1053 | 80.713 |  |  | 1053 | 560
1054 | 80.98 |  |  | 1054 | 561
1055 | 81.106 |  |  | 1055 | 562
1056 | 81.016 |  |  | 1056 | 563
1057 | 80.378 |  |  | 1057 | 564
1058 | 79.439 |  |  | 1058 | 565
1059 | 78.132 |  |  | 1059 | 566
1060 | 76.101 |  |  | 1060 | 567
1061 | 73.484 |  |  | 1061 | 568
1062 | 70.621 |  |  | 1062 | 569
1063 | 67.31 |  |  | 1063 | 570
1064 | 63.539 |  |  | 1064 | 571
1065 | 59.575 |  |  | 1065 | 572
1066 | 55.623 |  |  | 1066 | 573
1067 | 51.473 |  |  | 1067 | 574
1068 | 47.169 |  |  | 1068 | 575
1069 | 43.18 |  |  | 1069 | 576
1070 | 39.339 |  |  | 1070 | 577
1071 | 35.74 |  |  | 1071 | 578
1072 | 32.301 |  |  | 1072 | 579
1073 | 28.974 |  |  | 1073 | 580
1074 | 25.915
1075 | 23.24
1076 | 20.941
1077 | 18.72
1078 | 16.499
1079 | 14.594
1080 | 12.94
1081 | 11.447
1082 | 9.9583
1083 | 8.6748
1084 | 7.6389
1085 | 6.5968
1086 | 5.6842
1087 | 4.9076
1088 | 4.2468
1089 | 3.7582
1090 | 3.2826
1091 | 2.7485
1092 | 2.3753
1093 | 1.9728
1094 | 1.702
1095 | 1.5614
1096 | 1.3383
1097 | 1.1702
1098 | 1.0595
1099 | 0.8586
1100 | 0.7706
1101 | 0.7063
1102 | 0.719
1103 | 0.661
1104 | 0.5366
1105 | 0.5025
1106 | 0.5139
1107 | 0.4163
1108 | 0.3141
1109 | 0.248
1110 | 0.2145
1111 | 0.2397
1112 | 0.3359
1113 | 0.2902
1114 | 0.1901
1115 | 0.2191
1116 | 0.2931
1117 | 0.1905
1118 | 0.252
1119 | 0.146
1120 | 0.1221
1121 | 0.1025
1122 | 0.1255
1123 | 0.2313
1124 | 0.1391
1125 | 0.0778
1126 | 0.0984
1127 | 0.0065
1128 | 0.0065
1129 | 0.0993
1130 | 0.2148
1131 | 0.2225
1132 | 0.1347
1133 | 0.0943
1134 | 0.1198
1135 | 0.0107
1136 | 0.0155
1137 | 0.0491
1138 | -0.043
1139 | -0.116
1140 | 0.0781
1141 | 0.1593
1142 | 0.0759
1143 | 0.0812
1144 | 0.08
1145 | 0.0754
1146 | 0.1055
1147 | 0.0899
1148 | 0.0812
1149 | 0.0626
1150 | 0.0193
1151 | 0.1025
1152 | -0.106
1153 | -0.145
1154 | -0.127
1155 | -0.098
1156 | -0.002
1157 | 0.0453
1158 | 0.0274
1159 | 0.0468
1160 | 0.0512
1161 | -0.037
1162 | 0.0576
1163 | -0.077
1164 | -0.002
1165 | 0.0011
1166 | -0.062
1167 | -0.057
1168 | 0.0669
1169 | 0.0131
1170 | -0.081
1171 | 0.029
1172 | 0.06
1173 | -0.089
1174 | 0.0162
1175 | -0.007
1176 | 0.0281
1177 | 0.0066
1178 | -0.025
1179 | -0.087
1180 | -0.005
1181 | 0.0158
1182 | 0.0687
1183 | -0.081
1184 | 0.0967
1185 | 0.1801
1186 | 0.0334
1187 | 0.0621
1188 | 0.0309
1189 | 0.0608
1190 | -0.015
1191 | -0.008
1192 | -0.058
1193 | 0.024
1194 | -0.032
1195 | -0.075
1196 | -0.124
1197 | -0.264
1198 | -0.129
1199 | -0.023
1200 | 0.162
1201 | 0
1202 | 0
1203 | 0
1204 | 0
1205 | 0.0003
1206 | 0.0004
1207 | 0.0001
1208 | 0
1209 | 0
1210 | 0
1211 | 0.0004
1212 | 0.0005
1213 | 0.0003
1214 | 0
1215 | 0
1216 | 0
1217 | 0.0002
1218 | 0.0003
1219 | 0.0001
1220 | 0
1221 | 0.0001
1222 | 0.0002
1223 | 0.0004
1224 | 0.0003
1225 | 0.0001
1226 | 0
1227 | 0.0001
1228 | 0.0003
1229 | 0.0005
1230 | 0.0005
1231 | 0.0004
1232 | 0.0001
1233 | 0.0001
1234 | 0.0003
1235 | 0.0006
1236 | 0.0007
1237 | 0.0004
1238 | 0.0001
1239 | 0
1240 | 0
1241 | 0.0001
1242 | 0.0001
1243 | 0
1244 | 0
1245 | 0
1246 | 0
1247 | 0
1248 | 0
1249 | 0
1250 | 0
1251 | 0.0003
1252 | 0.0005
1253 | 0.0004
1254 | 0.0003
1255 | 0
1256 | 0
1257 | 0
1258 | 0.0001
1259 | 0
1260 | 0
1261 | 0
1262 | 0
1263 | 0
1264 | 0.0004
1265 | 0.0002
1266 | 0
1267 | 0.0001
1268 | 0.0004
1269 | 0.0005
1270 | 0.0001
1271 | 0
1272 | 0
1273 | 0
1274 | 0
1275 | 0.0005
1276 | 0.0004
1277 | 0
1278 | 0
1279 | 0
1280 | 0
1281 | 0
1282 | 0
1283 | 0
1284 | 0.0002
1285 | 0.0004
1286 | 0.0003
1287 | 0.0001
1288 | 0
1289 | 0.0002
1290 | 0.0002
1291 | 0.0001
1292 | 0
1293 | 0
1294 | 0
1295 | 0.0001
1296 | 0.0005
1297 | 0.0003
1298 | 0
1299 | 0
1300 | 0
1301 | 0
1302 | 0.0001
1303 | 0
1304 | 0
1305 | 0
1306 | 0.0001
1307 | 0.0003
1308 | 0.0004
1309 | 0
1310 | 0
1311 | 0.0001
1312 | 0
1313 | 0
1314 | 0
1315 | 0
1316 | 0.0008
1317 | 0.0007
1318 | 0.0007
1319 | 0.0008
1320 | 0.0008
1321 | 0.0006
1322 | 0.0008
1323 | 0.0014
1324 | 0.001
1325 | 0.0012
1326 | 0.0012
1327 | 0.0011
1328 | 0.0016
1329 | 0.002
1330 | 0.0015
1331 | 0.001
1332 | 0.0008
1333 | 0.0003
1334 | 0.0005
1335 | 0.0004
1336 | 0.0004
1337 | 0.0002
1338 | 0.0001
1339 | 0.0001
1340 | 0.0004
1341 | 0.0005
1342 | 0.0002
1343 | 0
1344 | 0
1345 | 0.0001
1346 | 0.0005
1347 | 0.0007
1348 | 0.0004
1349 | 0
1350 | 0.0003
1351 | 0.0006
1352 | 0.0008
1353 | 0.0008
1354 | 0.0008
1355 | 0.0007
1356 | 0.0008
1357 | 0.001
1358 | 0.0012
1359 | 0.0017
1360 | 0.0016
1361 | 0.0015
1362 | 0.0022
1363 | 0.0027
1364 | 0.0037
1365 | 0.0049
1366 | 0.0057
1367 | 0.0066
1368 | 0.0086
1369 | 0.0107
1370 | 0.013
1371 | 0.0157
1372 | 0.0179
1373 | 0.0201
1374 | 0.0229
1375 | 0.0255
1376 | 0.0283
1377 | 0.0309
1378 | 0.0329
1379 | 0.035
1380 | 0.0371
1381 | 0.0387
1382 | 0.0398
1383 | 0.0405
1384 | 0.0398
1385 | 0.039
1386 | 0.0383
1387 | 0.037
1388 | 0.0353
1389 | 0.0334
1390 | 0.031
1391 | 0.0288
1392 | 0.0266
1393 | 0.0242
1394 | 0.0221
1395 | 0.0201
1396 | 0.0175
1397 | 0.0156
1398 | 0.014
1399 | 0.0122
1400 | 0.0111
1401 | 0.0103
1402 | 0.009
1403 | 0.0086
1404 | 0.0084
1405 | 0.008
1406 | 0.0079
1407 | 0.0079
1408 | 0.0075
1409 | 0.0076
1410 | 0.0078
1411 | 0.0078
1412 | 0.0082
1413 | 0.0085
1414 | 0.0082
1415 | 0.0086
1416 | 0.0092
1417 | 0.0096
1418 | 0.0105
1419 | 0.0111
1420 | 0.0113
1421 | 0.012
1422 | 0.0131
1423 | 0.014
1424 | 0.0153
1425 | 0.0163
1426 | 0.0171
1427 | 0.0184
1428 | 0.0199
1429 | 0.0213
1430 | 0.023
1431 | 0.0246
1432 | 0.0257
1433 | 0.0273
1434 | 0.0289
1435 | 0.0302
1436 | 0.0317
1437 | 0.0327
1438 | 0.0333
1439 | 0.0343
1440 | 0.0349
1441 | 0.035
1442 | 0.0353
1443 | 0.035
1444 | 0.0342
1445 | 0.0338
1446 | 0.0331
1447 | 0.0319
1448 | 0.0312
1449 | 0.0297
1450 | 0.0279
1451 | 0.0266
1452 | 0.0252
1453 | 0.0236
1454 | 0.0226
1455 | 0.0207
1456 | 0.0188
1457 | 0.0176
1458 | 0.0164
1459 | 0.0152
1460 | 0.0146
1461 | 0.0132
1462 | 0.0119
1463 | 0.0114
1464 | 0.0108
1465 | 0.0099
1466 | 0.0098
1467 | 0.0088
1468 | 0.0081
1469 | 0.0081
1470 | 0.0079
1471 | 0.0075
1472 | 0.0076
1473 | 0.0069
1474 | 0.0063
1475 | 0.0064
1476 | 0.0065
1477 | 0.0062
1478 | 0.0065
1479 | 0.0057
1480 | 0.0054
1481 | 0.0058
1482 | 0.0058
1483 | 0.0056
1484 | 0.006
1485 | 0.0054
1486 | 0.0052
1487 | 0.0055
1488 | 0.0054
1489 | 0.0054
1490 | 0.0059
1491 | 0.0054
1492 | 0.005
1493 | 0.0055
1494 | 0.0056
1495 | 0.0057
1496 | 0.0063
1497 | 0.0058
1498 | 0.0056
1499 | 0.0061
1500 | 0.0061
1501 | 0.0063
1502 | 0.0068
1503 | 0.0061
1504 | 0.0063
1505 | 0.0068
1506 | 0.0068
1507 | 0.007
1508 | 0.0078
1509 | 0.0073
1510 | 0.0075
1511 | 0.0084
1512 | 0.0084
1513 | 0.009
1514 | 0.0096
1515 | 0.0093
1516 | 0.0095
1517 | 0.0104
1518 | 0.0102
1519 | 0.0112
1520 | 0.0117
1521 | 0.0115
1522 | 0.012
1523 | 0.0132
1524 | 0.0131
1525 | 0.0144
1526 | 0.0143
1527 | 0.0146
1528 | 0.0154
1529 | 0.0165
1530 | 0.0164
1531 | 0.0176
1532 | 0.0169
1533 | 0.0174
1534 | 0.0184
1535 | 0.0186
1536 | 0.0187
1537 | 0.0197
1538 | 0.019
1539 | 0.0192
1540 | 0.0196
1541 | 0.0194
1542 | 0.0193
1543 | 0.02
1544 | 0.0189
1545 | 0.0189
1546 | 0.0189
1547 | 0.0181
1548 | 0.018
1549 | 0.0184
1550 | 0.0171
1551 | 0.0166
1552 | 0.0169
1553 | 0.0161
1554 | 0.0157
1555 | 0.0157
1556 | 0.0144
1557 | 0.0139
1558 | 0.0137
1559 | 0.0126
1560 | 0.013
1561 | 0.0129
1562 | 0.0117
1563 | 0.0116
1564 | 0.0114
1565 | 0.0104
1566 | 0.0108
1567 | 0.0107
1568 | 0.0098
1569 | 0.0093
1570 | 0.0092
1571 | 0.0088
1572 | 0.009
1573 | 0.0085
1574 | 0.0081
1575 | 0.0082
1576 | 0.0082
1577 | 0.0075
1578 | 0.0076
1579 | 0.0075
1580 | 0.0069
1581 | 0.0068
1582 | 0.007
1583 | 0.0066
1584 | 0.0068
1585 | 0.0066
1586 | 0.0062
1587 | 0.0063
1588 | 0.0064
1589 | 0.006
1590 | 0.0062
1591 | 0.0063
1592 | 0.006
1593 | 0.0062
1594 | 0.0064
1595 | 0.006
1596 | 0.0062
1597 | 0.0061
1598 | 0.0057
1599 | 0.0058
1600 | 0.006
1601 | 0.0058
1602 | 0.0062
1603 | 0.0063
1604 | 0.006
1605 | 0.0058
1606 | 0.0058
1607 | 0.0056
1608 | 0.0059
1609 | 0.0059
1610 | 0.0059
1611 | 0.0061
1612 | 0.0063
1613 | 0.006
1614 | 0.0062
1615 | 0.006
1616 | 0.006
1617 | 0.006
1618 | 0.006
1619 | 0.006
1620 | 0.0065
1621 | 0.0065
1622 | 0.0065
1623 | 0.0069
1624 | 0.0069
1625 | 0.0069
1626 | 0.0072
1627 | 0.0071
1628 | 0.0072
1629 | 0.0078
1630 | 0.0077
1631 | 0.0074
1632 | 0.0079
1633 | 0.0082
1634 | 0.0082
1635 | 0.0087
1636 | 0.009
1637 | 0.0091
1638 | 0.0094
1639 | 0.0092
1640 | 0.0092
1641 | 0.0095
1642 | 0.0099
1643 | 0.0102
1644 | 0.0107
1645 | 0.0109
1646 | 0.0111
1647 | 0.0113
1648 | 0.0115
1649 | 0.0119
1650 | 0.0123
1651 | 0.0124
1652 | 0.0126
1653 | 0.0129
1654 | 0.0131
1655 | 0.0137
1656 | 0.0141
1657 | 0.0142
1658 | 0.0146
1659 | 0.0149
1660 | 0.0149
1661 | 0.0151
1662 | 0.0153
1663 | 0.0152
1664 | 0.0152
1665 | 0.0154
1666 | 0.0155
1667 | 0.0154
1668 | 0.0151
1669 | 0.0146
1670 | 0.014
1671 | 0.0145
1672 | 0.0153
1673 | 0.0142
1674 | 0.0133
1675 | 0.0129
1676 | 0.0117
1677 | 0.0122
1678 | 0.0128
1679 | 0.0114
1680 | 0.0104
1681 | 0.0096
1682 | 0.0088
1683 | 0.0086
1684 | 0.0092
1685 | 0.0084
1686 | 0.0074
1687 | 0.0066
1688 | 0.0058
1689 | 0.0055
1690 | 0.0066
1691 | 0.0059
1692 | 0.0047
1693 | 0.0036
1694 | 0.003
1695 | 0.0031
1696 | 0.0042
1697 | 0.0033
1698 | 0.0026
1699 | 0.0017
1700 | 0.0017
1701 | 0.0018
1702 | 0.0028
1703 | 0.0023
1704 | 0.0014
1705 | 0.0003
1706 | 0.0007
1707 | 0.0012
1708 | 0.002
1709 | 0.0015
1710 | 0.0015
1711 | 0.0004
1712 | 0.0002
1713 | 0.0006
1714 | 0.0021
1715 | 0.0017
1716 | 0.0012
1717 | 0.0001
1718 | 0.0003
1719 | 0
1720 | 0.0013
1721 | 0.001
1722 | 0.0005
1723 | 0
1724 | 0
1725 | 0.0002
1726 | 0.0014
1727 | 0.001
1728 | 0.0004
1729 | -0.001
1730 | 0
1731 | 0
1732 | 0.0013
1733 | 0.0007
1734 | 0.0003
1735 | -0.001
1736 | 0
1737 | 0
1738 | 0.0016
1739 | 0.0007
1740 | 0.0006
1741 | -0.001
1742 | 0
1743 | 0
1744 | 0.0014
1745 | 0.001
1746 | 0.0006
1747 | 0
1748 | 0
1749 | 0.0004
1750 | 0.0011
1751 | 0.0005
1752 | 0
1753 | 0
1754 | 0
1755 | 0.0006
1756 | 0.0009
1757 | 0.0007
1758 | 0.0004
1759 | -0.001
1760 | 0
1761 | 0.0008
1762 | 0.0012
1763 | 0.0013
1764 | 0
1765 | 0
1766 | 0
1767 | 0.0015
1768 | 0.0008
1769 | 0.0005
1770 | 0
1771 | 0.0001
1772 | 0.0003
1773 | 0.0012
1774 | 0.001
1775 | 0.0003
1776 | 0
1777 | 0.0002
1778 | 0.0003
1779 | 0.0016
1780 | 0.0008
1781 | 0
1782 | 0
1783 | 0
1784 | 0.0001
1785 | 0.0013
1786 | 0.0009
1787 | 0
1788 | 0
1789 | 0
1790 | 0.0004
1791 | 0.0015
1792 | 0.0009
1793 | 0
1794 | 0
1795 | 0
1796 | 0.0007
1797 | 0.001
1798 | 0.0006
1799 | 0
1800 | 0
1801 | 0
1802 | 0.0003
1803 | 0.0009
1804 | 0.0002
1805 | 0
1806 | -0.001
1807 | 0
1808 | 0.0003
1809 | 0.0007
1810 | 0.0002
1811 | 0
1812 | -0.001
1813 | 0
1814 | 0.0003
1815 | 0.0009
1816 | 0.0008
1817 | 0
1818 | 0
1819 | 0
1820 | 0.0007
1821 | 0.0013
1822 | 0.0011
1823 | 0
1824 | -0.001
1825 | 0
1826 | 0.0007
1827 | 0.001
1828 | 0.0004
1829 | 0
1830 | 0
1831 | 0
1832 | 0.0009
1833 | 0.0013
1834 | 0.0006
1835 | -0.001
1836 | -0.001
1837 | 0
1838 | 0.0008
1839 | 0.0008
1840 | 0.0003
1841 | 0
1842 | -0.001
1843 | 0
1844 | 0.0006
1845 | 0.0013
1846 | 0.0007
1847 | 0
1848 | -0.001
1849 | -0.001
1850 | 0.0002
1851 | 0.001
1852 | 0
1853 | 0
1854 | -0.001
1855 | 0
1856 | 0.0006
1857 | 0.0011
1858 | 0.0002
1859 | 0
1860 | 0
1861 | 0
1862 | 0.0006
1863 | 0.0009
1864 | 0.0005
1865 | 0
1866 | -0.001
1867 | 0
1868 | 0.0007
1869 | 0.0014
1870 | 0.0007
1871 | 0
1872 | -0.001
1873 | 0
1874 | 0.0013
1875 | 0.0011
1876 | 0.0002
1877 | 0
1878 | 0
1879 | 0.0001
1880 | 0.0012
1881 | 0.0015
1882 | 0.0005
1883 | 0
1884 | 0
1885 | 0
1886 | 0.0008
1887 | 0.0006
1888 | 0
1889 | -0.001
1890 | -0.001
1891 | 0
1892 | 0.0011
1893 | 0.0015
1894 | 0.0006
1895 | -0.001
1896 | -0.001
1897 | 0
1898 | 0.0011
1899 | 0.0011
1900 | 0
1901 | -0.001
1902 | 0
1903 | 0.0004
1904 | 0.0017
1905 | 0.0015
1906 | 0.0004
1907 | 0
1908 | -0.001
1909 | 0
1910 | 0.0015
1911 | 0.0015
1912 | 0.0001
1913 | -0.001
1914 | -0.002
1915 | 0
1916 | 0.0016
1917 | 0.0019
1918 | 0.0003
1919 | -0.001
1920 | -0.001
1921 | 0
1922 | 0.002
1923 | 0.002
1924 | 0.0001
1925 | 0
1926 | 0
1927 | 0.001
1928 | 0.0013
1929 | 0.0009
1930 | 0
1931 | -0.001
1932 | -0.001
1933 | 0.001
1934 | 0.0011
1935 | 0.0001
1936 | 0
1937 | 0
1938 | -0.001
1939 | 0.0001
1940 | 0.0007
1941 | 0.0006
1942 | 0
1943 | -0.001
1944 | -0.001
1945 | 0.0006
1946 | 0.0004
1947 | 0.0004
1948 | -0.001
1949 | -0.001
1950 | -0.001
1951 | 0.0009
1952 | 0.0017
1953 | 0.0009
1954 | -0.001
1955 | 0
1956 | 0
1957 | 0.0014
1958 | 0.0002
1959 | 0.0003
1960 | 0
1961 | 0
1962 | 0
1963 | 0.0009
1964 | 0.0002
1965 | 0.0004
1966 | -0.001
1967 | -0.001
1968 | 0
1969 | 0.0018
1970 | 0.0002
1971 | 0
1972 | -0.001
1973 | -0.001
1974 | 0
1975 | 0.0021
1976 | 0.0008
1977 | 0.0008
1978 | 0
1979 | 0
1980 | 0
1981 | 0.001
1982 | 0
1983 | 0
1984 | 0
1985 | -0.001
1986 | 0
1987 | 0.0019
1988 | 0
1989 | 0.0001
1990 | 0
1991 | -0.001
1992 | 0
1993 | 0.0015
1994 | 0
1995 | 0.0007
1996 | 0.0005
1997 | 0
1998 | 0.0003
1999 | 0.0015
2000 | 0
2001 | 0
2002 | 0
2003 | 0
2004 | 0.001
2005 | 0.0018
2006 | 0
2007 | 0
2008 | 0
2009 | 0
2010 | 0.0015
2011 | 0.0006
2012 | 0
2013 | 0.0006
2014 | -0.001
2015 | -0.001
2016 | 0.0013
2017 | 0.0002
2018 | 0.0009
2019 | 0
2020 | -0.001
2021 | 0.0001
2022 | 0.0018
2023 | 0
2024 | 0.0003
2025 | 0.0003
2026 | 0
2027 | 0.0001
2028 | 0.0015
2029 | 0.0003
2030 | 0.0004
2031 | 0
2032 | -0.001
2033 | 0.0004
2034 | 0.0017
2035 | 0.0001
2036 | 0
2037 | 0.0001
2038 | -0.001
2039 | 0.0001
2040 | 0.0019
2041 | 0.0003
2042 | 0.0002
2043 | 0
2044 | -0.001
2045 | 0.0003
2046 | 0.0014
2047 | 0
2048 | 0
2049 | 0
2050 | -0.001
2051 | 0
2052 | 0.0012
2053 | 0
2054 | 0
2055 | 0
2056 | -0.001
2057 | 0.0007
2058 | 0.0016
2059 | 0
2060 | 0.0003
2061 | 0
2062 | -0.001
2063 | 0.0007
2064 | 0.0013
2065 | 0.0004
2066 | 0.0006
2067 | 0.0001
2068 | -0.001
2069 | 0.0005
2070 | 0.0014
2071 | 0.0005
2072 | 0.0008
2073 | 0
2074 | 0
2075 | 0.0007
2076 | 0.0014
2077 | 0
2078 | 0.0004
2079 | 0
2080 | -0.001
2081 | 0.0006
2082 | 0.0016
2083 | 0.0003
2084 | 0.0002
2085 | 0
2086 | -0.001
2087 | 0.0007
2088 | 0.0016
2089 | 0.0003
2090 | 0.0003
2091 | 0
2092 | -0.001
2093 | 0.0002
2094 | 0.001
2095 | 0.0002
2096 | 0.0006
2097 | 0
2098 | 0
2099 | 0.0009
2100 | 0.0016
2101 | 0.0002
2102 | 0.0007
2103 | 0
2104 | -0.001
2105 | 0.0003
2106 | 0.0011
2107 | 0
2108 | 0.0004
2109 | 0
2110 | 0
2111 | 0.0012
2112 | 0.0012
2113 | 0
2114 | 0.0008
2115 | 0.0001
2116 | -0.001
2117 | 0.0007
2118 | 0.0012
2119 | 0
2120 | 0.0003
2121 | 0
2122 | 0
2123 | 0.0007
2124 | 0.0005
2125 | 0
2126 | 0.0002
2127 | -0.001
2128 | -0.001
2129 | 0.0001
2130 | 0.0005
2131 | 0
2132 | 0
2133 | -0.001
2134 | -0.001
2135 | 0.0006
2136 | 0.001
2137 | 0.0001
2138 | 0.0003
2139 | -0.001
2140 | -0.001
2141 | 0.0011
2142 | 0.0015
2143 | 0.0007
2144 | 0
2145 | -0.001
2146 | 0
2147 | 0.0015
2148 | 0.0016
2149 | 0.0002
2150 | 0.0001
2151 | -0.001
2152 | -0.001
2153 | 0.001
2154 | 0.0012
2155 | 0.0003
2156 | 0.0001
2157 | -0.001
2158 | -0.001
2159 | 0.0013
2160 | 0.0012
2161 | 0
2162 | 0
2163 | -0.001
2164 | -0.001
2165 | 0.0012
2166 | 0.0002
2167 | 0
2168 | 0
2169 | -0.001
2170 | 0
2171 | 0.002
2172 | 0.0007
2173 | 0.0003
2174 | 0.0003
2175 | -0.001
2176 | 0
2177 | 0.0015
2178 | 0.0012
2179 | 0.0004
2180 | 0.0006
2181 | 0
2182 | 0.0002
2183 | 0.0025
2184 | 0.0009
2185 | 0.0005
2186 | 0
2187 | -0.002
2188 | 0
2189 | 0.0017
2190 | 0.0005
2191 | 0.0004
2192 | 0
2193 | -0.002
2194 | -0.001
2195 | 0.002
2196 | 0.0003
2197 | 0.0003
2198 | 0.0002
2199 | -0.002
2200 | 0
2201 | 0.0036
2202 | 0.0014
2203 | 0.0001
2204 | 0
2205 | -0.002
2206 | 0
2207 | 0.0025
2208 | 0.0002
2209 | 0.0001
2210 | 0
2211 | -0.003
2212 | 0
2213 | 0.0019
2214 | 0
2215 | 0
2216 | 0.0002
2217 | -0.002
2218 | -0.001
2219 | 0.0027
2220 | 0.0004
2221 | 0
2222 | 0
2223 | -0.002
2224 | 0
2225 | 0.0031
2226 | 0.0003
2227 | 0.0012
2228 | 0.0006
2229 | -0.002
2230 | -0.002
2231 | 0.0016
2232 | -0.001
2233 | 0.0001
2234 | 0.0016
2235 | -0.003
2236 | 0
2237 | 0.0022
2238 | 0.0007
2239 | 0.0004
2240 | 0.0014
2241 | -0.002
2242 | 0.0013
2243 | 0.0033
2244 | 0.0006
2245 | -0.001
2246 | 0.001
2247 | -0.003
2248 | 0
2249 | 0.0023
2250 | 0.0012
2251 | -0.001
2252 | 0
2253 | -0.004
2254 | 0.0018
2255 | 0.0028
2256 | 0
2257 | 0.0016
2258 | -0.003
2259 | -0.001
2260 | 0.0032
2261 | 0.0023
2262 | -0.001
2263 | 0.0017
2264 | -0.002
2265 | -0.003
2266 | 0.0017
2267 | 0.0036
2268 | -0.001
2269 | 0.0004
2270 | -0.003
2271 | -0.003
2272 | 0.0025
2273 | 0.0016
2274 | -0.001
2275 | 0.0011
2276 | -0.004
2277 | -0.003
2278 | 0.0026
2279 | 0.0011
2280 | -0.001
2281 | 0.0017
2282 | -0.002
2283 | 0
2284 | 0.0038
2285 | 0.0008
2286 | -0.002
2287 | 0.0026
2288 | -0.003
2289 | -0.001
2290 | 0.003
2291 | 0.0009
2292 | -0.001
2293 | 0.0002
2294 | -0.004
2295 | -0.002
2296 | 0.005
2297 | 0.0025
2298 | 0
2299 | 0.0007
2300 | -0.005
2301 | -0.003
2302 | 0.0029
2303 | 0.0018
2304 | -0.001
2305 | 0.0008
2306 | -0.003
2307 | -0.002
2308 | 0.0043
2309 | 0.0022
2310 | -0.002
2311 | 0
2312 | -0.004
2313 | -0.001
2314 | 0.0038
2315 | 0.0008
2316 | 0
2317 | 0.0011
2318 | -0.004
2319 | -0.002
2320 | 0.0026
2321 | 0.0003
2322 | -0.002
2323 | 0
2324 | -0.004
2325 | -0.001
2326 | 0.0026
2327 | -0.001
2328 | -0.002
2329 | -0.001
2330 | -0.005
2331 | -0.002
2332 | 0.004
2333 | 0.0027
2334 | 0.0007
2335 | 0.0008
2336 | -0.003
2337 | 0
2338 | 0.0027
2339 | 0
2340 | -0.001
2341 | 0.0002
2342 | -0.002
2343 | 0.0009
2344 | 0.004
2345 | 0.0011
2346 | 0.0002
2347 | 0.0004
2348 | -0.002
2349 | 0.0011
2350 | 0.0063
2351 | 0.003
2352 | 0.0014
2353 | 0.0004
2354 | -0.003
2355 | 0.0002
2356 | 0.0043
2357 | 0.0026
2358 | 0.001
2359 | 0
2360 | -0.004
2361 | 0
2362 | 0.0024
2363 | 0.0013
2364 | 0.0007
2365 | 0
2366 | -0.002
2367 | 0.0012
2368 | 0.0031
2369 | 0
2370 | 0
2371 | 0
2372 | -0.003
2373 | 0
2374 | 0.0033
2375 | 0.0012
2376 | 0.0008
2377 | 0.0003
2378 | -0.003
2379 | 0
2380 | 0.0013
2381 | -0.002
2382 | -0.001
2383 | -0.002
2384 | -0.003
2385 | 0.0023
2386 | 0.0036
2387 | 0
2388 | 0.0007
2389 | -0.001
2390 | -0.003
2391 | 0.0015
2392 | 0.0025
2393 | -0.001
2394 | 0.0004
2395 | -0.001
2396 | -0.005
2397 | 0.0014
2398 | 0.0056
2399 | 0.0003
2400 | 0.0003
2401 | 0
2402 | -0.004
2403 | 0.0009
2404 | 0.0042
2405 | 0.0017
2406 | 0.0028
2407 | -0.001
2408 | -0.003
2409 | 0.0018
2410 | 0.004
2411 | 0
2412 | 0.0002
2413 | -0.002
2414 | -0.003
2415 | 0.0025
2416 | 0.0046
2417 | 0
2418 | 0.0012
2419 | -0.002
2420 | -0.003
2421 | 0.0041
2422 | 0.0047
2423 | 0
2424 | 0.0019
2425 | -0.001
2426 | -0.002
2427 | 0.003
2428 | 0.0033
2429 | -0.001
2430 | 0.002
2431 | -0.001
2432 | -0.003
2433 | 0.0012
2434 | 0.0028
2435 | -0.003
2436 | 0.0006
2437 | -0.003
2438 | -0.002
2439 | 0.0041
2440 | 0.0045
2441 | 0
2442 | 0.0031
2443 | -0.005
2444 | -0.003
2445 | 0.0036
2446 | 0.0044
2447 | -0.001
2448 | 0.003
2449 | -0.002
2450 | -0.004
2451 | 0.0026
2452 | 0.0032
2453 | -0.003
2454 | 0
2455 | -0.007
2456 | -0.007
2457 | 0.0028
2458 | 0.0032
2459 | -0.004
2460 | 0
2461 | 0.0026
2462 | -0.005
2463 | 0.0043
2464 | 0.004
2465 | -0.002
2466 | -0.002
2467 | -0.001
2468 | -0.005
2469 | 0.0043
2470 | 0.004
2471 | 0.002
2472 | 0.0024
2473 | 0.0006
2474 | -0.005
2475 | 0.0028
2476 | 0.0053
2477 | 0.0034
2478 | 0.0034
2479 | 0.0029
2480 | -0.002
2481 | 0.0077
2482 | 0.006
2483 | 0
2484 | -0.001
2485 | -0.002
2486 | -0.007
2487 | 0.0038
2488 | 0.004
2489 | 0.0036
2490 | -0.004
2491 | 0.0025
2492 | -0.001
2493 | 0.0005
2494 | -0.002
2495 | 0
2496 | 0.0009
2497 | 0.0008
2498 | -0.001
2499 | -0.002
2500 | -0.005
2503.129 | 0.003385 | Perkin-Elmer FTIR 2000
2506.266 | 0.002622 |  | v
2509.41 | -0.002193 |  | v
2512.563 | 0.000572
2515.723 | 0.003004
2518.892 | 0.00298
2522.068 | 0.005292
2525.253 | 0.001192
2528.445 | -7.1e-05
2531.646 | 0.000929
2534.854 | 0.003838
2538.071 | 0.001025
2541.296 | -0.001907
2544.529 | 0.000381
2547.771 | 0.002861
2551.02 | 0.002479
2554.278 | -0.000143
2557.545 | 0.001621
2560.819 | 0.002694
2564.103 | 0.004339
2567.394 | 0.001072
2570.694 | 0.000739
2574.003 | 0.00348
2577.32 | 0.003004
2580.645 | -0.002694
2583.979 | -0.004339
2587.322 | -0.000643
2590.674 | 0.00422
2594.034 | 0.00534
2597.403 | 0.010704
2600.78 | 0.007057
2604.167 | 0.002503
2607.562 | 0.001668
2610.966 | 0.005006
2614.379 | 0.003552
2617.801 | -0.001001
2621.232 | 0.00348
2624.672 | 0.00658
2628.121 | -4.7e-05
2631.579 | -0.00348
2635.046 | -0.003743
2638.522 | -0.004935
2642.008 | -0.000786
2645.503 | 0.000548
2649.007 | -0.001096
2652.52 | -0.003457
2656.042 | -0.002336
2659.574 | 0.003695
2663.116 | 0.003838
2666.667 | 0.00739
2670.227 | 0.007152
2673.797 | 0.001406
2677.376 | 0.000143
2680.965 | -0.001192
2684.564 | 0.00298
2688.172 | 0.005555
2691.79 | 0.001621
2695.418 | -0.002074
2699.055 | -0.004339
2702.703 | -0.002717
2706.36 | -0.00174
2710.027 | 0.001811
2713.704 | 0.003361
2717.391 | -0.001335
2721.088 | 0.000238
2724.796 | 0.005674
2728.513 | 0.000858
2732.24 | -0.00174
2735.978 | -0.001192
2739.726 | -0.001955
2743.484 | 0.005602
2747.253 | 0.004506
2751.032 | 0.000786
2754.821 | 0.000286
2758.621 | 0.001716
2762.431 | 0.004863
2766.252 | 0.000762
2770.083 | 0.000452
2773.925 | 0.000238
2777.778 | -0.001764
2781.641 | 0.003147
2785.515 | 0.004577
2789.4 | 0.000929
2793.296 | 0.003886
2797.203 | 0.004029
2801.12 | 0.001621
2805.049 | 0.004291
2808.989 | 0.003838
2812.94 | 0.004029
2816.901 | 0.001215
2820.874 | -0.000858
2824.859 | 0.001049
2828.854 | -0.001025
2832.861 | -0.002789
2836.879 | -0.003004
2840.909 | -0.002074
2844.95 | -0.000619
2849.003 | -0.005078
2853.067 | -0.003886
2857.143 | -0.002169
2861.23 | 0.001764
2865.33 | 0.004506
2869.44 | 0.003862
2873.563 | 0.004124
2877.698 | -0.003433
2881.844 | -0.009083
2886.003 | -0.004625
2890.173 | 0.001287
2894.356 | 0.001573
2898.551 | -0.000262
2902.758 | 0.000119
2906.977 | 0.000286
2911.208 | 0.002431
2915.452 | 0.000524
2919.708 | -0.000786
2923.977 | 0.000309
2928.258 | 0.002408
2932.551 | 0.004982
2936.858 | 0.006556
2941.176 | 0.00441
2945.508 | -0.000596
2949.853 | 0.002837
2954.21 | 0.00267
2958.58 | 0.000119
2962.963 | 0.002908
2967.359 | 0.005149
2971.768 | 0.005459
2976.19 | 0.002503
2980.626 | 0.000262
2985.075 | 0.000262
2989.537 | -0.001859
2994.012 | -0.002646
2998.501 | 0.000715
3003.003 | 0.002717
3007.519 | -0.001049
3012.048 | -0.00205
3016.591 | 0.001215
3021.148 | 0.001716
3025.719 | 0.001788
3030.303 | -0.000214
3034.901 | -0.000739
3039.514 | 0.000429
3044.14 | 0.000691
3048.78 | 0.001025
3053.435 | 0.003504
3058.104 | 0.004625
3062.787 | 0.009083
3067.485 | 0.014972
3072.197 | 0.016641
3076.923 | 0.027847
3081.664 | 0.048422
3086.42 | 0.075221
3091.19 | 0.113797
3095.975 | 0.165009
3100.775 | 0.228905
3105.59 | 0.288009
3110.42 | 0.323748
3115.265 | 0.335931
3120.125 | 0.321102
3125 | 0.28758
3129.89 | 0.250673
3134.796 | 0.211977
3139.717 | 0.181436
3144.654 | 0.155735
3149.606 | 0.130462
3154.574 | 0.113892
3159.558 | 0.104594
3164.557 | 0.09377
3169.572 | 0.088167
3174.603 | 0.082015
3179.65 | 0.072264
3184.713 | 0.068044
3189.793 | 0.069499
3194.888 | 0.066328
3200 | 0.058698

## Y49
VISTA Filter Y49 Spec.: HP1/HP2 = 970/1070 nm ( +/-0.5% ) |  |  |  |  | Actual sample values at 23°C |  |  | Ang. 10° | 100K
[5 empty] | HP1 = | 978 |  | -3 nm | -3,8 nm
[5 empty] | HP2 = | 1071 |  | -4 nm | -2,8 nm
Wavelength |  |  |  |  | Cuton slope |  | 1.77 | %
nm | T% |  |  |  | Cutoff slope |  | 2.09 | %
500 | 0.0006 | Perkin-Elmer Lambda 900
501 | 0 |  | v |  |  |  | T% | Wavel.nm
502 | 0.0008 |  | v |  | 1:st left Max. |  | 71.41 | 990
503 | 0 |  |  |  | 1:st right Max. |  | 81.78 | 1056
504 | 0.001 |  |  |  | Max. in-band T |  | 81.8
505 | -0.001 |  |  |  | Min. in-band T |  | 70.97
506 | 0 |  |  |  | Average in-band T |  | 75.12715
507 | -0.002 |  |  |  | In-band ripple |  | 10.8
508 | 0.0001
509 | -0.001 |  |  |  | Out of band Transm. |  | Tave.%
510 | 0 |  |  |  | 600 nm - 0,97xcuton |  | 0.01994699
511 | -0.001 |  |  |  | 1.03xcutoff - 3000 nm |  | 0.01099123
512 | 0.0006
513 | 0
514 | 0.0006
515 | 0.0004
516 | 0
517 | 0.0007
518 | 0.0007
519 | 0.0004
520 | 0
521 | 0
522 | -0.001
523 | 0
524 | -0.001
525 | 0
526 | -0.001
527 | 0.0003
528 | 0
529 | 0.0008
530 | 0
531 | 0.0006
532 | 0
533 | 0.0005
534 | 0.0007
535 | 0.0009
536 | 0.0005
537 | 0.0002
538 | 0
539 | 0
540 | 0
541 | 0
542 | 0
543 | -0.001
544 | 0
545 | -0.001
546 | 0
547 | 0
548 | 0
549 | 0.0001
550 | 0.001
551 | 0.0004
552 | 0.0006
553 | 0.0005
554 | 0.0005
555 | 0.0004
556 | 0.0001
557 | 0
558 | 0
559 | 0
560 | 0
561 | 0.001
562 | 0.0005
563 | 0.0003
564 | 0.0008
565 | 0.0011
566 | 0.002
567 | 0.0012
568 | 0.0013
569 | 0.0009
570 | 0.0008
571 | 0
572 | 0
573 | -0.002
574 | -0.002
575 | -0.002
576 | 0
577 | 0.0004
578 | 0.0002
579 | 0.0002
580 | 0
581 | 0.0007
582 | 0.0011
583 | 0.0019
584 | 0.0009
585 | 0.0012
586 | 0
587 | 0
588 | -0.002
589 | 0
590 | -0.001
591 | 0
592 | 0
593 | 0.0005
594 | 0
595 | 0
596 | 0
597 | 0.0003
598 | 0
599 | -0.001
600 | 0.0006
601 | 0
602 | 0.0007
603 | 0
604 | 0.0012
605 | -0.001
606 | 0
607 | -0.001
608 | 0
609 | -0.002
610 | -0.001
611 | -0.001
612 | 0.0004
613 | 0
614 | 0
615 | 0.0002
616 | 0
617 | 0.0005
618 | 0
619 | 0.0013
620 | 0
621 | 0.0012
622 | -0.002
623 | 0.001
624 | -0.002
625 | 0.0006
626 | -0.001
627 | 0.0012
628 | -0.001
629 | 0
630 | -0.001
631 | 0.0006
632 | 0.0003
633 | 0.0003
634 | 0.0007
635 | 0
636 | 0.0009
637 | -0.001
638 | 0
639 | -0.002
640 | 0.0011
641 | -0.002
642 | 0.0016
643 | -0.002
644 | 0.0011
645 | -0.002
646 | 0.0016
647 | -0.001
648 | 0.0004
649 | -0.001
650 | 0.0001
651 | 0
652 | 0
653 | 0.0017
654 | -0.001
655 | 0.0024
656 | -0.001
657 | 0.0027
658 | -0.002
659 | 0.003
660 | -0.002
661 | 0.0014
662 | -0.001
663 | 0.0027
664 | -0.001
665 | 0.0008
666 | -0.001
667 | 0.0004
668 | 0
669 | 0.0001
670 | 0
671 | 0
672 | 0.0022
673 | -0.003
674 | 0.0026
675 | -0.002
676 | 0.0036
677 | -0.002
678 | 0.004
679 | -0.002
680 | 0.0041
681 | 0.0003
682 | 0.0042
683 | 0
684 | 0.004
685 | 0.0006
686 | 0.0017
687 | 0.0024
688 | 0.0003
689 | 0.0076
690 | 0.0049
691 | 0
692 | 0.0049
693 | 0.0009
694 | 0.0051
695 | 0.0012
696 | 0.0041
697 | 0.0022
698 | 0.0032
699 | 0.0038
700 | 0.0021
701 | 0.0052
702 | 0.0028
703 | 0.0066
704 | 0.0022
705 | 0.0077
706 | 0.0038
707 | 0.0086
708 | 0.0029
709 | 0.0068
710 | 0.0022
711 | 0.0047
712 | 0.0003
713 | 0.0018
714 | 0.0004
715 | 0.0006
716 | 0
717 | 0.0002
718 | 0.002
719 | -0.002
720 | 0.0005
721 | -0.001
722 | 0.0031
723 | 0.0001
724 | 0.0033
725 | -0.001
726 | 0.0025
727 | 0
728 | 0.0024
729 | 0
730 | 0.0003
731 | -0.002
732 | -0.001
733 | -0.002
734 | 0
735 | 0
736 | -0.002
737 | 0.0008
738 | 0
739 | 0.0017
740 | 0
741 | 0.0021
742 | 0
743 | 0.002
744 | 0
745 | 0.0018
746 | -0.001
747 | 0
748 | 0
749 | 0.0009
750 | 0
751 | 0
752 | 0
753 | 0
754 | 0.0006
755 | 0.0002
756 | 0.0021
757 | 0.0009
758 | 0.0023
759 | 0.0003
760 | 0.0026
761 | 0.0003
762 | 0.0008
763 | -0.001
764 | 0.0006
765 | -0.001
766 | -0.001
767 | -0.001
768 | -0.001
769 | -0.001
770 | 0
771 | 0
772 | 0.0007
773 | 0.0016
774 | 0.0003
775 | 0.0008
776 | 0.0008
777 | 0.001
778 | 0
779 | 0.0006
780 | 0
781 | 0.0004
782 | -0.001
783 | -0.001
784 | -0.002
785 | 0
786 | 0
787 | 0
788 | 0
789 | 0
790 | 0.0008
791 | 0.0022
792 | 0.0009
793 | 0
794 | 0.0002
795 | 0.0006
796 | 0.0003
797 | 0.0002
798 | 0
799 | 0
800 | 0
801 | 0
802 | 0.0005
803 | 0
804 | 0
805 | 0.0005
806 | 0.0011
807 | 0.0004
808 | 0.0012
809 | 0.0011
810 | 0.0007
811 | 0.0014
812 | 0.0016
813 | 0.0008
814 | 0
815 | 0
816 | 0.0002
817 | 0
818 | 0
819 | 0.0009
820 | 0
821 | 0
822 | -0.002
823 | 0
824 | 0
825 | 0.0003
826 | 0
827 | 0
828 | 0.0001
829 | 0
830 | 0.0008
831 | 0.0016
832 | 0.0018
833 | 0.0017
834 | 0.0017
835 | -0.001
836 | 0
837 | -0.001
838 | 0
839 | -0.002
840 | -0.001
841 | -0.002
842 | 0.0002
843 | 0
844 | -0.001
845 | -0.001
846 | 0.0022
847 | 0.0041
848 | 0.0017
849 | 0.0039
850 | 0.0046
851 | 0.004
852 | 0
853 | 0.0031
854 | 0.0015
855 | 0.0029
856 | 0
857 | 0.0029
858 | 0
859 | 0.0044
860 | 0.0031
861 | 0.0021
862 | 0.0069
863 | 0.0063
864 | 0.0045
865 | 0.0038
866 | 0.002
867 | 0.0028
868 | 0.0079
869 | 0.0063
870 | 0.0052
871 | 0.0065
872 | 0.0038
873 | 0.0046
874 | 0.0094
875 | 0.0066
876 | 0.005
877 | 0.0057
878 | 0.0045
879 | 0.0049
880 | 0.0093
881 | 0.0072
882 | 0.0073
883 | 0.0072
884 | 0.0056
885 | 0.0072
886 | 0.0102
887 | 0.0089
888 | 0.0097
889 | 0.0099
890 | 0.0077
891 | 0.0104
892 | 0.0124
893 | 0.0104
894 | 0.011
895 | 0.0131
896 | 0.0112
897 | 0.013
898 | 0.0156
899 | 0.0136
900 | 0.0762
901 | 0.0071
902 | 0.0231
903 | 0.0817
904 | 0.0993
905 | 0.0755
906 | 0.0368
907 | -0.031
908 | -0.13
909 | 0.0336
910 | 0.0358
911 | 0.0644
912 | -0.037
913 | 0.084
914 | 0.0226
915 | 0.0163
916 | 0.0134
917 | 0.053
918 | 0.045
919 | 0.1432
920 | 0.1428
921 | 0.0657
922 | 0.0744
923 | 0.116
924 | 0.1352
925 | 0.0851
926 | 0.0805
927 | 0.0261
928 | 0.1361
929 | 0.0022
930 | 0.0082
931 | 0.0182
932 | 0.154
933 | 0.1565
934 | 0.104
935 | 0.186
936 | 0.0812
937 | 0.1904
938 | 0.1912
939 | 0.2298
940 | 0.1594
941 | 0.2117
942 | 0.2907
943 | 0.319
944 | 0.4149
945 | 0.5224
946 | 0.4325
947 | 0.5541
948 | 0.6733
949 | 0.7663
950 | 0.7748
951 | 0.8647
952 | 1.0467
953 | 1.0434
954 | 1.3048
955 | 1.402
956 | 1.5001
957 | 1.7864
958 | 1.9454
959 | 2.2817
960 | 2.6697
961 | 2.9318
962 | 3.2746
963 | 3.8093
964 | 4.2943
965 | 5.0701
966 | 5.9892
967 | 6.8166
968 | 7.9435
969 | 9.1677
970 | 10.681
971 | 12.567
972 | 14.893
973 | 17.475 |  |  | 973 | 480
974 | 20.337 |  |  | 974 | 481
975 | 24.139 |  |  | 975 | 482
976 | 28.187 |  |  | 976 | 483
977 | 32.707 |  |  | 977 | 484
978 | 37.491 |  |  | 978 | 485
979 | 42.567 |  |  | 979 | 486
980 | 47.643 |  |  | 980 | 487
981 | 52.453 |  |  | 981 | 488
982 | 57.118 |  |  | 982 | 489
983 | 61.316 |  |  | 983 | 490
984 | 64.557 |  |  | 984 | 491
985 | 67.099 |  |  | 985 | 492
986 | 68.97 |  |  | 986 | 493
987 | 70.218 |  |  | 987 | 494
988 | 70.885 |  |  | 988 | 495
989 | 71.242 |  |  | 989 | 496
990 | 71.41 |  |  | 990 | 497
991 | 71.359 |  |  | 991 | 498
992 | 71.25 |  |  | 992 | 499
993 | 71.168 |  |  | 993 | 500
994 | 71.093 |  |  | 994 | 501
995 | 71 |  |  | 995 | 502
996 | 70.97 |  |  | 996 | 503
997 | 71.104 |  |  | 997 | 504
998 | 71.14 |  |  | 998 | 505
999 | 71.305 |  |  | 999 | 506
1000 | 71.463 |  |  | 1000 | 507
1001 | 71.698 |  |  | 1001 | 508
1002 | 71.998 |  |  | 1002 | 509
1003 | 72.307 |  |  | 1003 | 510
1004 | 72.674 |  |  | 1004 | 511
1005 | 73.097 |  |  | 1005 | 512
1006 | 73.475 |  |  | 1006 | 513
1007 | 73.759 |  |  | 1007 | 514
1008 | 74.087 |  |  | 1008 | 515
1009 | 74.379 |  |  | 1009 | 516
1010 | 74.776 |  |  | 1010 | 517
1011 | 75.024 |  |  | 1011 | 518
1012 | 75.305 |  |  | 1012 | 519
1013 | 75.576 |  |  | 1013 | 520
1014 | 75.791 |  |  | 1014 | 521
1015 | 76.001 |  |  | 1015 | 522
1016 | 76.257 |  |  | 1016 | 523
1017 | 76.384 |  |  | 1017 | 524
1018 | 76.484 |  |  | 1018 | 525
1019 | 76.619 |  |  | 1019 | 526
1020 | 76.67 |  |  | 1020 | 527
1021 | 76.703 |  |  | 1021 | 528
1022 | 76.709 |  |  | 1022 | 529
1023 | 76.814 |  |  | 1023 | 530
1024 | 76.798 |  |  | 1024 | 531
1025 | 76.744 |  |  | 1025 | 532
1026 | 76.686 |  |  | 1026 | 533
1027 | 76.54 |  |  | 1027 | 534
1028 | 76.411 |  |  | 1028 | 535
1029 | 76.302 |  |  | 1029 | 536
1030 | 76.088 |  |  | 1030 | 537
1031 | 75.961 |  |  | 1031 | 538
1032 | 75.77 |  |  | 1032 | 539
1033 | 75.573 |  |  | 1033 | 540
1034 | 75.306 |  |  | 1034 | 541
1035 | 75.043 |  |  | 1035 | 542
1036 | 74.944 |  |  | 1036 | 543
1037 | 74.79 |  |  | 1037 | 544
1038 | 74.62 |  |  | 1038 | 545
1039 | 74.497 |  |  | 1039 | 546
1040 | 74.4 |  |  | 1040 | 547
1041 | 74.41 |  |  | 1041 | 548
1042 | 74.469 |  |  | 1042 | 549
1043 | 74.597 |  |  | 1043 | 550
1044 | 74.834 |  |  | 1044 | 551
1045 | 75.093 |  |  | 1045 | 552
1046 | 75.496 |  |  | 1046 | 553
1047 | 76.117 |  |  | 1047 | 554
1048 | 76.698 |  |  | 1048 | 555
1049 | 77.377 |  |  | 1049 | 556
1050 | 78.128 |  |  | 1050 | 557
1051 | 78.938 |  |  | 1051 | 558
1052 | 79.8 |  |  | 1052 | 559
1053 | 80.571 |  |  | 1053 | 560
1054 | 81.235 |  |  | 1054 | 561
1055 | 81.65 |  |  | 1055 | 562
1056 | 81.784 |  |  | 1056 | 563
1057 | 81.632 |  |  | 1057 | 564
1058 | 81.002 |  |  | 1058 | 565
1059 | 79.852 |  |  | 1059 | 566
1060 | 78.156 |  |  | 1060 | 567
1061 | 75.881 |  |  | 1061 | 568
1062 | 73.093 |  |  | 1062 | 569
1063 | 69.825 |  |  | 1063 | 570
1064 | 66.348 |  |  | 1064 | 571
1065 | 62.393 |  |  | 1065 | 572
1066 | 58.005 |  |  | 1066 | 573
1067 | 53.738 |  |  | 1067 | 574
1068 | 49.662 |  |  | 1068 | 575
1069 | 45.529 |  |  | 1069 | 576
1070 | 41.542 |  |  | 1070 | 577
1071 | 37.734 |  |  | 1071 | 578
1072 | 34.171 |  |  | 1072 | 579
1073 | 30.919 |  |  | 1073 | 580
1074 | 27.708
1075 | 24.751
1076 | 22.153
1077 | 19.778
1078 | 17.601
1079 | 15.523
1080 | 13.591
1081 | 11.97
1082 | 10.46
1083 | 8.9692
1084 | 7.7606
1085 | 6.8005
1086 | 5.7162
1087 | 4.9383
1088 | 4.3536
1089 | 3.6193
1090 | 3.0302
1091 | 2.7915
1092 | 2.4893
1093 | 2.0288
1094 | 1.7591
1095 | 1.6427
1096 | 1.3353
1097 | 1.1281
1098 | 1.0546
1099 | 0.9326
1100 | 0.7922
1101 | 0.6823
1102 | 0.5943
1103 | 0.5613
1104 | 0.5179
1105 | 0.4943
1106 | 0.4995
1107 | 0.4681
1108 | 0.3451
1109 | 0.2993
1110 | 0.3918
1111 | 0.3271
1112 | 0.3056
1113 | 0.2931
1114 | 0.2976
1115 | 0.2323
1116 | 0.1695
1117 | 0.1999
1118 | 0.1554
1119 | 0.1423
1120 | 0.1993
1121 | 0.1632
1122 | 0.1808
1123 | 0.1948
1124 | 0.1406
1125 | 0.0827
1126 | 0.1305
1127 | 0.1168
1128 | 0.089
1129 | 0.0672
1130 | 0.0495
1131 | 0.073
1132 | 0.1124
1133 | 0.0149
1134 | -0.032
1135 | -0.018
1136 | 0.0519
1137 | 0.0344
1138 | 0.0062
1139 | -0.024
1140 | -0.012
1141 | 0.0871
1142 | 0.0606
1143 | 0.0611
1144 | -0.042
1145 | -0.044
1146 | -0.067
1147 | 0.0125
1148 | 0.0494
1149 | 0.0752
1150 | 0.1056
1151 | -0.002
1152 | -0.026
1153 | -0.027
1154 | -0.124
1155 | -0.05
1156 | -0.061
1157 | -0.117
1158 | -0.007
1159 | 0.0147
1160 | -0.03
1161 | -0.037
1162 | 0.0389
1163 | 0.0048
1164 | 0.027
1165 | 0.0015
1166 | 0.0131
1167 | 0.0062
1168 | 0.0571
1169 | 0.0285
1170 | -0.093
1171 | -0.025
1172 | -0.066
1173 | -0.03
1174 | 0.0111
1175 | -0.019
1176 | -0.068
1177 | -0.034
1178 | 0.002
1179 | -0.032
1180 | -0.015
1181 | -0.003
1182 | -0.046
1183 | -0.059
1184 | -0.04
1185 | 0.0098
1186 | 0.0549
1187 | -0.031
1188 | -0.016
1189 | 0.0114
1190 | 0.0055
1191 | -0.013
1192 | -0.036
1193 | -0.028
1194 | -0.038
1195 | -0.046
1196 | -0.054
1197 | -0.043
1198 | 0.0755
1199 | -0.065
1200 | -0.073
1201 | 0
1202 | 0
1203 | 0
1204 | 0.0001
1205 | 0.0003
1206 | 0.0002
1207 | 0.0001
1208 | 0
1209 | 0
1210 | 0
1211 | 0.0002
1212 | 0.0001
1213 | 0
1214 | 0
1215 | 0
1216 | 0
1217 | 0.0003
1218 | 0.0001
1219 | 0
1220 | 0
1221 | 0
1222 | 0
1223 | 0.0003
1224 | 0.0001
1225 | 0
1226 | 0
1227 | 0
1228 | 0.0001
1229 | 0.0002
1230 | 0.0001
1231 | 0
1232 | 0
1233 | 0
1234 | 0.0003
1235 | 0.0003
1236 | 0
1237 | 0
1238 | 0
1239 | 0
1240 | 0.0003
1241 | 0.0002
1242 | 0
1243 | 0
1244 | 0
1245 | 0
1246 | 0.0001
1247 | 0.0001
1248 | 0.0001
1249 | 0
1250 | 0
1251 | 0.0001
1252 | 0.0003
1253 | 0.0001
1254 | 0
1255 | 0
1256 | 0
1257 | 0.0002
1258 | 0.0002
1259 | 0
1260 | 0
1261 | 0
1262 | 0.0001
1263 | 0.0003
1264 | 0.0002
1265 | 0
1266 | 0
1267 | 0
1268 | 0.0002
1269 | 0.0001
1270 | 0
1271 | 0
1272 | 0
1273 | 0.0004
1274 | 0.0004
1275 | 0.0001
1276 | 0
1277 | 0
1278 | 0
1279 | 0.0003
1280 | 0.0003
1281 | 0.0004
1282 | 0
1283 | 0
1284 | 0.0002
1285 | 0.0001
1286 | 0.0002
1287 | 0.0006
1288 | 0.0006
1289 | 0.0005
1290 | 0.0004
1291 | 0.0004
1292 | 0.0005
1293 | 0.0004
1294 | 0.0004
1295 | 0.0004
1296 | 0.0003
1297 | 0
1298 | 0.0004
1299 | 0.0004
1300 | 0
1301 | 0
1302 | 0
1303 | 0
1304 | 0.0004
1305 | 0.0002
1306 | 0
1307 | 0
1308 | 0
1309 | 0
1310 | 0.0003
1311 | 0.0001
1312 | 0
1313 | 0
1314 | 0.0001
1315 | 0
1316 | 0.0006
1317 | 0.0004
1318 | 0
1319 | 0
1320 | 0
1321 | 0
1322 | 0.0004
1323 | 0.0002
1324 | 0
1325 | 0
1326 | 0.0001
1327 | 0
1328 | 0.0004
1329 | 0.0003
1330 | 0
1331 | 0
1332 | 0.0002
1333 | 0
1334 | 0.0006
1335 | 0.0003
1336 | 0
1337 | 0
1338 | 0.0002
1339 | 0
1340 | 0.0007
1341 | 0.0006
1342 | 0.0001
1343 | 0.0002
1344 | 0.0004
1345 | 0.0001
1346 | 0.0007
1347 | 0.0005
1348 | 0.0002
1349 | 0.0002
1350 | 0.0006
1351 | 0.0003
1352 | 0.0008
1353 | 0.0008
1354 | 0.0004
1355 | 0.0008
1356 | 0.0012
1357 | 0.0007
1358 | 0.0015
1359 | 0.0014
1360 | 0.0014
1361 | 0.0019
1362 | 0.0026
1363 | 0.0027
1364 | 0.0042
1365 | 0.0044
1366 | 0.0056
1367 | 0.0076
1368 | 0.0094
1369 | 0.011
1370 | 0.0138
1371 | 0.0152
1372 | 0.0176
1373 | 0.0199
1374 | 0.0223
1375 | 0.0244
1376 | 0.0274
1377 | 0.0286
1378 | 0.0307
1379 | 0.0328
1380 | 0.0342
1381 | 0.0349
1382 | 0.036
1383 | 0.0356
1384 | 0.0351
1385 | 0.0346
1386 | 0.0332
1387 | 0.0317
1388 | 0.0305
1389 | 0.028
1390 | 0.0259
1391 | 0.0243
1392 | 0.0222
1393 | 0.02
1394 | 0.0185
1395 | 0.0159
1396 | 0.0141
1397 | 0.0127
1398 | 0.0113
1399 | 0.0101
1400 | 0.0094
1401 | 0.008
1402 | 0.0075
1403 | 0.0073
1404 | 0.007
1405 | 0.0069
1406 | 0.0071
1407 | 0.0064
1408 | 0.0064
1409 | 0.0067
1410 | 0.0069
1411 | 0.007
1412 | 0.0075
1413 | 0.0071
1414 | 0.0074
1415 | 0.008
1416 | 0.0083
1417 | 0.0088
1418 | 0.0096
1419 | 0.0096
1420 | 0.0103
1421 | 0.0113
1422 | 0.012
1423 | 0.0128
1424 | 0.0141
1425 | 0.0146
1426 | 0.0158
1427 | 0.0174
1428 | 0.0187
1429 | 0.0199
1430 | 0.0214
1431 | 0.0223
1432 | 0.0237
1433 | 0.0251
1434 | 0.0263
1435 | 0.0275
1436 | 0.0286
1437 | 0.0288
1438 | 0.0296
1439 | 0.0304
1440 | 0.0307
1441 | 0.031
1442 | 0.031
1443 | 0.0302
1444 | 0.0298
1445 | 0.0293
1446 | 0.0284
1447 | 0.0276
1448 | 0.0266
1449 | 0.0249
1450 | 0.0237
1451 | 0.0226
1452 | 0.0213
1453 | 0.0203
1454 | 0.019
1455 | 0.0171
1456 | 0.0159
1457 | 0.0149
1458 | 0.0138
1459 | 0.0132
1460 | 0.0122
1461 | 0.0109
1462 | 0.0102
1463 | 0.0098
1464 | 0.0092
1465 | 0.0088
1466 | 0.0083
1467 | 0.0073
1468 | 0.0071
1469 | 0.0071
1470 | 0.0067
1471 | 0.0066
1472 | 0.0062
1473 | 0.0056
1474 | 0.0057
1475 | 0.0056
1476 | 0.0053
1477 | 0.0055
1478 | 0.0053
1479 | 0.0048
1480 | 0.0049
1481 | 0.0049
1482 | 0.0048
1483 | 0.0051
1484 | 0.0049
1485 | 0.0044
1486 | 0.0048
1487 | 0.005
1488 | 0.0048
1489 | 0.005
1490 | 0.0047
1491 | 0.0044
1492 | 0.0048
1493 | 0.005
1494 | 0.0051
1495 | 0.0054
1496 | 0.005
1497 | 0.0047
1498 | 0.0052
1499 | 0.0054
1500 | 0.0057
1501 | 0.0061
1502 | 0.0058
1503 | 0.0055
1504 | 0.006
1505 | 0.0062
1506 | 0.0064
1507 | 0.0069
1508 | 0.0068
1509 | 0.0068
1510 | 0.0073
1511 | 0.0077
1512 | 0.0077
1513 | 0.0085
1514 | 0.0086
1515 | 0.0085
1516 | 0.009
1517 | 0.0096
1518 | 0.0099
1519 | 0.0109
1520 | 0.0108
1521 | 0.0107
1522 | 0.0115
1523 | 0.0123
1524 | 0.0124
1525 | 0.0135
1526 | 0.0135
1527 | 0.0136
1528 | 0.0144
1529 | 0.015
1530 | 0.0152
1531 | 0.0163
1532 | 0.0163
1533 | 0.0163
1534 | 0.0168
1535 | 0.0172
1536 | 0.0173
1537 | 0.0181
1538 | 0.0176
1539 | 0.0173
1540 | 0.0177
1541 | 0.018
1542 | 0.0178
1543 | 0.0183
1544 | 0.0175
1545 | 0.017
1546 | 0.0168
1547 | 0.0167
1548 | 0.0159
1549 | 0.0163
1550 | 0.0154
1551 | 0.0148
1552 | 0.0146
1553 | 0.0143
1554 | 0.0137
1555 | 0.0138
1556 | 0.0127
1557 | 0.0122
1558 | 0.0121
1559 | 0.0117
1560 | 0.0112
1561 | 0.0113
1562 | 0.0104
1563 | 0.01
1564 | 0.0096
1565 | 0.0094
1566 | 0.0091
1567 | 0.0094
1568 | 0.0086
1569 | 0.0083
1570 | 0.0082
1571 | 0.0078
1572 | 0.0074
1573 | 0.0076
1574 | 0.0071
1575 | 0.007
1576 | 0.0069
1577 | 0.0067
1578 | 0.0067
1579 | 0.007
1580 | 0.0065
1581 | 0.0062
1582 | 0.0063
1583 | 0.0059
1584 | 0.006
1585 | 0.0061
1586 | 0.0058
1587 | 0.0059
1588 | 0.006
1589 | 0.0055
1590 | 0.0058
1591 | 0.0056
1592 | 0.0055
1593 | 0.0054
1594 | 0.0059
1595 | 0.0051
1596 | 0.0053
1597 | 0.0054
1598 | 0.0053
1599 | 0.0054
1600 | 0.0058
1601 | 0.0051
1602 | 0.0056
1603 | 0.0055
1604 | 0.0054
1605 | 0.0055
1606 | 0.0057
1607 | 0.0052
1608 | 0.0058
1609 | 0.0055
1610 | 0.0055
1611 | 0.0055
1612 | 0.006
1613 | 0.0056
1614 | 0.0061
1615 | 0.0059
1616 | 0.0056
1617 | 0.0058
1618 | 0.0062
1619 | 0.0059
1620 | 0.0067
1621 | 0.0063
1622 | 0.0063
1623 | 0.0066
1624 | 0.0069
1625 | 0.0064
1626 | 0.0067
1627 | 0.0065
1628 | 0.0068
1629 | 0.0072
1630 | 0.0075
1631 | 0.0072
1632 | 0.0075
1633 | 0.0075
1634 | 0.0079
1635 | 0.0081
1636 | 0.0087
1637 | 0.0085
1638 | 0.009
1639 | 0.0089
1640 | 0.009
1641 | 0.0092
1642 | 0.0093
1643 | 0.0095
1644 | 0.0102
1645 | 0.0101
1646 | 0.0106
1647 | 0.0107
1648 | 0.0107
1649 | 0.011
1650 | 0.0117
1651 | 0.0117
1652 | 0.0119
1653 | 0.0122
1654 | 0.0127
1655 | 0.0132
1656 | 0.0135
1657 | 0.0132
1658 | 0.0135
1659 | 0.0139
1660 | 0.0141
1661 | 0.0143
1662 | 0.0145
1663 | 0.0145
1664 | 0.0147
1665 | 0.0149
1666 | 0.0148
1667 | 0.0148
1668 | 0.0149
1669 | 0.0151
1670 | 0.0144
1671 | 0.014
1672 | 0.0144
1673 | 0.0135
1674 | 0.0134
1675 | 0.0134
1676 | 0.0129
1677 | 0.0121
1678 | 0.0121
1679 | 0.0109
1680 | 0.0102
1681 | 0.0096
1682 | 0.0092
1683 | 0.0082
1684 | 0.0079
1685 | 0.0074
1686 | 0.0067
1687 | 0.0065
1688 | 0.0059
1689 | 0.005
1690 | 0.0049
1691 | 0.0047
1692 | 0.0039
1693 | 0.0034
1694 | 0.0031
1695 | 0.0029
1696 | 0.0027
1697 | 0.0024
1698 | 0.0023
1699 | 0.0023
1700 | 0.002
1701 | 0.0018
1702 | 0.0016
1703 | 0.0015
1704 | 0.0013
1705 | 0.0013
1706 | 0.0014
1707 | 0.001
1708 | 0.0007
1709 | 0.0009
1710 | 0.001
1711 | 0.0009
1712 | 0.001
1713 | 0.0009
1714 | 0.0009
1715 | 0.0006
1716 | 0.0006
1717 | 0.0007
1718 | 0.0005
1719 | 0.0006
1720 | 0.0005
1721 | 0.0005
1722 | 0.0007
1723 | 0.0007
1724 | 0.0006
1725 | 0.0005
1726 | 0.0007
1727 | 0.0005
1728 | 0.0003
1729 | 0.0002
1730 | 0
1731 | 0
1732 | 0
1733 | 0.0001
1734 | 0.0003
1735 | 0.0003
1736 | 0
1737 | 0
1738 | 0
1739 | 0.0006
1740 | 0.0005
1741 | 0
1742 | 0.0002
1743 | 0
1744 | 0
1745 | 0.0002
1746 | 0.0002
1747 | 0
1748 | 0.0003
1749 | 0.0001
1750 | 0
1751 | 0.0002
1752 | 0.0003
1753 | 0
1754 | 0.0002
1755 | 0
1756 | 0
1757 | 0.0006
1758 | 0.0002
1759 | 0
1760 | 0.0003
1761 | 0
1762 | 0.0003
1763 | 0.0008
1764 | 0.0005
1765 | 0
1766 | 0.0006
1767 | 0.0001
1768 | 0.0001
1769 | 0.0006
1770 | 0.0003
1771 | 0
1772 | 0.0007
1773 | 0
1774 | 0
1775 | 0.0006
1776 | 0.0002
1777 | 0
1778 | 0.0001
1779 | 0
1780 | 0.0004
1781 | 0.0006
1782 | 0.0001
1783 | 0
1784 | 0
1785 | 0.0001
1786 | 0.0002
1787 | 0.0005
1788 | 0
1789 | 0
1790 | 0.0002
1791 | 0
1792 | 0
1793 | 0.0002
1794 | 0.0004
1795 | 0.0001
1796 | 0.0001
1797 | 0
1798 | 0.0003
1799 | 0.0006
1800 | 0
1801 | 0
1802 | 0.0001
1803 | 0.0003
1804 | 0.0005
1805 | 0.0001
1806 | 0.0003
1807 | 0.0002
1808 | 0.0001
1809 | 0
1810 | 0.0002
1811 | 0.0006
1812 | 0
1813 | 0
1814 | 0.0001
1815 | 0
1816 | 0
1817 | 0.0004
1818 | 0
1819 | 0.0002
1820 | 0.0003
1821 | 0
1822 | 0.0001
1823 | 0
1824 | 0.0001
1825 | 0.0003
1826 | 0.0001
1827 | 0
1828 | 0.0003
1829 | 0.0004
1830 | 0.0004
1831 | 0.0005
1832 | 0
1833 | 0
1834 | 0.0003
1835 | 0
1836 | 0.0003
1837 | 0.0007
1838 | 0.0002
1839 | 0
1840 | 0
1841 | 0
1842 | 0
1843 | 0.0002
1844 | 0
1845 | 0
1846 | 0
1847 | 0.0004
1848 | 0.0001
1849 | 0
1850 | 0.0002
1851 | 0
1852 | 0
1853 | 0
1854 | 0
1855 | 0.0002
1856 | 0.0002
1857 | 0
1858 | 0
1859 | 0
1860 | 0
1861 | 0
1862 | 0
1863 | 0
1864 | 0
1865 | 0.0003
1866 | 0.0002
1867 | 0
1868 | 0
1869 | -0.001
1870 | 0.0011
1871 | 0.0006
1872 | 0.0003
1873 | 0.0002
1874 | 0.0004
1875 | 0
1876 | 0.001
1877 | 0.0005
1878 | 0
1879 | 0
1880 | 0.0003
1881 | 0
1882 | 0.0007
1883 | 0.0005
1884 | 0
1885 | 0
1886 | 0.0002
1887 | 0
1888 | 0
1889 | 0.0002
1890 | 0
1891 | 0
1892 | 0
1893 | 0.0001
1894 | 0
1895 | 0
1896 | 0
1897 | 0
1898 | 0
1899 | 0
1900 | 0
1901 | 0.0004
1902 | 0.0002
1903 | 0
1904 | 0.0001
1905 | 0
1906 | 0
1907 | 0
1908 | 0
1909 | 0
1910 | 0
1911 | 0
1912 | 0
1913 | 0
1914 | 0.0006
1915 | 0.0007
1916 | 0
1917 | 0.0002
1918 | 0
1919 | 0
1920 | 0.0001
1921 | 0
1922 | 0
1923 | 0
1924 | -0.001
1925 | -0.001
1926 | 0.0002
1927 | 0
1928 | 0
1929 | 0.0005
1930 | 0
1931 | 0
1932 | 0.0004
1933 | 0.0002
1934 | 0.0001
1935 | 0.0001
1936 | 0
1937 | 0.0002
1938 | 0.0003
1939 | 0
1940 | 0.0006
1941 | 0.0008
1942 | 0
1943 | 0
1944 | 0
1945 | 0
1946 | 0.0007
1947 | 0.0006
1948 | 0
1949 | 0
1950 | 0.0002
1951 | 0.0001
1952 | 0.0011
1953 | 0.0004
1954 | -0.001
1955 | -0.001
1956 | 0
1957 | 0
1958 | 0.0005
1959 | 0
1960 | 0
1961 | 0
1962 | 0
1963 | 0.0001
1964 | 0.0008
1965 | 0
1966 | 0
1967 | 0
1968 | 0
1969 | 0.0002
1970 | 0.001
1971 | 0.0003
1972 | 0
1973 | 0
1974 | 0
1975 | 0
1976 | 0.0005
1977 | 0
1978 | -0.001
1979 | 0
1980 | 0
1981 | 0
1982 | 0.0007
1983 | 0
1984 | 0
1985 | 0
1986 | 0
1987 | 0
1988 | 0.0006
1989 | 0
1990 | 0
1991 | 0
1992 | 0
1993 | 0
1994 | 0.0011
1995 | 0
1996 | 0
1997 | 0.0008
1998 | 0.0002
1999 | 0.0001
2000 | 0.0012
2001 | 0
2002 | 0
2003 | 0.0003
2004 | 0
2005 | 0.0004
2006 | 0.0004
2007 | 0
2008 | 0
2009 | 0.0006
2010 | 0
2011 | 0.0006
2012 | 0.0006
2013 | 0
2014 | 0
2015 | 0.0005
2016 | 0
2017 | 0.0005
2018 | 0.0005
2019 | 0
2020 | 0
2021 | 0.0011
2022 | 0
2023 | 0.0007
2024 | 0.0001
2025 | 0
2026 | 0
2027 | 0.0004
2028 | 0
2029 | 0.0009
2030 | 0.0003
2031 | 0
2032 | 0
2033 | 0.0007
2034 | 0
2035 | 0.0008
2036 | 0.0001
2037 | 0
2038 | 0
2039 | 0.0011
2040 | 0
2041 | 0.0012
2042 | 0
2043 | -0.001
2044 | 0
2045 | 0
2046 | 0
2047 | 0.0017
2048 | 0
2049 | -0.001
2050 | 0
2051 | 0.0002
2052 | 0
2053 | 0.0014
2054 | 0
2055 | -0.001
2056 | 0
2057 | 0
2058 | 0
2059 | 0.0015
2060 | 0
2061 | -0.001
2062 | 0.0004
2063 | 0
2064 | 0
2065 | 0.0017
2066 | 0
2067 | -0.001
2068 | 0
2069 | 0
2070 | 0
2071 | 0.0015
2072 | 0.0008
2073 | -0.001
2074 | 0.0001
2075 | 0
2076 | 0.0002
2077 | 0.0012
2078 | 0.0004
2079 | -0.001
2080 | 0
2081 | 0
2082 | 0.0013
2083 | 0.0016
2084 | 0.0004
2085 | -0.001
2086 | 0
2087 | 0.0003
2088 | 0.0012
2089 | 0.001
2090 | 0.0002
2091 | -0.001
2092 | 0
2093 | 0.0003
2094 | 0.0012
2095 | 0.0013
2096 | 0.0005
2097 | -0.001
2098 | -0.001
2099 | 0
2100 | 0.0009
2101 | 0.0009
2102 | 0.0003
2103 | -0.001
2104 | 0
2105 | 0.0001
2106 | 0.001
2107 | 0.0007
2108 | 0.0003
2109 | -0.001
2110 | 0
2111 | 0
2112 | 0.0011
2113 | 0.0014
2114 | 0.0006
2115 | 0
2116 | 0
2117 | 0
2118 | 0.0008
2119 | 0.0008
2120 | 0.0002
2121 | -0.001
2122 | -0.001
2123 | 0.0001
2124 | 0.0015
2125 | 0.0015
2126 | 0.0002
2127 | -0.001
2128 | 0
2129 | 0.0003
2130 | 0.0015
2131 | 0.0012
2132 | 0
2133 | -0.001
2134 | -0.001
2135 | 0
2136 | 0.0015
2137 | 0.0014
2138 | 0.0003
2139 | -0.001
2140 | -0.001
2141 | 0
2142 | 0.0011
2143 | 0.0017
2144 | 0.0008
2145 | 0
2146 | 0
2147 | 0.0006
2148 | 0.0016
2149 | 0.0016
2150 | 0.0001
2151 | -0.001
2152 | 0
2153 | 0.0003
2154 | 0.0016
2155 | 0.0016
2156 | 0.0002
2157 | -0.001
2158 | -0.001
2159 | 0.0002
2160 | 0.0015
2161 | 0.0014
2162 | 0
2163 | -0.001
2164 | -0.001
2165 | 0
2166 | 0.0011
2167 | 0.0009
2168 | 0.0001
2169 | -0.001
2170 | -0.001
2171 | 0
2172 | 0.0017
2173 | 0.002
2174 | 0.0009
2175 | -0.001
2176 | -0.001
2177 | 0.0002
2178 | 0.0019
2179 | 0.0016
2180 | 0.0007
2181 | 0
2182 | -0.001
2183 | 0
2184 | 0.0014
2185 | 0.0004
2186 | 0.0001
2187 | 0
2188 | -0.001
2189 | 0
2190 | 0.0021
2191 | 0.0012
2192 | 0.0012
2193 | 0
2194 | -0.001
2195 | 0
2196 | 0.002
2197 | 0.001
2198 | 0.0003
2199 | 0
2200 | -0.002
2201 | 0
2202 | 0.0017
2203 | 0.0008
2204 | 0.0001
2205 | 0
2206 | -0.002
2207 | 0
2208 | 0.0022
2209 | 0
2210 | 0
2211 | 0
2212 | -0.001
2213 | 0.0006
2214 | 0.0035
2215 | 0.0015
2216 | 0.0007
2217 | -0.001
2218 | -0.002
2219 | 0
2220 | 0.0028
2221 | 0.001
2222 | 0.0003
2223 | 0.0015
2224 | -0.002
2225 | -0.001
2226 | 0.0025
2227 | 0.0006
2228 | 0
2229 | 0.0007
2230 | -0.004
2231 | -0.001
2232 | 0.0021
2233 | 0.0015
2234 | 0
2235 | 0.001
2236 | -0.003
2237 | -0.001
2238 | 0.0019
2239 | 0.0018
2240 | 0
2241 | 0.002
2242 | -0.004
2243 | -0.001
2244 | 0.0037
2245 | 0.0016
2246 | -0.001
2247 | 0.0023
2248 | -0.003
2249 | 0
2250 | 0.0033
2251 | 0.0013
2252 | -0.001
2253 | 0.0025
2254 | -0.003
2255 | 0.0001
2256 | 0.0025
2257 | 0.0009
2258 | -0.001
2259 | 0.0013
2260 | -0.003
2261 | 0.0002
2262 | 0.0028
2263 | 0.0009
2264 | -0.001
2265 | 0.0022
2266 | -0.005
2267 | 0.0023
2268 | 0.0026
2269 | -0.001
2270 | 0.0012
2271 | -0.002
2272 | -0.003
2273 | 0.0019
2274 | 0.003
2275 | -0.001
2276 | 0.0015
2277 | -0.001
2278 | -0.003
2279 | 0.0023
2280 | 0.0023
2281 | -0.002
2282 | 0.0016
2283 | -0.001
2284 | -0.003
2285 | 0.0048
2286 | 0.0035
2287 | -0.002
2288 | 0.0025
2289 | -0.001
2290 | -0.001
2291 | 0.0034
2292 | 0.0013
2293 | -0.002
2294 | 0.0011
2295 | -0.001
2296 | 0
2297 | 0.003
2298 | 0.0024
2299 | -0.001
2300 | 0.0006
2301 | -0.003
2302 | -0.001
2303 | 0.0034
2304 | 0.002
2305 | -0.001
2306 | 0.0013
2307 | -0.002
2308 | 0
2309 | 0.0025
2310 | 0.0016
2311 | -0.001
2312 | 0.0018
2313 | -0.002
2314 | 0
2315 | 0.004
2316 | 0.0017
2317 | 0
2318 | 0.0001
2319 | -0.004
2320 | -0.002
2321 | 0.0025
2322 | 0.0022
2323 | 0
2324 | 0.0004
2325 | -0.003
2326 | 0
2327 | 0.0044
2328 | 0.0033
2329 | 0.0003
2330 | 0.0004
2331 | -0.003
2332 | 0
2333 | 0.0034
2334 | 0.0017
2335 | 0
2336 | 0.0007
2337 | -0.002
2338 | 0
2339 | 0.0026
2340 | 0.0019
2341 | 0.0003
2342 | 0.0017
2343 | -0.001
2344 | 0.0006
2345 | 0.0034
2346 | 0.0006
2347 | 0
2348 | 0.0012
2349 | -0.004
2350 | -0.001
2351 | 0.0034
2352 | 0.002
2353 | 0.0003
2354 | 0.001
2355 | -0.003
2356 | -0.001
2357 | 0.0015
2358 | 0.0005
2359 | 0.0005
2360 | 0
2361 | -0.004
2362 | -0.001
2363 | 0.0029
2364 | 0.0005
2365 | 0
2366 | 0
2367 | -0.004
2368 | -0.002
2369 | 0.0013
2370 | 0.0001
2371 | 0
2372 | -0.001
2373 | -0.004
2374 | 0
2375 | 0.0024
2376 | 0.0012
2377 | 0.0004
2378 | 0
2379 | -0.003
2380 | 0
2381 | 0.0027
2382 | 0.0009
2383 | 0.0013
2384 | 0
2385 | -0.003
2386 | 0
2387 | 0.0031
2388 | 0.0019
2389 | 0.0031
2390 | 0.0008
2391 | -0.003
2392 | 0.0003
2393 | 0.0022
2394 | 0
2395 | 0.0005
2396 | 0
2397 | -0.002
2398 | 0.0016
2399 | 0.0039
2400 | 0.0007
2401 | 0.0017
2402 | -0.001
2403 | -0.003
2404 | 0
2405 | 0.0016
2406 | 0
2407 | 0.0007
2408 | -0.002
2409 | -0.002
2410 | 0.0019
2411 | 0.0037
2412 | 0
2413 | 0.0005
2414 | -0.002
2415 | -0.002
2416 | 0.0019
2417 | 0.0023
2418 | 0
2419 | 0.0025
2420 | -0.001
2421 | -0.002
2422 | 0.0026
2423 | 0.0035
2424 | -0.001
2425 | 0.0005
2426 | -0.002
2427 | -0.004
2428 | 0.0011
2429 | 0.0028
2430 | -0.003
2431 | 0.0011
2432 | 0
2433 | -0.005
2434 | 0.0017
2435 | 0.005
2436 | 0.0007
2437 | 0.0001
2438 | 0.0015
2439 | -0.006
2440 | 0.002
2441 | 0.004
2442 | 0
2443 | 0
2444 | 0.0026
2445 | -0.005
2446 | 0.0007
2447 | 0.003
2448 | 0.0008
2449 | -0.001
2450 | 0.0002
2451 | -0.008
2452 | 0.0006
2453 | 0.0035
2454 | 0.0013
2455 | -0.001
2456 | 0.0035
2457 | -0.005
2458 | 0.0003
2459 | 0.0023
2460 | 0
2461 | -0.005
2462 | -0.001
2463 | -0.007
2464 | 0.0024
2465 | 0.0035
2466 | -0.001
2467 | -0.002
2468 | 0.0009
2469 | -0.008
2470 | 0.0008
2471 | 0.002
2472 | 0.001
2473 | -0.001
2474 | 0.0042
2475 | -0.008
2476 | 0.0005
2477 | 0.0049
2478 | 0.002
2479 | -0.002
2480 | 0.0045
2481 | -0.009
2482 | 0.0011
2483 | 0.0044
2484 | 0.0028
2485 | -0.006
2486 | 0
2487 | -0.009
2488 | 0.0008
2489 | 0.0042
2490 | 0.0035
2491 | -0.007
2492 | -0.003
2493 | 0.0008
2494 | -0.001
2495 | -0.001
2496 | -0.003
2497 | 0.0007
2498 | 0.0025
2499 | -0.002
2500 | -0.002
2501.251 | -0.005483 | Perkin-Elmer FTIR 2000
2502.503 | -0.004148 |  | v
2503.756 | -0.001955 |  | v
2505.01 | -0.000309
2506.266 | 7.1e-05
2507.523 | -0.0005
2508.781 | -0.001239
2510.04 | -0.001573
2511.301 | -0.001478
2512.563 | -0.000858
2513.826 | 0.000596
2515.091 | 0.002765
2516.356 | 0.004935
2517.623 | 0.006556
2518.892 | 0.007271
2520.161 | 0.006914
2521.432 | 0.005221
2522.704 | 0.00317
2523.978 | 0.001835
2525.253 | 0.001287
2526.529 | 0.000548
2527.806 | -0.001049
2529.084 | -0.002574
2530.364 | -0.002884
2531.646 | -0.001692
2532.928 | 4.7e-05
2534.212 | 0.001168
2535.497 | 0.001454
2536.783 | 0.001382
2538.071 | 0.001406
2539.36 | 0.001311
2540.65 | 0.000953
2541.942 | 0.000405
2543.235 | 0.000262
2544.529 | 0.000858
2545.825 | 0.001883
2547.122 | 0.003075
2548.42 | 0.004029
2549.72 | 0.004649
2551.02 | 0.004649
2552.323 | 0.004029
2553.626 | 0.003147
2554.931 | 0.002551
2556.237 | 0.002908
2557.545 | 0.004172
2558.854 | 0.005722
2560.164 | 0.006866
2561.475 | 0.007319
2562.788 | 0.007176
2564.103 | 0.006675
2565.418 | 0.005936
2566.735 | 0.005388
2568.053 | 0.005936
2569.373 | 0.007843
2570.694 | 0.010204
2572.016 | 0.011539
2573.34 | 0.010967
2574.665 | 0.008654
2575.992 | 0.005292
2577.32 | 0.001978
2578.649 | -0.00019
2579.979 | -0.000429
2581.311 | 0.001025
2582.645 | 0.003051
2583.979 | 0.004339
2585.315 | 0.004553
2586.653 | 0.003981
2587.992 | 0.003147
2589.332 | 0.002121
2590.674 | 0.00174
2592.017 | 0.002622
2593.361 | 0.003719
2594.707 | 0.003242
2596.054 | 0.001025
2597.403 | -0.000953
2598.753 | -0.001454
2600.104 | -0.001001
2601.457 | -0.000643
2602.811 | -0.000667
2604.167 | -0.001049
2605.524 | -0.001382
2606.882 | -0.000905
2608.242 | 0.000667
2609.603 | 0.002408
2610.966 | 0.002861
2612.33 | 0.001907
2613.696 | 0.000882
2615.063 | 0.001192
2616.431 | 0.002264
2617.801 | 0.002026
2619.172 | 0.000143
2620.545 | -0.001454
2621.919 | -0.001263
2623.295 | -0.000166
2624.672 | 7.1e-05
2626.05 | -0.00081
2627.43 | -0.001668
2628.812 | -0.001692
2630.195 | -0.000715
2631.579 | 0.000905
2632.965 | 0.002646
2634.352 | 0.00348
2635.741 | 0.002694
2637.131 | 0.000476
2638.522 | -0.001955
2639.916 | -0.002861
2641.31 | -0.001525
2642.706 | 0.001239
2644.104 | 0.003743
2645.503 | 0.004363
2646.903 | 0.002813
2648.305 | 0.00019
2649.709 | -0.001788
2651.113 | -0.002455
2652.52 | -0.002431
2653.928 | -0.002551
2655.337 | -0.003075
2656.748 | -0.003314
2658.161 | -0.00298
2659.574 | -0.002431
2660.99 | -0.00236
2662.407 | -0.002384
2663.825 | -0.001692
2665.245 | -9.5e-05
2666.667 | 0.001597
2668.09 | 0.002598
2669.514 | 0.002884
2670.94 | 0.00267
2672.368 | 0.002336
2673.797 | 0.002241
2675.227 | 0.002884
2676.66 | 0.004506
2678.093 | 0.006246
2679.528 | 0.006508
2680.965 | 0.004291
2682.403 | 0.000476
2683.843 | -0.002789
2685.285 | -0.003719
2686.728 | -0.002121
2688.172 | 0.000882
2689.618 | 0.003743
2691.066 | 0.005602
2692.515 | 0.006723
2693.966 | 0.007534
2695.418 | 0.008106
2696.872 | 0.008034
2698.327 | 0.007224
2699.784 | 0.00627
2701.243 | 0.005412
2702.703 | 0.004529
2704.164 | 0.003647
2705.628 | 0.003027
2707.093 | 0.002932
2708.559 | 0.002717
2710.027 | 0.001978
2711.497 | 0.000858
2712.968 | -0.000214
2714.441 | -0.0005
2715.915 | 0.000548
2717.391 | 0.002932
2718.869 | 0.005459
2720.348 | 0.006604
2721.829 | 0.005912
2723.312 | 0.004172
2724.796 | 0.002503
2726.281 | 0.001239
2727.769 | 0.000166
2729.258 | -0.000977
2730.748 | -0.001668
2732.24 | -0.001525
2733.734 | -0.000929
2735.23 | 0
2736.727 | 0.001621
2738.226 | 0.003886
2739.726 | 0.005793
2741.228 | 0.006413
2742.732 | 0.005865
2744.237 | 0.005197
2745.744 | 0.005102
2747.253 | 0.005316
2748.763 | 0.005435
2750.275 | 0.00565
2751.789 | 0.006341
2753.304 | 0.006747
2754.821 | 0.005769
2756.34 | 0.003242
2757.86 | 0.000524
2759.382 | -0.000977
2760.906 | -0.001025
2762.431 | -0.000405
2763.958 | 0.000143
2765.487 | 0.000524
2767.017 | 0.001049
2768.549 | 0.001811
2770.083 | 0.002837
2771.619 | 0.004076
2773.156 | 0.005054
2774.695 | 0.005078
2776.235 | 0.003814
2777.778 | 0.002169
2779.322 | 0.00112
2780.868 | 0.001025
2782.415 | 0.001645
2783.964 | 0.00267
2785.515 | 0.003528
2787.068 | 0.003743
2788.622 | 0.003623
2790.179 | 0.003671
2791.736 | 0.00391
2793.296 | 0.003981
2794.857 | 0.003814
2796.421 | 0.003767
2797.985 | 0.003695
2799.552 | 0.00298
2801.12 | 0.001764
2802.691 | 0.000929
2804.262 | 0.001454
2805.836 | 0.00298
2807.412 | 0.004291
2808.989 | 0.004673
2810.568 | 0.004363
2812.148 | 0.003981
2813.731 | 0.003266
2815.315 | 0.002002
2816.901 | 0.000572
2818.489 | -7.1e-05
2820.079 | 0.000309
2821.67 | 0.001358
2823.264 | 0.002455
2824.859 | 0.003242
2826.456 | 0.003361
2828.054 | 0.00267
2829.655 | 0.001382
2831.257 | 0.000119
2832.861 | -0.000691
2834.467 | -0.000858
2836.075 | -0.000524
2837.684 | -0.000143
2839.296 | -4.7e-05
2840.909 | -7.1e-05
2842.524 | 4.7e-05
2844.141 | -2.3e-05
2845.76 | -0.000381
2847.38 | -0.000858
2849.003 | -0.000882
2850.627 | -0.000452
2852.253 | 0.000476
2853.881 | 0.002098
2855.511 | 0.0041
2857.143 | 0.005483
2858.776 | 0.005125
2860.412 | 0.003027
2862.049 | 0.000238
2863.688 | -0.002145
2865.33 | -0.00317
2866.972 | -0.002813
2868.617 | -0.001573
2870.264 | -0.000309
2871.913 | 0.000524
2873.563 | 0.001192
2875.216 | 0.002264
2876.87 | 0.003409
2878.526 | 0.003886
2880.184 | 0.002765
2881.844 | 0.000548
2883.506 | -0.001335
2885.17 | -0.002169
2886.836 | -0.002455
2888.504 | -0.003004
2890.173 | -0.003886
2891.845 | -0.004768
2893.519 | -0.005435
2895.194 | -0.006103
2896.871 | -0.006699
2898.551 | -0.006747
2900.232 | -0.005674
2901.915 | -0.00348
2903.6 | -0.00143
2905.288 | -0.000548
2906.977 | -0.000643
2908.668 | -0.000405
2910.361 | 0.000739
2912.056 | 0.001978
2913.753 | 0.001907
2915.452 | 0.000739
2917.153 | -0.000309
2918.856 | -0.000214
2920.561 | 0.001049
2922.268 | 0.002217
2923.977 | 0.002193
2925.688 | 0.000739
2927.4 | -0.001263
2929.115 | -0.002694
2930.832 | -0.002694
2932.551 | -0.001525
2934.272 | -2.3e-05
2935.995 | 0.000929
2937.72 | 0.000953
2939.447 | 0.00019
2941.176 | -0.000572
2942.908 | -0.000762
2944.641 | -0.000143
2946.376 | 0.001072
2948.113 | 0.002408
2949.853 | 0.003504
2951.594 | 0.004005
2953.337 | 0.003719
2955.083 | 0.002837
2956.83 | 0.002193
2958.58 | 0.002384
2960.332 | 0.002932
2962.085 | 0.002813
2963.841 | 0.001811
2965.599 | 0.000786
2967.359 | 0.000333
2969.121 | -0.000143
2970.885 | -0.000905
2972.652 | -0.001716
2974.42 | -0.002264
2976.19 | -0.002932
2977.963 | -0.00391
2979.738 | -0.004673
2981.515 | -0.004386
2983.294 | -0.00317
2985.075 | -0.001668
2986.858 | -0.00081
2988.643 | -0.000905
2990.431 | -0.00174
2992.22 | -0.002861
2994.012 | -0.003671
2995.806 | -0.003194
2997.602 | -0.001263
2999.4 | 0.000929
3001.2 | 0.002002
3003.003 | 0.001978
3004.808 | 0.001811
3006.615 | 0.002074
3008.424 | 0.002598
3010.235 | 0.002908
3012.048 | 0.003242
3013.864 | 0.004148
3015.682 | 0.005245
3017.502 | 0.005483
3019.324 | 0.004696
3021.148 | 0.003767
3022.975 | 0.002932
3024.803 | 0.001835
3026.634 | 7.1e-05
3028.468 | -0.00174
3030.303 | -0.002861
3032.141 | -0.003147
3033.981 | -0.002646
3035.823 | -0.001358
3037.667 | 0.000405
3039.514 | 0.001907
3041.363 | 0.002503
3043.214 | 0.002169
3045.067 | 0.001358
3046.923 | 0.000834
3048.78 | 0.001287
3050.641 | 0.002551
3052.503 | 0.004291
3054.368 | 0.005578
3056.235 | 0.006365
3058.104 | 0.007152
3059.976 | 0.008797
3061.849 | 0.010752
3063.725 | 0.011849
3065.604 | 0.011467
3067.485 | 0.010895
3069.368 | 0.011825
3071.253 | 0.015091
3073.141 | 0.020289
3075.031 | 0.025916
3076.923 | 0.030493
3078.818 | 0.033354
3080.715 | 0.035429
3082.614 | 0.038456
3084.516 | 0.043845
3086.42 | 0.052094
3088.326 | 0.063228
3090.235 | 0.077056
3092.146 | 0.092816
3094.059 | 0.109338
3095.975 | 0.125527
3097.893 | 0.141167
3099.814 | 0.157213
3101.737 | 0.175285
3103.662 | 0.196266
3105.59 | 0.219392
3107.52 | 0.24228
3109.453 | 0.262761
3111.388 | 0.279736
3113.325 | 0.292825
3115.265 | 0.301623
3117.207 | 0.30601
3119.152 | 0.305986
3121.099 | 0.301504
3123.048 | 0.292491
3125 | 0.279474
3126.954 | 0.263857
3128.911 | 0.247478
3130.87 | 0.231695
3132.832 | 0.216746
3134.796 | 0.202465
3136.763 | 0.188684
3138.732 | 0.175809
3140.704 | 0.163912
3142.678 | 0.153207
3144.654 | 0.143933
3146.633 | 0.136208
3148.615 | 0.129652
3150.599 | 0.123524
3152.585 | 0.117897
3154.574 | 0.112915
3156.566 | 0.108575
3158.56 | 0.104784
3160.556 | 0.101709
3162.555 | 0.099325
3164.557 | 0.097036
3166.561 | 0.093984
3168.568 | 0.089812
3170.577 | 0.084614
3172.589 | 0.079131
3174.603 | 0.074505
3176.62 | 0.071692
3178.64 | 0.070405
3180.662 | 0.069618
3182.686 | 0.068759
3184.713 | 0.067639
3186.743 | 0.066065
3188.776 | 0.063681
3190.81 | 0.060725
3192.848 | 0.05815
3194.888 | 0.056672
3196.931 | 0.056076
3198.976 | 0.05548
3201.024 | 0.054383